## property_parameter
Parameter | Unit | Value | Note | Reference
AnodeElectrodeConductivity | S/m | 391
AnodeElectrodeFiberSize | m | 1e-05
AnodeElectrodePorosity | 1 | 0.741875
AnodeElectrolyteConductivity | S/m | 81.814 | SOC(0); 17.58 S/m (0.5); 20.06 S/m (1) | Electrolyte conductivity
AnodeElectrolyteDensity | kg/m^3 | 1391 | Estimated
AnodeElectrolyteViscosity | Pa.s | 0.00388873 | At SOC 0 and 25C | Experiment
AnodeElectronNumber | 1 | 2 | Number of electron for anode reaction
AnodeMassTransportCoefficient | 1 | 10.97319 | Symetric cell test | ChaoZ, JES, 2022
AnodeMassTransportRateUser | m/s | 1e-05
AnodeOxidant1Coefficient | 1 | 1 | DHPS (V3)
AnodeOxidant1CrossMembraneRate | 1 | 0 | DHPS (V3)
AnodeOxidant1Diffusivity | m^2/s | 2.47e-09 | DHPS (V3)
AnodeOxidant1DiffusivityInMembrane | m^2/s | 3e-12 | DHPS (V3)
AnodeOxidant1InitialConcentrationInAnode | mol/m^3 | 1116.25 | DHPS (V3)
AnodeOxidant1InitialConcentrationInCathode | mol/m^3 | 0 | DHPS (V3)
AnodeOxidant1MolarMass | 1 | -9999 | DHPS (V3)
AnodeOxidant1Name | string | DHPS | DHPS (V3)
AnodeOxidant1PartitionCoefficient | 1 | 1 | DHPS (V3)
AnodeOxidant1Valence | 1 | -3 | DHPS (V3)
AnodeOxidant1WaterNumber | 1 | -9999 | DHPS (V3)
AnodeOxidant2Coefficient | 1 | 2 | H2O
AnodeOxidant2CrossMembraneRate | 1 | 0 | H2O
AnodeOxidant2Diffusivity | m^2/s | 2.31e-09 | H2O
AnodeOxidant2DiffusivityInMembrane | m^2/s | 3e-12 | H2O
AnodeOxidant2InitialConcentrationInAnode | mol/m^3 | 4000 | H2O
AnodeOxidant2InitialConcentrationInCathode | mol/m^3 | 5000 | H2O
AnodeOxidant2MolarMass | g/mol | -9999 | H2O
AnodeOxidant2Name | string | Water | H2O
AnodeOxidant2PartitionCoefficient | 1 | 1 | H2O
AnodeOxidant2Valence | 1 | 0 | H2O
AnodeOxidant2WaterNumber | 1 | 0 | H2O
AnodePumpRate | m^3/s | 6.67e-06 | Fill in if you know
AnodeReactionRateConstant | m/s | 0.000783772 | Symetric cell test | ChaoZ, JES, 2022
AnodeReactionTransferCoefficient | 1 | 0.300247 |  | ChaoZ, JES, 2022
AnodeReductant1Coefficient | 1 | 1 | DPHS-2H (V2)
AnodeReductant1CrossMembraneRate | 1 | 0 | DPHS-2H (V2)
AnodeReductant1Diffusivity | m^2/s | 4.81e-10 | DPHS-2H (V2)
AnodeReductant1DiffusivityInMembrane | m^2/s | -9999 | DPHS-2H (V2)
AnodeReductant1InitialConcentrationInAnode | mol/m^3 | 0 | DPHS-2H (V2)
AnodeReductant1InitialConcentrationInCathode | mol/m^3 | 0 | DPHS-2H (V2)
AnodeReductant1MolarMass | g/mol | -9999 | DPHS-2H (V2)
AnodeReductant1Name | string | HydratedDHPS | DPHS-2H (V2)
AnodeReductant1PartitionCoefficient | 1 | 1 | DPHS-2H (V2)
AnodeReductant1Valence | 1 | -3 | DPHS-2H (V2)
AnodeReductant1WaterNumber | 1 | -9999 | DPHS-2H (V2)
AnodeReductant2Coefficient | 1 | 2 | OH-
AnodeReductant2CrossMembraneRate | 1 | 0 | OH-
AnodeReductant2Diffusivity | m^2/s | 2.31e-09 | OH-
AnodeReductant2DiffusivityInMembrane | m^2/s | -9999 | OH-
AnodeReductant2InitialConcentrationInAnode | mol/m^3 | 50000 | OH-
AnodeReductant2InitialConcentrationInCathode | mol/m^3 | 920 | OH-
AnodeReductant2MolarMass | g/mol | -9999 | OH-
AnodeReductant2Name | string | Hydroxide | OH-
AnodeReductant2PartitionCoefficient | 1 | 1 | OH-
AnodeReductant2Valence | 1 | -1 | OH-
AnodeReductant2WaterNumber | 1 | -9999 | OH-
AnodeSpecificAreaCoefficient | 1 | 2.319487
AnodeStandardPotential | V | -0.172797 | Relative to V/Ag/AgCl
AnodeTankArea | m^2 | -9999
AnodeTankVolume | m^3 | 0.0012 | The volume of anode tank | Experiment
BatteryMode | string | Current
Calibration
CathodeElectrodeConductivity | S/m | 391 | Manufacture | ChenY, JPS Case A. 2021. PNNL experiment.
CathodeElectrodeFiberSize | m | 1e-05 | The size of carbon fiber (10 um) | ChenY, JPS Case A. 2021. PNNL experiment.
CathodeElectrodePorosity | 1 | 0.741875 | Manufacture | ChenY, JPS Case A. 2021. PNNL experiment.
CathodeElectrolyteConductivity | S/m | 24 | SOC(0); 22.94 S/m (0.5); 24.61 S/m (1) | Electrolyte conductivity
CathodeElectrolyteDensity | kg/m^3 | 1391 | Estimated
CathodeElectrolyteViscosity | Pa.s | 0.00436 | At SOC 0 and 25C | Experiment
CathodeElectronNumber | 1 | 1 | Number of electron for cathode reaction
CathodeMassTransportCoefficient | 1 | 14.49269 | Symetric cell test | ChaoZ, JES, 2022
CathodeMassTransportRateUser | m/s | 1e-05
CathodeOxidant1Coefficient | 1 | 1 | [Fe(CN)6]3- (V5)
CathodeOxidant1CrossMembraneRate | 1 | 0 | [Fe(CN)6]3- (V5)
CathodeOxidant1Diffusivity | m^2/s | 3.09e-10 | [Fe(CN)6]3- (V5)
CathodeOxidant1DiffusivityInMembrane | m^2/s | 2e-12 | [Fe(CN)6]3- (V5)
CathodeOxidant1InitialConcentrationInAnode | mol/m^3 | 0 | [Fe(CN)6]3- (V5)
CathodeOxidant1InitialConcentrationInCathode | mol/m^3 | 57.7 | [Fe(CN)6]3- (V5)
CathodeOxidant1MolarMass | g/mol | -9999 | [Fe(CN)6]3- (V5)
CathodeOxidant1Name | string | Ferricyanide | [Fe(CN)6]3- (V5)
CathodeOxidant1PartitionCoefficient | 1 | 1 | [Fe(CN)6]3- (V5)
CathodeOxidant1Valence | 1 | -3 | [Fe(CN)6]3- (V5)
CathodeOxidant1WaterNumber | 1 | -9999 | [Fe(CN)6]3- (V5)
CathodePumpRate | m^3/s | 6.67e-06 | Fill in if you know
CathodeReactionRateConstant | m/s | 2.42e-05 | Symetric cell test | ChaoZ, JES, 2022
CathodeReactionTransferCoefficient | 1 | 0.49 |  | ChaoZ, JES, 2022
CathodeReductant1Coefficient | 1 | 1 | [Fe(CN)6]4- (V4)
CathodeReductant1CrossMembraneRate | 1 | 0 | [Fe(CN)6]4- (V4)
CathodeReductant1Diffusivity | m^2/s | 3.09e-10 | [Fe(CN)6]4- (V4) | Need check, who measured?
CathodeReductant1DiffusivityInMembrane | m^2/s | 1e-12 | [Fe(CN)6]4- (V4)
CathodeReductant1InitialConcentrationInAnode | mol/m^3 | 0 | [Fe(CN)6]4- (V4)
CathodeReductant1InitialConcentrationInCathode | mol/m^3 | 969.2 | [Fe(CN)6]4- (V4) | Cycle 0 initial concentration.
CathodeReductant1MolarMass | g/mol | -9999 | [Fe(CN)6]4- (V4)
CathodeReductant1Name | string | Ferrocyanide | [Fe(CN)6]4- (V4)
CathodeReductant1PartitionCoefficient | 1 | 1 | [Fe(CN)6]4- (V4)
CathodeReductant1Valence | 1 | -4 | [Fe(CN)6]4- (V4)
CathodeReductant1WaterNumber | 1 | -9999 | [Fe(CN)6]4- (V4)
CathodeSpecificAreaCoefficient | 1 | 0.9313781
CathodeStandardPotential | V | 0.34 | Relative to V/Ag/AgCl
CathodeTankArea | m^2 | -9999
CathodeTankVolume | m^3 | 0.003071262 | The volume of cathode tank | Experiment
Cell
CellNumber | 1
CellType | string | ID | FT: flow through; ID: interdigitated | Experiment
ChannelDepth | m
ChannelNumber | 1
ChannelWidth | m
ChargeRestTime | second | 60
Chemical
ChemicalType | string | Inorganic/Organic | Chemical species type for cathode and anode
Control
Current | A | 124.8 | Fill in if you know
CurrentCollectorConductivity | S/m | 91000
CurrentCollectorThickness | m | 0.01 |  | Need check
CutOffVoltageCharge | V | 0.709119537
CutOffVoltageDischarge | V | 0.08465798
CutOffVoltageTolerance | V | 0.001
CycleNumber | 1 | 1
DecayMode | string | None
DischargeRefineTimeNumber | 1 | 101
Display | string | Yes
DisplayCurrentSearch | string
DisplayCurrentSearchIteration | string
DisplaySystemSearch | string
DonnanMode | string | No
ElectrodeHeight | m | 0.26 |  | Experiment
ElectrodeMode | string | Grid
ElectrodeThickness | m | 0.00064 |  | Experiment
ElectrodeWidth | m | 0.3 |  | Experiment
ElectrolyteEffect | 1 | 1
EndTime | second | 50000
Experiment | string | C:\Users\chen200\Documents\EZBattery_Demo\Data\Comsol_Phenazine.csv
FlowChannelLength | m
FlowChannelThickness | m
FlowChannelWidth | m
FluxCalculation | string | No
Heterogeneity | 1 | 0.5
InitialStatus | 1 | 1
InitialTimeStep | second | 1e-06
InterdigitationWidth | m
ManifoldLength | m
ManifoldRadius | m
MassTransferMode | string | Chen2020
Material
MaximumChargeSOC | 1 | 1
MaximumSearchStep | 1
Membrane
MembraneChargeSiteConcentration | mol/m^3 | 1200 | Fill in if you know | Darling2016
MembraneElectronicConductivity | S/m | 0.776464 | As-treated N212 impedance: ≈ 0.6 ohm cm2 | Darling2016 | 0.6295
MembraneElectronicPermeability | m^2 | -999 | Not required for Phenazine system
MembraneHydraulicPermeability | m^2 | -999 | Not required for Phenazine system
MembraneIonDirection | string | 1 | 1: Cathode2Anode; -1 Anode2Cathode
MembraneIonDragCoefficient | 1 | 1 | The mass transfer rate of cathode side reductant through membrane | 1
MembraneIonInitialConcentrationInAnode | mol/m^3 | 1000 | Not required for Phenazine system
MembraneIonInitialConcentrationInCathode | mol/m^3 | 920 | Not required for Phenazine system
MembraneIonName | string | SodiumIon | Sodium ion
MembraneName | string | NafionNR212
MembranePoints | 1 | 1
MembraneSolvantDragCoefficient | 1 | 2.5 | Water drag coefficient | 2.5
MembraneSolventContentCoefficient | 1 | 1 | Fill in if you know
MembraneSolventCrossMembraneRate | 1 | 0 | Not required for Phenazine system
MembraneSolventDirection | 1 | 1 | 1:Cathode2Anode; -1: Anode2Cathode
MembraneSolventElectroOsmoticCoeffcient | 1 | 1 | Fill in if you know | Darling2016
MembraneSolventInitialConcentrationInAnode | mol/m^3 | 55000 | Not required for Phenazine system
MembraneSolventInitialConcentrationInCathode | mol/m^3 | 55000 | Not required for Phenazine system
MembraneSolventName | string | Water | The solvent used in battery.
MembraneThickness | m | 5.08e-05 | Fill in if you know
MinimumDischargeSOC | 1 | 0
MininumConcentration | mol/m^3 | 1e-06
Mode | string | Multiple
OhmicMode | string | ElectrodeOnly
Operation
PoreChannelShape | string | Square
Power | W
PowerMaximum | W
PowerMinimum | W
PowerNumber | 1
ProtonMode | string | Steady
ProtonModeOption | string | Diffusion
PumpEfficiency | 1 | 0.8 | Masterflex L/S peristaltic pump (Cole-Parmer) | ChenY, JPS Case A. 2021. PNNL experiment.
RefineTimePoints | 1 | 1
RefineTimeTimes | 1 | 1
SDPFVersion | string | V4
SearchCurrentConvergeTolerance | 1
SearchCurrentMaximum | A
SearchCurrentMinimum | A
SOC | 1
SOCDefineType | string | Anode
SOCEnd | 1
SOCNumber | 1
SOCStart | 1
Solver | string | RK4
SolverType | string | ODEExplicit
StartTime | second | 0
Symbolic | string | No
System
SystemCutOffVoltageCharge | V
SystemCutOffVoltageDischarge | V
Temperature | K | 298
Thermodynamics
PerformanceCalculation | string | yes | Options: yes or no.
TimeStep | second | 1
ZeroD | string | No
CalibrationType | string | run | Options: run or debug
CalibrationMode | string | single | Options: single or multiple
CalibrationCycleStart | 1 | 1 | Which cycle of data are used for calibration
CalibrationCycleEnd | 1 | 1 | Which cycle of data are used for calibration
CalibrationInterpolation | string | model | Options: model, experiment, uniform, combined
CalibrationDisplay | string | no | Options: yes or no
CalibrationDisplayDebug | string | no | Options: yes or no
CalibrationTimeWeight | 1 | 1 | Notes: cost function = voltage cost + weight*time cost
ExperimentStartCycle | 1 | 2 | Starting cycle number in experiment to be used

## version
EZBattery StanDard Parameter File (SDPF)
This file is designed by Dr. Yunxiang Chen from US DOE's Pacific Northwest Natinoal Laboratory. Please contact yunxiang.chen@pnnl for questions.
Version | Date | Notes
0.1 | 2021-10-14 | First version
0.2 | 2022-01-05 | Parameters based on Aaron.
0.3 | 2022-02-17 | Parameters format for generic redox flow battery.
0.4 | 2024-02-22 | Parameters used for multiple RFBs, including vanadium, organic, hybrid, and redox targeting RFBs.
0.5 | 2024-03-11 | Support time depdent porosity and specific area.
0.6 | 2024-06-28 | Add system parameters and capability for constant power; redesigned parameter names and unit.
0.7 | 2024-06-30 | Reproduce SDPF_Vanadium_JPSACO.xlsx in paper JPS.
0.8 | 2024-07-22 | Add parameters for automated calibration