## Global_Info
TEST REPORT
|  | Test Name | SK04292022_ID10_71V2_2HC23_1ElaH_AORFB_60mL_min | Serial Number |  | C:\Users\Arbin\Desktop\Soowhan\SK04292022_ID10_71V2_2HC23_1ElaH_AORFB_60mL_min_2022_04_29_143517
|  | Export Time | 2022-04-29 22:54 | 210775
Channel | Start DateTime | Schedule File Name | Creator | Comments | Software Version | Schedule Version | MASS(g) | Specific Capacity(Ah/g) | Capacity(Ah) | Item ID | Has Aux | Has Specail | Log Aux Data Flag | Log Special Flag
8 | 2022-04-29 14:35 | Soowhan\aorfb_10cm2_rate_performance_cycling_c8+SafetyLimits1.sdx | admin | ID10.71V2 2HC23+1ElatH N212 80C 1M NaOH >8h 6mL 1M DHPS 1M OH- 2.1eq Fe(CN)6 0.125 K3Fe(CN)6 0.92M OH- 13mL 60mL/min | Mits8 PV Build: 201910 | Schedule Version 8.00.09 | 0 | 0 | 10 |  | 512 | 0 | TRUE | FALSE
Note on G2: Click to open file path

## Channel-8_1
Data_Point | Date_Time | Test_Time(s) | Step_Time(s) | Cycle_Index | Step_Index | Current(A) | Voltage(V) | Power(W) | Charge_Capacity(Ah) | Discharge_Capacity(Ah) | Charge_Energy(Wh) | Discharge_Energy(Wh) | ACR(Ohm) | dV/dt(V/s) | Internal_Resistance(Ohm) | dQ/dV(Ah/V) | dV/dQ(V/Ah) | Aux_Temperature_2(℃) | Aux_dT/dt_2(℃/S)
1 | 2022-04-29 14:36 | 2.0009 | 2.0009 | 1 | 1 | 0 | 0.968987 | 0 | 0 | 0 | 0 | 0 | [5 empty] | 24.30809 | -0.0007176399
2 | 2022-04-29 14:36 | 4.0009 | 4.0009 | 1 | 1 | 0 | 0.9688344 | 0 | 0 | 0 | 0 | 0 | [5 empty] | 24.30809 | -0.0007176399
3 | 2022-04-29 14:36 | 6.0005 | 6.0005 | 1 | 1 | 0 | 0.9686227 | 0 | 0 | 0 | 0 | 0 | [5 empty] | 24.30809 | -0.0007176399
4 | 2022-04-29 14:36 | 8.0011 | 8.0011 | 1 | 1 | 0 | 0.9684825 | 0 | 0 | 0 | 0 | 0 | [5 empty] | 24.30809 | -0.0007176399
5 | 2022-04-29 14:36 | 10.0003 | 10.0003 | 1 | 1 | 0 | 0.9683681 | 0 | 0 | 0 | 0 | 0 | [5 empty] | 24.30809 | -0.0007176399
6 | 2022-04-29 14:36 | 12.0011 | 12.0011 | 1 | 1 | 0 | 0.9681954 | 0 | 0 | 0 | 0 | 0 | [5 empty] | 24.30809 | -0.0007176399
7 | 2022-04-29 14:36 | 14.0004 | 14.0004 | 1 | 1 | 0 | 0.9680781 | 0 | 0 | 0 | 0 | 0 |  | -7.852659e-05 |  |  |  | 24.30809 | -0.0007176399
8 | 2022-04-29 14:37 | 16.0003 | 16.0003 | 1 | 1 | 0 | 0.9678302 | 0 | 0 | 0 | 0 | 0 | [5 empty] | 24.30809 | -0.0007176399
9 | 2022-04-29 14:37 | 18.0002 | 18.0002 | 1 | 1 | 0 | 0.9677644 | 0 | 0 | 0 | 0 | 0 | [5 empty] | 24.30809 | -0.0007176399
10 | 2022-04-29 14:37 | 20.0001 | 20.0001 | 1 | 1 | 0 | 0.967505 | 0 | 0 | 0 | 0 | 0 | [5 empty] | 24.30809 | -0.0007176399
11 | 2022-04-29 14:37 | 22.0002 | 22.0003 | 1 | 1 | 0 | 0.9673963 | 0 | 0 | 0 | 0 | 0 | [5 empty] | 24.30809 | -0.0007176399
12 | 2022-04-29 14:37 | 24.0003 | 24.0004 | 1 | 1 | 0 | 0.9672351 | 0 | 0 | 0 | 0 | 0 | [5 empty] | 24.30809 | -0.0007176399
13 | 2022-04-29 14:37 | 26.0004 | 26.0004 | 1 | 1 | 0 | 0.9670596 | 0 | 0 | 0 | 0 | 0 |  | -7.541828e-05 |  |  |  | 24.30809 | -0.0007176399
14 | 2022-04-29 14:37 | 28.0013 | 28.0013 | 1 | 1 | 0 | 0.9669423 | 0 | 0 | 0 | 0 | 0 | [5 empty] | 24.30809 | -0.0007176399
15 | 2022-04-29 14:37 | 30.0013 | 30.0013 | 1 | 1 | 0 | 0.9667783 | 0 | 0 | 0 | 0 | 0 | [5 empty] | 24.30809 | -0.0007176399
16 | 2022-04-29 14:37 | 32.0004 | 32.0004 | 1 | 1 | 0 | 0.9666076 | 0 | 0 | 0 | 0 | 0 | [5 empty] | 24.30809 | -0.0007176399
17 | 2022-04-29 14:37 | 34.0014 | 34.0014 | 1 | 1 | 0 | 0.9664121 | 0 | 0 | 0 | 0 | 0 | [5 empty] | 24.30809 | -0.0007176399
18 | 2022-04-29 14:37 | 36.0005 | 36.0005 | 1 | 1 | 0 | 0.9662375 | 0 | 0 | 0 | 0 | 0 | [5 empty] | 24.30809 | -0.0007176399
19 | 2022-04-29 14:37 | 38.0014 | 38.0014 | 1 | 1 | 0 | 0.9660239 | 0 | 0 | 0 | 0 | 0 |  | -8.225452e-05 |  |  |  | 24.30809 | -0.0007176399
20 | 2022-04-29 14:37 | 40.0007 | 40.0007 | 1 | 1 | 0 | 0.96596 | 0 | 0 | 0 | 0 | 0 | [5 empty] | 24.30809 | -0.0007176399
21 | 2022-04-29 14:37 | 42.0008 | 42.0008 | 1 | 1 | 0 | 0.9657588 | 0 | 0 | 0 | 0 | 0 | [5 empty] | 24.30809 | -0.0007176399
22 | 2022-04-29 14:37 | 44.0014 | 44.0014 | 1 | 1 | 0 | 0.9656291 | 0 | 0 | 0 | 0 | 0 | [5 empty] | 24.30809 | -0.0007176399
23 | 2022-04-29 14:37 | 46.0008 | 46.0008 | 1 | 1 | 0 | 0.9654632 | 0 | 0 | 0 | 0 | 0 | [5 empty] | 24.30809 | -0.0007176399
24 | 2022-04-29 14:37 | 48.0005 | 48.0005 | 1 | 1 | 0 | 0.9653249 | 0 | 0 | 0 | 0 | 0 | [5 empty] | 24.30809 | -0.0007176399
25 | 2022-04-29 14:37 | 50.0007 | 50.0007 | 1 | 1 | 0 | 0.9651561 | 0 | 0 | 0 | 0 | 0 |  | -7.215437e-05 |  |  |  | 24.30809 | -0.0007176399
26 | 2022-04-29 14:37 | 52.0016 | 52.0016 | 1 | 1 | 0 | 0.9650588 | 0 | 0 | 0 | 0 | 0 | [5 empty] | 24.30809 | -0.0007176399
27 | 2022-04-29 14:37 | 54.0016 | 54.0016 | 1 | 1 | 0 | 0.9648309 | 0 | 0 | 0 | 0 | 0 | [5 empty] | 24.30809 | -0.0007176399
28 | 2022-04-29 14:37 | 56.0009 | 56.0009 | 1 | 1 | 0 | 0.9646468 | 0 | 0 | 0 | 0 | 0 | [5 empty] | 24.30809 | -0.0007176399
29 | 2022-04-29 14:37 | 58.0015 | 58.0015 | 1 | 1 | 0 | 0.9644265 | 0 | 0 | 0 | 0 | 0 | [5 empty] | 24.30809 | -0.0007176399
30 | 2022-04-29 14:37 | 60.0001 | 60.0001 | 1 | 1 | 0 | 0.9643645 | 0 | 0 | 0 | 0 | 0 | [5 empty] | 24.30809 | -0.0007176399
31 | 2022-04-29 14:37 | 60.0016 | 60.0016 | 1 | 1 | 0 | 0.964375 | 0 | 0 | 0 | 0 | 0 |  | -7.215437e-05 |  | 0 | 0 | 24.30809 | -0.0007176399
32 | 2022-04-29 14:43 | 390.4892 | 2.0015 | 1 | 3 | 0 | 0.9685435 | 0 | 0 | 0 | 0 | 0 |  | 0.01009775 |  |  |  | 24.30809 | -0.0007176399
33 | 2022-04-29 14:43 | 392.4894 | 4.0017 | 1 | 3 | 0 | 0.9683242 | 0 | 0 | 0 | 0 | 0 | [5 empty] | 24.30809 | -0.0007176399
34 | 2022-04-29 14:43 | 394.4893 | 6.0016 | 1 | 3 | 0 | 0.9682803 | 0 | 0 | 0 | 0 | 0 | [5 empty] | 24.30809 | -0.0007176399
35 | 2022-04-29 14:43 | 396.4884 | 8.0007 | 1 | 3 | 0 | 0.9680018 | 0 | 0 | 0 | 0 | 0 | [5 empty] | 24.30809 | -0.0007176399
36 | 2022-04-29 14:43 | 398.4885 | 10.0009 | 1 | 3 | 0 | 0.9679065 | 0 | 0 | 0 | 0 | 0 |  | -0.0001076019 |  |  |  | 24.30809 | -0.0007176399
37 | 2022-04-29 14:43 | 400.4894 | 12.0017 | 1 | 3 | 0 | 0.96773 | 0 | 0 | 0 | 0 | 0 | [5 empty] | 24.30809 | -0.0007176399
38 | 2022-04-29 14:43 | 402.4878 | 14.0001 | 1 | 3 | 0 | 0.9675145 | 0 | 0 | 0 | 0 | 0 | [5 empty] | 24.30809 | -0.0007176399
39 | 2022-04-29 14:43 | 404.4882 | 16.0005 | 1 | 3 | 0 | 0.9674096 | 0 | 0 | 0 | 0 | 0 | [5 empty] | 24.30809 | -0.0007176399
40 | 2022-04-29 14:43 | 406.4887 | 18.001 | 1 | 3 | 0 | 0.9672437 | 0 | 0 | 0 | 0 | 0 | [5 empty] | 24.30809 | -0.0007176399
41 | 2022-04-29 14:43 | 408.489 | 20.0013 | 1 | 3 | 0 | 0.9670806 | 0 | 0 | 0 | 0 | 0 | [5 empty] | 24.30809 | -0.0007176399
42 | 2022-04-29 14:43 | 410.4889 | 22.0012 | 1 | 3 | 0 | 0.9669032 | 0 | 0 | 0 | 0 | 0 |  | -7.657528e-05 |  |  |  | 24.30809 | -0.0007176399
43 | 2022-04-29 14:43 | 412.488 | 24.0003 | 1 | 3 | 0 | 0.9667115 | 0 | 0 | 0 | 0 | 0 | [5 empty] | 24.30809 | -0.0007176399
44 | 2022-04-29 14:43 | 414.4895 | 26.0018 | 1 | 3 | 0 | 0.9665484 | 0 | 0 | 0 | 0 | 0 | [5 empty] | 24.30809 | -0.0007176399
45 | 2022-04-29 14:43 | 416.488 | 28.0004 | 1 | 3 | 0 | 0.9664626 | 0 | 0 | 0 | 0 | 0 | [5 empty] | 24.30809 | -0.0007176399
46 | 2022-04-29 14:43 | 418.488 | 30.0003 | 1 | 3 | 0 | 0.9662242 | 0 | 0 | 0 | 0 | 0 | [5 empty] | 24.30809 | -0.0007176399
47 | 2022-04-29 14:43 | 420.4888 | 32.0011 | 1 | 3 | 0 | 0.9660897 | 0 | 0 | 0 | 0 | 0 | [5 empty] | 24.30809 | -0.0007176399
48 | 2022-04-29 14:43 | 422.488 | 34.0003 | 1 | 3 | 0 | 0.9660182 | 0 | 0 | 0 | 0 | 0 |  | -8.443578e-05 |  |  |  | 24.30809 | -0.0007176399
49 | 2022-04-29 14:43 | 424.488 | 36.0003 | 1 | 3 | 0 | 0.9657874 | 0 | 0 | 0 | 0 | 0 | [5 empty] | 24.30809 | -0.0007176399
50 | 2022-04-29 14:43 | 426.488 | 38.0003 | 1 | 3 | 0 | 0.9656129 | 0 | 0 | 0 | 0 | 0 | [5 empty] | 24.30809 | -0.0007176399
51 | 2022-04-29 14:43 | 428.4885 | 40.0008 | 1 | 3 | 0 | 0.9653821 | 0 | 0 | 0 | 0 | 0 | [5 empty] | 24.30809 | -0.0007176399
52 | 2022-04-29 14:43 | 430.4893 | 42.0016 | 1 | 3 | 0 | 0.9653106 | 0 | 0 | 0 | 0 | 0 | [5 empty] | 24.30809 | -0.0007176399
53 | 2022-04-29 14:43 | 432.4881 | 44.0004 | 1 | 3 | 0 | 0.9651484 | 0 | 0 | 0 | 0 | 0 | [5 empty] | 24.30809 | -0.0007176399
54 | 2022-04-29 14:43 | 434.4881 | 46.0004 | 1 | 3 | 0 | 0.965013 | 0 | 0 | 0 | 0 | 0 |  | -8.314947e-05 |  |  |  | 24.30809 | -0.0007176399
55 | 2022-04-29 14:44 | 436.4881 | 48.0004 | 1 | 3 | 0 | 0.9647574 | 0 | 0 | 0 | 0 | 0 | [5 empty] | 24.30809 | -0.0007176399
56 | 2022-04-29 14:44 | 438.4882 | 50.0005 | 1 | 3 | 0 | 0.9646411 | 0 | 0 | 0 | 0 | 0 | [5 empty] | 24.30809 | -0.0007176399
57 | 2022-04-29 14:44 | 440.489 | 52.0013 | 1 | 3 | 0 | 0.9644523 | 0 | 0 | 0 | 0 | 0 | [5 empty] | 24.30809 | -0.0007176399
58 | 2022-04-29 14:44 | 442.4882 | 54.0005 | 1 | 3 | 0 | 0.9643569 | 0 | 0 | 0 | 0 | 0 | [5 empty] | 24.30809 | -0.0007176399
59 | 2022-04-29 14:44 | 444.489 | 56.0014 | 1 | 3 | 0 | 0.9640441 | 0 | 0 | 0 | 0 | 0 | [5 empty] | 24.30809 | -0.0007176399
60 | 2022-04-29 14:44 | 446.4889 | 58.0012 | 1 | 3 | 0 | 0.9639173 | 0 | 0 | 0 | 0 | 0 |  | -7.685059e-05 |  | 0 |  | 24.30809 | -0.0007176399
61 | 2022-04-29 14:44 | 448.4883 | 60.0006 | 1 | 3 | 0 | 0.9637771 | 0 | 0 | 0 | 0 | 0 | [5 empty] | 24.30809 | -0.0007176399
62 | 2022-04-29 14:44 | 448.4899 | 60.0022 | 1 | 3 | 0 | 0.9637733 | 0 | 0 | 0 | 0 | 0 |  | -7.685059e-05 |  | 0 | 0 | 24.30809 | -0.0007176399
63 | 2022-04-29 14:44 | 448.5292 | 0.0018 | 1 | 4 | 0.4989128 | 1.032325 | 0.5150402 | 8.772072e-06 | 0 | 8.453902e-06 | 0 |  | 0.02132909 |  |  |  | 24.30809 | -0.0007176399
64 | 2022-04-29 14:44 | 448.5339 | 0.0065 | 1 | 4 | 0.5014362 | 1.07127 | 0.5371736 | 9.492723e-06 | 0 | 9.197849e-06 | 0 | [5 empty] | 24.30809 | -0.0007176399
65 | 2022-04-29 14:44 | 448.5412 | 0.0138 | 1 | 4 | 0.4989042 | 1.120598 | 0.559071 | 1.050847e-05 | 0 | 1.029624e-05 | 0 | [5 empty] | 24.30809 | -0.0007176399
66 | 2022-04-29 14:44 | 448.5468 | 0.0194 | 1 | 4 | 0.4986115 | 1.168479 | 0.5826171 | 1.110438e-05 | 0 | 1.096402e-05 | 0 | [5 empty] | 24.30809 | -0.0007176399
67 | 2022-04-29 14:44 | 448.5522 | 0.0248 | 1 | 4 | 0.4992704 | 1.196099 | 0.5971768 | 1.19077e-05 | 0 | 1.190268e-05 | 0 | [5 empty] | 24.30809 | -0.0007176399
68 | 2022-04-29 14:44 | 448.5579 | 0.0305 | 1 | 4 | 0.4942989 | 1.208239 | 0.5972312 | 1.272595e-05 | 0 | 1.288139e-05 | 0 | [5 empty] | 24.30809 | -0.0007176399
69 | 2022-04-29 14:44 | 448.5619 | 0.0345 | 1 | 4 | 0.4991522 | 1.213899 | 0.6059204 | 1.316533e-05 | 0 | 1.341226e-05 | 0 | [5 empty] | 24.30809 | -0.0007176399
70 | 2022-04-29 14:44 | 448.5739 | 0.0465 | 1 | 4 | 0.4994059 | 1.220258 | 0.609404 | 1.48307e-05 | 0 | 1.543735e-05 | 0 | [5 empty] | 24.30809 | -0.0007176399
71 | 2022-04-29 14:44 | 448.5964 | 0.069 | 1 | 4 | 0.4999542 | 1.225945 | 0.6129164 | 1.815888e-05 | 0 | 1.950738e-05 | 0 | [5 empty] | 24.30809 | -0.0007176399
72 | 2022-04-29 14:44 | 448.6403 | 0.1129 | 1 | 4 | 0.5009766 | 1.231919 | 0.6171626 | 2.425581e-05 | 0 | 2.699947e-05 | 0 | [5 empty] | 24.30809 | -0.0007176399
73 | 2022-04-29 14:44 | 448.7472 | 0.2198 | 1 | 4 | 0.5003538 | 1.237453 | 0.6191643 | 3.885285e-05 | 0 | 4.501449e-05 | 0 | [5 empty] | 24.30809 | -0.0007176399
74 | 2022-04-29 14:44 | 448.8083 | 0.2809 | 1 | 4 | 0.5004206 | 1.242578 | 0.6218116 | 4.74005e-05 | 0 | 5.561323e-05 | 0 | [5 empty] | 24.30809 | -0.0007176399
75 | 2022-04-29 14:44 | 448.9491 | 0.4217 | 1 | 4 | 0.5004253 | 1.247697 | 0.6243791 | 6.697152e-05 | 0 | 7.997642e-05 | 0 | [5 empty] | 24.30809 | -0.0007176399
76 | 2022-04-29 14:44 | 449.157 | 0.6297 | 1 | 4 | 0.5004749 | 1.252788 | 0.6269889 | 9.594202e-05 | 0 | 0.0001162115 | 0 | [5 empty] | 24.30809 | -0.0007176399
77 | 2022-04-29 14:44 | 449.5932 | 1.0658 | 1 | 4 | 0.5004473 | 1.257886 | 0.6295057 | 0.0001567199 | 0 | 0.0001925166 | 0 |  | 0.01922701 |  | 0.005853553 | 324.772 | 24.30809 | -0.0007176399
78 | 2022-04-29 14:44 | 451.5948 | 3.0674 | 1 | 4 | 0.5003624 | 1.260358 | 0.6306358 | 0.0004349839 | 0 | 0.0005428057 | 0 |  | 0.00204638 |  | 0.01733238 |  | 24.30809 | -0.0007176399
79 | 2022-04-29 14:44 | 452.7795 | 4.2521 | 1 | 4 | 0.5003099 | 1.265497 | 0.6331407 | 0.000599525 | 0 | 0.0007503707 | 0 |  | 0.002358285 |  | 0.07521914 | 25.82624 | 24.30809 | -0.0007176399
80 | 2022-04-29 14:44 | 453.3676 | 4.8402 | 1 | 4 | 0.500309 | 1.270627 | 0.6357061 | 0.0006812423 | 0 | 0.0008539797 | 0 |  | 0.01203472 |  | 0.01605102 |  | 24.30809 | -0.0007176399
81 | 2022-04-29 14:44 | 453.7995 | 5.2721 | 1 | 4 | 0.5003223 | 1.275722 | 0.6382722 | 0.0007411531 | 0 | 0.0009302331 | 0 | [5 empty] | 24.30809 | -0.0007176399
82 | 2022-04-29 14:44 | 454.404 | 5.8766 | 1 | 4 | 0.5003214 | 1.280803 | 0.6408132 | 0.000825095 | 0 | 0.001037461 | 0 |  | 0.007727897 |  | 0.01616285 | 46.72313 | 24.30809 | -0.0007176399
83 | 2022-04-29 14:44 | 455.2109 | 6.6835 | 1 | 4 | 0.5003471 | 1.285828 | 0.6433603 | 0.0009374581 | 0 | 0.001181561 | 0 | [5 empty] | 24.30809 | -0.0007176399
84 | 2022-04-29 14:44 | 456.2179 | 7.6906 | 1 | 4 | 0.5003672 | 1.290881 | 0.6459145 | 0.001077207 | 0 | 0.001361451 | 0 |  | 0.002720675 |  | 0.02721236 | 69.67442 | 24.30809 | -0.0007176399
85 | 2022-04-29 14:44 | 457.0068 | 8.4794 | 1 | 4 | 0.5003357 | 1.295906 | 0.648388 | 0.001187056 | 0 | 0.0015034 | 0 |  | 0.002877993 |  | 0.02227318 | 36.65511 | 24.30809 | -0.0007176399
86 | 2022-04-29 14:44 | 457.7796 | 9.2522 | 1 | 4 | 0.5004358 | 1.301158 | 0.651146 | 0.001294351 | 0 | 0.001642661 | 0 |  | 0.007363253 |  | 0.02106543 |  | 24.30809 | -0.0007176399
87 | 2022-04-29 14:44 | 458.4028 | 9.8754 | 1 | 4 | 0.5003233 | 1.306274 | 0.6535593 | 0.001381054 | 0 | 0.001755665 | 0 |  | 0.01318366 |  | 0.01681558 | 52.04949 | 24.30809 | -0.0007176399
88 | 2022-04-29 14:44 | 459.3877 | 10.8603 | 1 | 4 | 0.5003309 | 1.311297 | 0.6560824 | 0.001518035 | 0 | 0.001934887 | 0 |  | 0.009577798 |  | 0.02208653 |  | 24.30809 | -0.0007176399
89 | 2022-04-29 14:44 | 460.5972 | 12.0698 | 1 | 4 | 0.5003633 | 1.316312 | 0.6586342 | 0.001686087 | 0 | 0.002155626 | 0 |  | 0.002713742 |  | 0.03292756 | 45.39565 | 24.30809 | -0.0007176399
90 | 2022-04-29 14:44 | 462.0147 | 13.4874 | 1 | 4 | 0.5003996 | 1.321336 | 0.661196 | 0.00188298 | 0 | 0.002415195 | 0 |  | 0.006303827 |  | 0.03888908 |  | 24.30809 | -0.0007176399
91 | 2022-04-29 14:44 | 464.0076 | 15.4802 | 1 | 4 | 0.5005436 | 1.32636 | 0.663901 | 0.002159911 | 0 | 0.002781722 | 0 |  | 0.001881017 |  | 0.04919434 | 27.48294 | 24.30809 | -0.0007176399
92 | 2022-04-29 14:44 | 466.0078 | 17.4804 | 1 | 4 | 0.5000162 | 1.329934 | 0.6649885 | 0.002438043 | 0 | 0.003151022 | 0 |  | 0.003222577 |  | 0.07260157 |  | 24.30809 | -0.0007176399
93 | 2022-04-29 14:44 | 468.0094 | 19.482 | 1 | 4 | 0.4999218 | 1.333142 | 0.6664667 | 0.002716013 | 0 | 0.003521041 | 0 |  | 0.001327207 |  |  | 15.01784 | 24.30809 | -0.0007176399
94 | 2022-04-29 14:44 | 470.0111 | 21.4837 | 1 | 4 | 0.5000067 | 1.335698 | 0.6678579 | 0.002994056 | 0 | 0.003891974 | 0 |  | 0.001812184 |  | 0.09358913 |  | 24.30809 | -0.0007176399
95 | 2022-04-29 14:44 | 472.0123 | 23.4849 | 1 | 4 | 0.4999809 | 1.338023 | 0.6689859 | 0.003271607 | 0 | 0.004262927 | 0 |  | 0.0008499575 |  |  |  | 24.30809 | -0.0007176399
96 | 2022-04-29 14:44 | 474.0142 | 25.4868 | 1 | 4 | 0.4999456 | 1.339976 | 0.6699151 | 0.003549921 | 0 | 0.0046355 | 0 |  | 0.001545886 |  | 0.1270678 |  | 24.30809 | -0.0007176399
97 | 2022-04-29 14:44 | 476.0159 | 27.4885 | 1 | 4 | 0.5000305 | 1.341774 | 0.6709279 | 0.003827946 | 0 | 0.005008224 | 0 |  | 0.0008578262 |  |  | 8.362026 | 24.30809 | -0.0007176399
98 | 2022-04-29 14:44 | 478.0175 | 29.4902 | 1 | 4 | 0.4999628 | 1.343376 | 0.671638 | 0.004105974 | 0 | 0.005381417 | 0 | [5 empty] | 24.30809 | -0.0007176399
99 | 2022-04-29 14:44 | 480.0183 | 31.4909 | 1 | 4 | 0.4999847 | 1.344902 | 0.6724304 | 0.004383751 | 0 | 0.005754719 | 0 |  | 0.000744898 |  |  |  | 24.30809 | -0.0007176399
100 | 2022-04-29 14:44 | 482.0184 | 33.491 | 1 | 4 | 0.499898 | 1.346443 | 0.6730842 | 0.004661598 | 0 | 0.006128537 | 0 |  | 0.0005093024 |  | 0.1717525 |  | 24.30809 | -0.0007176399
101 | 2022-04-29 14:44 | 484.0183 | 35.491 | 1 | 4 | 0.4999638 | 1.34771 | 0.6738062 | 0.004939156 | 0 | 0.006502344 | 0 | [5 empty] | 24.30809 | -0.0007176399
102 | 2022-04-29 14:44 | 486.0184 | 37.4911 | 1 | 4 | 0.4999933 | 1.348949 | 0.6744655 | 0.005217041 | 0 | 0.006876957 | 0 |  | 0.0009650307 |  |  |  | 24.30809 | -0.0007176399
103 | 2022-04-29 14:44 | 488.0199 | 39.4925 | 1 | 4 | 0.4999456 | 1.350171 | 0.6750121 | 0.005494885 | 0 | 0.007251852 | 0 |  |  |  | 0.2061386 |  | 24.30809 | -0.0007176399
104 | 2022-04-29 14:44 | 490.0207 | 41.4933 | 1 | 4 | 0.4999332 | 1.351291 | 0.6755552 | 0.005772798 | 0 | 0.007627174 | 0 |  | 0.0006793338 |  |  |  | 24.30809 | -0.0007176399
105 | 2022-04-29 14:44 | 492.0218 | 43.4944 | 1 | 4 | 0.4999561 | 1.352465 | 0.6761731 | 0.006050827 | 0 | 0.008002964 | 0 |  | 0.0006977584 |  |  | 4.934923 | 24.30809 | -0.0007176399
106 | 2022-04-29 14:44 | 494.0232 | 45.4958 | 1 | 4 | 0.5000563 | 1.353528 | 0.6768402 | 0.006328789 | 0 | 0.008378974 | 0 |  | 0.0006847437 |  |  |  | 24.30809 | -0.0007176399
107 | 2022-04-29 14:45 | 496.0242 | 47.4968 | 1 | 4 | 0.4999094 | 1.354444 | 0.6770993 | 0.006606727 | 0 | 0.008755229 | 0 |  | 0.0005385392 |  |  |  | 24.30809 | -0.0007176399
108 | 2022-04-29 14:45 | 498.0257 | 49.4983 | 1 | 4 | 0.499959 | 1.355484 | 0.6776864 | 0.006884294 | 0 | 0.00913125 | 0 |  |  |  | 0.2598383 |  | 24.30809 | -0.0007176399
109 | 2022-04-29 14:45 | 500.0264 | 51.499 | 1 | 4 | 0.499917 | 1.356339 | 0.6780569 | 0.007162324 | 0 | 0.009508162 | 0 |  | 0.0007242977 |  |  |  | 24.30809 | -0.0007176399
110 | 2022-04-29 14:45 | 502.0266 | 53.4992 | 1 | 4 | 0.4999657 | 1.357263 | 0.6785849 | 0.007440152 | 0 | 0.009885054 | 0 | [5 empty] | 24.30809 | -0.0007176399
111 | 2022-04-29 14:45 | 504.0273 | 55.4999 | 1 | 4 | 0.4999247 | 1.358159 | 0.6789772 | 0.007718183 | 0 | 0.01026247 | 0 |  | 0.0003608951 |  |  |  | 24.30809 | -0.0007176399
112 | 2022-04-29 14:45 | 506.0293 | 57.5019 | 1 | 4 | 0.4999323 | 1.358883 | 0.6793495 | 0.007996202 | 0 | 0.01064011 | 0 |  | 0.0005893052 |  |  |  | 24.30809 | -0.0007176399
113 | 2022-04-29 14:45 | 508.0298 | 59.5024 | 1 | 4 | 0.4999561 | 1.359767 | 0.6798238 | 0.008273955 | 0 | 0.01101761 | 0 | [5 empty] | 24.30809 | -0.0007176399
114 | 2022-04-29 14:45 | 510.0315 | 61.5041 | 1 | 4 | 0.4999723 | 1.360631 | 0.6802778 | 0.008551893 | 0 | 0.0113956 | 0 |  | 0.0003908992 |  | 0.3214188 |  | 24.30809 | -0.0007176399
115 | 2022-04-29 14:45 | 512.033 | 63.5056 | 1 | 4 | 0.5000296 | 1.361396 | 0.6807383 | 0.008829931 | 0 | 0.01177394 | 0 |  |  |  |  | 3.28244 | 24.30809 | -0.0007176399
116 | 2022-04-29 14:45 | 514.0346 | 65.5072 | 1 | 4 | 0.4999189 | 1.362125 | 0.680952 | 0.009107648 | 0 | 0.01215205 | 0 |  | 0.0003187819 |  |  |  | 24.30809 | -0.0007176399
117 | 2022-04-29 14:45 | 516.0355 | 67.5081 | 1 | 4 | 0.4999733 | 1.362848 | 0.6813876 | 0.009385808 | 0 | 0.01253098 | 0 |  | 0.0006071012 |  |  |  | 24.30809 | -0.0007176399
118 | 2022-04-29 14:45 | 518.037 | 69.5096 | 1 | 4 | 0.4999094 | 1.363636 | 0.6816945 | 0.009663704 | 0 | 0.01290976 | 0 | [5 empty] | 24.30809 | -0.0007176399
119 | 2022-04-29 14:45 | 520.0371 | 71.5097 | 1 | 4 | 0.4999714 | 1.364245 | 0.6820835 | 0.009941362 | 0 | 0.0132884 | 0 |  | 0.0005334668 |  |  |  | 24.30809 | -0.0007176399
120 | 2022-04-29 14:45 | 522.0379 | 73.5105 | 1 | 4 | 0.4999456 | 1.364992 | 0.6824217 | 0.01021885 | 0 | 0.013667 | 0 |  |  |  | 0.3712139 |  | 24.30809 | -0.0007176399
121 | 2022-04-29 14:45 | 524.0387 | 75.5113 | 1 | 4 | 0.5000153 | 1.365631 | 0.6828364 | 0.01049725 | 0 | 0.01404704 | 0 |  | 0.0002546491 |  |  |  | 24.30809 | -0.0007176399
122 | 2022-04-29 14:45 | 526.0393 | 77.5119 | 1 | 4 | 0.4999723 | 1.36619 | 0.6830572 | 0.01077499 | 0 | 0.01442636 | 0 | [5 empty] | 24.30809 | -0.0007176399
123 | 2022-04-29 14:45 | 528.0394 | 79.512 | 1 | 4 | 0.4999952 | 1.366957 | 0.6834719 | 0.01105261 | 0 | 0.0148057 | 0 |  | 0.0004306884 |  |  |  | 24.30809 | -0.0007176399
124 | 2022-04-29 14:45 | 530.0397 | 81.5123 | 1 | 4 | 0.499959 | 1.367494 | 0.6836909 | 0.01133038 | 0 | 0.0151854 | 0 | [5 empty] | 24.30809 | -0.0007176399
125 | 2022-04-29 14:45 | 532.0398 | 83.5124 | 1 | 4 | 0.5000458 | 1.368171 | 0.6841482 | 0.01160838 | 0 | 0.01556561 | 0 |  | 0.0004093518 |  |  |  | 24.30809 | -0.0007176399
126 | 2022-04-29 14:45 | 534.04 | 85.5126 | 1 | 4 | 0.4999695 | 1.368705 | 0.6843108 | 0.01188626 | 0 | 0.01594582 | 0 | [5 empty] | 24.30809 | -0.0007176399
127 | 2022-04-29 14:45 | 536.0404 | 87.513 | 1 | 4 | 0.5000544 | 1.369362 | 0.6847555 | 0.01216402 | 0 | 0.01632603 | 0 |  | 0.0002463677 |  |  |  | 24.30809 | -0.0007176399
128 | 2022-04-29 14:45 | 538.0413 | 89.5139 | 1 | 4 | 0.4999542 | 1.369971 | 0.6849228 | 0.0124419 | 0 | 0.01670658 | 0 | [5 empty] | 24.30809 | -0.0007176399
129 | 2022-04-29 14:45 | 540.0413 | 91.5139 | 1 | 4 | 0.5000248 | 1.370524 | 0.685296 | 0.01271954 | 0 | 0.01708697 | 0 |  |  |  | 0.4498711 |  | 24.30809 | -0.0007176399
130 | 2022-04-29 14:45 | 542.043 | 93.5156 | 1 | 4 | 0.499979 | 1.371027 | 0.6854847 | 0.01299766 | 0 | 0.01746817 | 0 |  | 0.0002777235 |  |  |  | 24.30809 | -0.0007176399
131 | 2022-04-29 14:45 | 544.0438 | 95.5165 | 1 | 4 | 0.4999075 | 1.371595 | 0.6856706 | 0.0132756 | 0 | 0.01784926 | 0 |  |  |  |  | 2.316356 | 24.30809 | -0.0007176399
132 | 2022-04-29 14:45 | 546.0439 | 97.5165 | 1 | 4 | 0.4999638 | 1.372238 | 0.6860693 | 0.01355332 | 0 | 0.01823023 | 0 |  | 0.0002166239 |  |  |  | 24.30809 | -0.0007176399
133 | 2022-04-29 14:45 | 548.0447 | 99.5173 | 1 | 4 | 0.5000439 | 1.372731 | 0.6864258 | 0.0138312 | 0 | 0.01861157 | 0 | [5 empty] | 24.30809 | -0.0007176399
134 | 2022-04-29 14:45 | 550.0447 | 101.5173 | 1 | 4 | 0.4999266 | 1.373288 | 0.6865432 | 0.01410879 | 0 | 0.01899267 | 0 | [5 empty] | 24.30809 | -0.0007176399
135 | 2022-04-29 14:45 | 552.0461 | 103.5187 | 1 | 4 | 0.4999971 | 1.373873 | 0.6869325 | 0.01438664 | 0 | 0.01937427 | 0 |  | 0.0002697924 |  |  |  | 24.30809 | -0.0007176399
136 | 2022-04-29 14:45 | 554.0463 | 105.5189 | 1 | 4 | 0.4999533 | 1.374341 | 0.6871063 | 0.01466464 | 0 | 0.01975623 | 0 | [5 empty] | 24.30809 | -0.0007176399
137 | 2022-04-29 14:46 | 556.0472 | 107.5198 | 1 | 4 | 0.4999466 | 1.374887 | 0.6873701 | 0.01494251 | 0 | 0.02013816 | 0 | [5 empty] | 24.30809 | -0.0007176399
138 | 2022-04-29 14:46 | 558.048 | 109.5206 | 1 | 4 | 0.4999151 | 1.375464 | 0.6876152 | 0.01522029 | 0 | 0.02052011 | 0 |  | 0.0002090876 |  | 0.5055455 |  | 24.30809 | -0.0007176399
139 | 2022-04-29 14:46 | 560.0487 | 111.5213 | 1 | 4 | 0.4999409 | 1.375898 | 0.6878677 | 0.01549801 | 0 | 0.02090211 | 0 | [5 empty] | 24.30809 | -0.0007176399
140 | 2022-04-29 14:46 | 562.0496 | 113.5222 | 1 | 4 | 0.4999743 | 1.376455 | 0.6881921 | 0.01577609 | 0 | 0.02128473 | 0 |  | 0.0002871746 |  |  |  | 24.30809 | -0.0007176399
141 | 2022-04-29 14:46 | 564.0497 | 115.5224 | 1 | 4 | 0.4999514 | 1.376944 | 0.6884051 | 0.01605381 | 0 | 0.02166701 | 0 | [5 empty] | 24.30809 | -0.0007176399
142 | 2022-04-29 14:46 | 566.0505 | 117.5231 | 1 | 4 | 0.4999218 | 1.377392 | 0.6885883 | 0.01633166 | 0 | 0.02204962 | 0 | [5 empty] | 24.30809 | -0.0007176399
143 | 2022-04-29 14:46 | 568.0516 | 119.5242 | 1 | 4 | 0.5000629 | 1.37789 | 0.6890317 | 0.01660956 | 0 | 0.02243241 | 0 |  | 0.0001903829 |  |  |  | 24.30809 | -0.0007176399
144 | 2022-04-29 14:46 | 570.0521 | 121.5247 | 1 | 4 | 0.5000315 | 1.378345 | 0.6892159 | 0.01688741 | 0 | 0.02281529 | 0 | [5 empty] | 24.30809 | -0.0007176399
145 | 2022-04-29 14:46 | 572.0524 | 123.525 | 1 | 4 | 0.4999504 | 1.378858 | 0.6893606 | 0.01716525 | 0 | 0.02319826 | 0 | [5 empty] | 24.30809 | -0.0007176399
146 | 2022-04-29 14:46 | 574.0539 | 125.5265 | 1 | 4 | 0.5 | 1.379333 | 0.6896665 | 0.01744305 | 0 | 0.0235813 | 0 |  | 0.000232514 |  |  |  | 24.30809 | -0.0007176399
147 | 2022-04-29 14:46 | 576.054 | 127.5266 | 1 | 4 | 0.4999895 | 1.379689 | 0.68983 | 0.01772082 | 0 | 0.02396443 | 0 | [5 empty] | 24.30809 | -0.0007176399
148 | 2022-04-29 14:46 | 578.0545 | 129.5271 | 1 | 4 | 0.4999743 | 1.380204 | 0.6900665 | 0.01799841 | 0 | 0.02434745 | 0 |  |  |  | 0.5774333 |  | 24.30809 | -0.0007176399
149 | 2022-04-29 14:46 | 580.0547 | 131.5273 | 1 | 4 | 0.4999199 | 1.380627 | 0.6902029 | 0.01827657 | 0 | 0.02473137 | 0 | [5 empty] | 24.30809 | -0.0007176399
150 | 2022-04-29 14:46 | 582.0547 | 133.5273 | 1 | 4 | 0.500062 | 1.381035 | 0.6906031 | 0.01855435 | 0 | 0.0251149 | 0 |  | 0.0001738734 |  |  |  | 24.30809 | -0.0007176399
151 | 2022-04-29 14:46 | 584.0548 | 135.5274 | 1 | 4 | 0.5000257 | 1.381594 | 0.6908325 | 0.01883207 | 0 | 0.02549846 | 0 |  |  |  |  | 1.775478 | 24.30809 | -0.0007176399
152 | 2022-04-29 14:46 | 586.0556 | 137.5282 | 1 | 4 | 0.4998245 | 1.382064 | 0.6907894 | 0.0191099 | 0 | 0.02588232 | 0 | [5 empty] | 24.30809 | -0.0007176399
153 | 2022-04-29 14:46 | 588.0579 | 139.5305 | 1 | 4 | 0.4998569 | 1.382417 | 0.6910107 | 0.01938793 | 0 | 0.02626657 | 0 |  | 0.0001974876 |  |  |  | 24.30809 | -0.0007176399
154 | 2022-04-29 14:46 | 590.0597 | 141.5323 | 1 | 4 | 0.4999952 | 1.382873 | 0.6914299 | 0.01966586 | 0 | 0.02665079 | 0 | [5 empty] | 24.30809 | -0.0007176399
155 | 2022-04-29 14:46 | 592.0612 | 143.5338 | 1 | 4 | 0.5000219 | 1.383293 | 0.6916768 | 0.01994371 | 0 | 0.02703501 | 0 | [5 empty] | 24.30809 | -0.0007176399
156 | 2022-04-29 14:46 | 594.0613 | 145.5339 | 1 | 4 | 0.4999971 | 1.383669 | 0.6918305 | 0.02022166 | 0 | 0.02741952 | 0 |  | 0.0001801078 |  |  |  | 24.30809 | -0.0007176399
157 | 2022-04-29 14:46 | 596.0628 | 147.5354 | 1 | 4 | 0.4999886 | 1.384174 | 0.6920712 | 0.02049964 | 0 | 0.02780416 | 0 | [5 empty] | 24.30809 | -0.0007176399
158 | 2022-04-29 14:46 | 598.0642 | 149.5368 | 1 | 4 | 0.4999809 | 1.384644 | 0.6922956 | 0.02077728 | 0 | 0.02818847 | 0 | [5 empty] | 24.30809 | -0.0007176399
159 | 2022-04-29 14:46 | 600.0644 | 151.537 | 1 | 4 | 0.5000324 | 1.385067 | 0.6925784 | 0.02105534 | 0 | 0.02857346 | 0 |  | 0.0002354343 |  | 0.6323768 |  | 24.30809 | -0.0007176399
160 | 2022-04-29 14:46 | 602.0652 | 153.5378 | 1 | 4 | 0.4999638 | 1.385401 | 0.6926503 | 0.02133325 | 0 | 0.02895837 | 0 | [5 empty] | 24.30809 | -0.0007176399
161 | 2022-04-29 14:46 | 604.0659 | 155.5386 | 1 | 4 | 0.5000753 | 1.385605 | 0.6929068 | 0.02161104 | 0 | 0.02934322 | 0 |  | 0.000219305 |  |  |  | 24.30809 | -0.0007176399
162 | 2022-04-29 14:46 | 606.0662 | 157.5388 | 1 | 4 | 0.500289 | 1.38608 | 0.6934406 | 0.02188885 | 0 | 0.02972819 | 0 | [5 empty] | 24.30809 | -0.0007176399
163 | 2022-04-29 14:46 | 608.0681 | 159.5407 | 1 | 4 | 0.4999084 | 1.386511 | 0.6931285 | 0.02216697 | 0 | 0.03011372 | 0 | [5 empty] | 24.30809 | -0.0007176399
164 | 2022-04-29 14:46 | 610.0687 | 161.5413 | 1 | 4 | 0.4999475 | 1.386993 | 0.6934237 | 0.02244475 | 0 | 0.03049888 | 0 | [5 empty] | 24.30809 | -0.0007176399
165 | 2022-04-29 14:46 | 612.0694 | 163.542 | 1 | 4 | 0.4996872 | 1.387277 | 0.6932046 | 0.02272241 | 0 | 0.03088399 | 0 |  | 0.0001881344 |  |  |  | 24.30809 | -0.0007176399
166 | 2022-04-29 14:46 | 614.0702 | 165.5428 | 1 | 4 | 0.4997826 | 1.387755 | 0.6935758 | 0.02300048 | 0 | 0.03126979 | 0 | [5 empty] | 24.30809 | -0.0007176399
167 | 2022-04-29 14:47 | 616.0709 | 167.5435 | 1 | 4 | 0.4997969 | 1.387995 | 0.6937156 | 0.02327807 | 0 | 0.031655 | 0 | [5 empty] | 24.30809 | -0.0007176399
168 | 2022-04-29 14:47 | 618.0718 | 169.5444 | 1 | 4 | 0.4998093 | 1.388322 | 0.6938962 | 0.02355571 | 0 | 0.03204038 | 0 | [5 empty] | 24.30809 | -0.0007176399
169 | 2022-04-29 14:47 | 620.0727 | 171.5454 | 1 | 4 | 0.4997616 | 1.388812 | 0.6940749 | 0.02383382 | 0 | 0.03242652 | 0 |  | 0.0001419183 |  |  |  | 24.30809 | -0.0007176399
170 | 2022-04-29 14:47 | 622.0742 | 173.5468 | 1 | 4 | 0.4994993 | 1.389219 | 0.6939139 | 0.0241115 | 0 | 0.03281219 | 0 | [5 empty] | 24.30809 | -0.0007176399
171 | 2022-04-29 14:47 | 624.076 | 175.5486 | 1 | 4 | 0.499939 | 1.389472 | 0.6946512 | 0.0243894 | 0 | 0.03319826 | 0 | [5 empty] | 24.30809 | -0.0007176399
172 | 2022-04-29 14:47 | 626.0767 | 177.5493 | 1 | 4 | 0.5000849 | 1.389942 | 0.695089 | 0.0246675 | 0 | 0.03358472 | 0 | [5 empty] | 24.30809 | -0.0007176399
173 | 2022-04-29 14:47 | 628.0769 | 179.5495 | 1 | 4 | 0.5000563 | 1.390297 | 0.6952268 | 0.02494535 | 0 | 0.03397091 | 0 |  | 0.0001490446 |  | 0.7281718 |  | 24.30809 | -0.0007176399
174 | 2022-04-29 14:47 | 630.0776 | 181.5502 | 1 | 4 | 0.4999256 | 1.390795 | 0.695294 | 0.0252231 | 0 | 0.03435709 | 0 | [5 empty] | 24.30809 | -0.0007176399
175 | 2022-04-29 14:47 | 632.0785 | 183.5511 | 1 | 4 | 0.4998312 | 1.391197 | 0.6953637 | 0.02550082 | 0 | 0.03474334 | 0 |  | 0.0002124591 |  |  |  | 24.30809 | -0.0007176399
176 | 2022-04-29 14:47 | 634.0791 | 185.5517 | 1 | 4 | 0.4999666 | 1.391515 | 0.695711 | 0.02577872 | 0 | 0.03512994 | 0 |  |  |  |  | 1.438271 | 24.30809 | -0.0007176399
177 | 2022-04-29 14:47 | 636.0792 | 187.5518 | 1 | 4 | 0.4998302 | 1.391856 | 0.6956917 | 0.02605648 | 0 | 0.03551644 | 0 | [5 empty] | 24.30809 | -0.0007176399
178 | 2022-04-29 14:47 | 638.0808 | 189.5534 | 1 | 4 | 0.4999142 | 1.392156 | 0.6959586 | 0.02633432 | 0 | 0.03590317 | 0 |  | 0.0002093695 |  |  |  | 24.30809 | -0.0007176399
179 | 2022-04-29 14:47 | 640.081 | 191.5536 | 1 | 4 | 0.5 | 1.392586 | 0.696293 | 0.02661221 | 0 | 0.03629007 | 0 | [5 empty] | 24.30809 | -0.0007176399
180 | 2022-04-29 14:47 | 642.0825 | 193.5551 | 1 | 4 | 0.4999666 | 1.392867 | 0.696387 | 0.02689046 | 0 | 0.03667756 | 0 | [5 empty] | 24.30809 | -0.0007176399
181 | 2022-04-29 14:47 | 644.0833 | 195.5559 | 1 | 4 | 0.5000172 | 1.393263 | 0.6966555 | 0.02716822 | 0 | 0.03706447 | 0 | [5 empty] | 24.30809 | -0.0007176399
182 | 2022-04-29 14:47 | 646.0858 | 197.5584 | 1 | 4 | 0.4999609 | 1.393589 | 0.69674 | 0.02744635 | 0 | 0.03745199 | 0 |  | 0.0001463928 |  |  |  | 24.30809 | -0.0007176399
183 | 2022-04-29 14:47 | 648.0874 | 199.56 | 1 | 4 | 0.5000353 | 1.393903 | 0.6970007 | 0.02772439 | 0 | 0.03783946 | 0 | [5 empty] | 24.30809 | -0.0007176399
184 | 2022-04-29 14:47 | 650.0882 | 201.5608 | 1 | 4 | 0.4999905 | 1.394384 | 0.6971788 | 0.02800209 | 0 | 0.03822657 | 0 | [5 empty] | 24.30809 | -0.0007176399
185 | 2022-04-29 14:47 | 652.0891 | 203.5617 | 1 | 4 | 0.4999332 | 1.394698 | 0.6972558 | 0.02828004 | 0 | 0.03861414 | 0 | [5 empty] | 24.30809 | -0.0007176399
186 | 2022-04-29 14:47 | 654.0891 | 205.5617 | 1 | 4 | 0.4999418 | 1.39499 | 0.6974138 | 0.02855785 | 0 | 0.03900159 | 0 |  | 0.0001501957 |  |  |  | 24.30809 | -0.0007176399
187 | 2022-04-29 14:47 | 656.0915 | 207.5641 | 1 | 4 | 0.5000124 | 1.395357 | 0.6976958 | 0.02883589 | 0 | 0.03938946 | 0 |  |  |  | 0.7790713 |  | 24.30809 | -0.0007176399
188 | 2022-04-29 14:47 | 658.0922 | 209.5649 | 1 | 4 | 0.499917 | 1.395686 | 0.6977272 | 0.02911377 | 0 | 0.03977719 | 0 | [5 empty] | 24.30809 | -0.0007176399
189 | 2022-04-29 14:47 | 660.0941 | 211.5667 | 1 | 4 | 0.4998989 | 1.39594 | 0.6978289 | 0.02939162 | 0 | 0.040165 | 0 | [5 empty] | 24.30809 | -0.0007176399
190 | 2022-04-29 14:47 | 662.0963 | 213.5689 | 1 | 4 | 0.4998693 | 1.396375 | 0.698005 | 0.02966969 | 0 | 0.0405532 | 0 |  | 0.000165137 |  |  |  | 24.30809 | -0.0007176399
191 | 2022-04-29 14:47 | 664.0965 | 215.5691 | 1 | 4 | 0.4999533 | 1.396716 | 0.6982928 | 0.02994748 | 0 | 0.04094109 | 0 | [5 empty] | 24.30809 | -0.0007176399
192 | 2022-04-29 14:47 | 666.0971 | 217.5697 | 1 | 4 | 0.4999475 | 1.397069 | 0.6984612 | 0.03022511 | 0 | 0.04132887 | 0 | [5 empty] | 24.30809 | -0.0007176399
193 | 2022-04-29 14:47 | 668.0981 | 219.5707 | 1 | 4 | 0.4999027 | 1.397337 | 0.6985325 | 0.03050297 | 0 | 0.04171706 | 0 |  | 0.0001616168 |  |  |  | 24.30809 | -0.0007176399
194 | 2022-04-29 14:47 | 670.0995 | 221.5721 | 1 | 4 | 0.4999094 | 1.397699 | 0.6987229 | 0.03078118 | 0 | 0.04210583 | 0 | [5 empty] | 24.30809 | -0.0007176399
195 | 2022-04-29 14:47 | 672.1007 | 223.5733 | 1 | 4 | 0.4999647 | 1.398074 | 0.6989876 | 0.03105913 | 0 | 0.04249433 | 0 | [5 empty] | 24.30809 | -0.0007176399
196 | 2022-04-29 14:47 | 674.1012 | 225.5738 | 1 | 4 | 0.4999933 | 1.398277 | 0.6991291 | 0.03133675 | 0 | 0.04288245 | 0 | [5 empty] | 24.30809 | -0.0007176399
197 | 2022-04-29 14:48 | 676.1027 | 227.5754 | 1 | 4 | 0.499918 | 1.398686 | 0.6992283 | 0.03161472 | 0 | 0.04327115 | 0 |  | 0.0001393311 |  |  |  | 24.30809 | -0.0007176399
198 | 2022-04-29 14:48 | 678.104 | 229.5766 | 1 | 4 | 0.4998589 | 1.398942 | 0.6992736 | 0.03189266 | 0 | 0.04365993 | 0 | [5 empty] | 24.30809 | -0.0007176399
199 | 2022-04-29 14:48 | 680.1046 | 231.5772 | 1 | 4 | 0.4999313 | 1.399336 | 0.6995719 | 0.03217041 | 0 | 0.0440485 | 0 | [5 empty] | 24.30809 | -0.0007176399
200 | 2022-04-29 14:48 | 682.1047 | 233.5773 | 1 | 4 | 0.4999857 | 1.399642 | 0.699801 | 0.03244834 | 0 | 0.04443742 | 0 | [5 empty] | 24.30809 | -0.0007176399
201 | 2022-04-29 14:48 | 684.1053 | 235.5779 | 1 | 4 | 0.4999781 | 1.399991 | 0.6999648 | 0.03272624 | 0 | 0.04482638 | 0 |  | 0.0001702425 |  |  |  | 24.30809 | -0.0007176399
202 | 2022-04-29 14:48 | 686.107 | 237.5796 | 1 | 4 | 0.499999 | 1.400249 | 0.7001231 | 0.03300427 | 0 | 0.04521561 | 0 |  |  |  | 0.83731 |  | 24.30809 | -0.0007176399
203 | 2022-04-29 14:48 | 688.1087 | 239.5813 | 1 | 4 | 0.4999952 | 1.400557 | 0.7002718 | 0.03328221 | 0 | 0.04560482 | 0 | [5 empty] | 24.30809 | -0.0007176399
204 | 2022-04-29 14:48 | 690.1094 | 241.582 | 1 | 4 | 0.5000706 | 1.400922 | 0.7005599 | 0.03355994 | 0 | 0.04599382 | 0 | [5 empty] | 24.30809 | -0.0007176399
205 | 2022-04-29 14:48 | 692.1102 | 243.5828 | 1 | 4 | 0.4999304 | 1.401255 | 0.70053 | 0.03383794 | 0 | 0.04638327 | 0 |  | 0.0001247826 |  |  |  | 24.30809 | -0.0007176399
206 | 2022-04-29 14:48 | 694.1111 | 245.5837 | 1 | 4 | 0.4999847 | 1.401511 | 0.7007341 | 0.0341159 | 0 | 0.04677274 | 0 |  |  |  |  | 1.205725 | 24.30809 | -0.0007176399
207 | 2022-04-29 14:48 | 696.1135 | 247.5861 | 1 | 4 | 0.4999323 | 1.401903 | 0.7008566 | 0.03439388 | 0 | 0.04716235 | 0 | [5 empty] | 24.30809 | -0.0007176399
208 | 2022-04-29 14:48 | 698.1144 | 249.587 | 1 | 4 | 0.49998 | 1.402169 | 0.7010565 | 0.0346716 | 0 | 0.04755168 | 0 | [5 empty] | 24.30809 | -0.0007176399
209 | 2022-04-29 14:48 | 700.1159 | 251.5885 | 1 | 4 | 0.5000696 | 1.402472 | 0.7013336 | 0.03494983 | 0 | 0.04794181 | 0 | [5 empty] | 24.30809 | -0.0007176399
210 | 2022-04-29 14:48 | 702.1176 | 253.5902 | 1 | 4 | 0.5000601 | 1.402829 | 0.7014988 | 0.0352279 | 0 | 0.0483318 | 0 |  | 0.0001266434 |  |  |  | 24.30809 | -0.0007176399
211 | 2022-04-29 14:48 | 704.1191 | 255.5918 | 1 | 4 | 0.4999142 | 1.403079 | 0.7014191 | 0.03550583 | 0 | 0.04872167 | 0 | [5 empty] | 24.30809 | -0.0007176399
212 | 2022-04-29 14:48 | 706.1202 | 257.5928 | 1 | 4 | 0.4999695 | 1.403348 | 0.7016312 | 0.03578379 | 0 | 0.04911166 | 0 |  | 0.0002174383 |  |  |  | 24.30809 | -0.0007176399
213 | 2022-04-29 14:48 | 708.1209 | 259.5935 | 1 | 4 | 0.4999504 | 1.403589 | 0.7017249 | 0.03606159 | 0 | 0.0495015 | 0 | [5 empty] | 24.30809 | -0.0007176399
214 | 2022-04-29 14:48 | 710.1232 | 261.5958 | 1 | 4 | 0.4999733 | 1.403863 | 0.701894 | 0.03633969 | 0 | 0.04989183 | 0 | [5 empty] | 24.30809 | -0.0007176399
215 | 2022-04-29 14:48 | 712.1248 | 263.5974 | 1 | 4 | 0.5000238 | 1.404171 | 0.7021189 | 0.03661763 | 0 | 0.05028202 | 0 | [5 empty] | 24.30809 | -0.0007176399
216 | 2022-04-29 14:48 | 714.1265 | 265.5991 | 1 | 4 | 0.4999199 | 1.404313 | 0.702044 | 0.0368957 | 0 | 0.05067248 | 0 | [5 empty] | 24.30809 | -0.0007176399
217 | 2022-04-29 14:48 | 716.1271 | 267.5997 | 1 | 4 | 0.4998884 | 1.404675 | 0.7021807 | 0.03717324 | 0 | 0.05106226 | 0 |  | 0.0001338047 |  |  |  | 24.30809 | -0.0007176399
218 | 2022-04-29 14:48 | 718.1273 | 269.5999 | 1 | 4 | 0.4999332 | 1.404989 | 0.7024006 | 0.03745126 | 0 | 0.05145279 | 0 | [5 empty] | 24.30809 | -0.0007176399
219 | 2022-04-29 14:48 | 720.1281 | 271.6008 | 1 | 4 | 0.4999714 | 1.4053 | 0.7026098 | 0.037729 | 0 | 0.05184301 | 0 |  |  |  | 0.9332425 |  | 24.30809 | -0.0007176399
220 | 2022-04-29 14:48 | 722.129 | 273.6016 | 1 | 4 | 0.4998732 | 1.405593 | 0.7026183 | 0.03800695 | 0 | 0.05223361 | 0 | [5 empty] | 24.30809 | -0.0007176399
221 | 2022-04-29 14:48 | 724.1291 | 275.6018 | 1 | 4 | 0.5000715 | 1.405832 | 0.7030165 | 0.03828469 | 0 | 0.05262398 | 0 |  | 0.000121892 |  |  |  | 24.30809 | -0.0007176399
222 | 2022-04-29 14:48 | 726.1298 | 277.6024 | 1 | 4 | 0.5000134 | 1.406186 | 0.7031118 | 0.03856267 | 0 | 0.0530148 | 0 | [5 empty] | 24.30809 | -0.0007176399
223 | 2022-04-29 14:48 | 728.1307 | 279.6033 | 1 | 4 | 0.5000477 | 1.406537 | 0.7033356 | 0.03884034 | 0 | 0.05340525 | 0 | [5 empty] | 24.30809 | -0.0007176399
224 | 2022-04-29 14:48 | 730.1308 | 281.6034 | 1 | 4 | 0.4999514 | 1.406736 | 0.7032996 | 0.03911814 | 0 | 0.05379596 | 0 | [5 empty] | 24.30809 | -0.0007176399
225 | 2022-04-29 14:48 | 732.1314 | 283.604 | 1 | 4 | 0.5000782 | 1.407065 | 0.7036425 | 0.03939594 | 0 | 0.05418675 | 0 | [5 empty] | 24.30809 | -0.0007176399
226 | 2022-04-29 14:48 | 734.1322 | 285.6048 | 1 | 4 | 0.4999466 | 1.407369 | 0.7036093 | 0.03967399 | 0 | 0.05457799 | 0 |  | 0.0001184655 |  |  |  | 24.30809 | -0.0007176399
227 | 2022-04-29 14:49 | 736.1322 | 287.6048 | 1 | 4 | 0.4998922 | 1.407629 | 0.7036628 | 0.03995166 | 0 | 0.05496877 | 0 | [5 empty] | 24.30809 | -0.0007176399
228 | 2022-04-29 14:49 | 738.1324 | 289.605 | 1 | 4 | 0.4999714 | 1.407882 | 0.7039007 | 0.0402294 | 0 | 0.05535972 | 0 | [5 empty] | 24.30809 | -0.0007176399
229 | 2022-04-29 14:49 | 740.1338 | 291.6064 | 1 | 4 | 0.4999561 | 1.408261 | 0.7040687 | 0.04050734 | 0 | 0.05575105 | 0 |  | 0.0001950167 |  |  |  | 24.30809 | -0.0007176399
230 | 2022-04-29 14:49 | 742.1346 | 293.6072 | 1 | 4 | 0.4999962 | 1.408452 | 0.7042206 | 0.04078505 | 0 | 0.05614212 | 0 | [5 empty] | 24.30809 | -0.0007176399
231 | 2022-04-29 14:49 | 744.1348 | 295.6074 | 1 | 4 | 0.4999866 | 1.408772 | 0.7043671 | 0.041063 | 0 | 0.0565336 | 0 | [5 empty] | 24.30809 | -0.0007176399
232 | 2022-04-29 14:49 | 746.1365 | 297.6091 | 1 | 4 | 0.4999857 | 1.409039 | 0.7044994 | 0.04134107 | 0 | 0.05692533 | 0 | [5 empty] | 24.30809 | -0.0007176399
233 | 2022-04-29 14:49 | 748.1369 | 299.6095 | 1 | 4 | 0.4999695 | 1.409302 | 0.704608 | 0.04161886 | 0 | 0.05731676 | 0 |  | 0.0001182372 |  |  |  | 24.30809 | -0.0007176399
234 | 2022-04-29 14:49 | 750.1373 | 301.6099 | 1 | 4 | 0.5000229 | 1.409589 | 0.7048268 | 0.04189671 | 0 | 0.05770833 | 0 | [5 empty] | 24.30809 | -0.0007176399
235 | 2022-04-29 14:49 | 752.1381 | 303.6107 | 1 | 4 | 0.500021 | 1.409881 | 0.7049701 | 0.04217459 | 0 | 0.05810003 | 0 | [5 empty] | 24.30809 | -0.0007176399
236 | 2022-04-29 14:49 | 754.1391 | 305.6117 | 1 | 4 | 0.4998808 | 1.410101 | 0.7048824 | 0.04245253 | 0 | 0.05849191 | 0 |  |  |  | 0.9648765 |  | 24.30809 | -0.0007176399
237 | 2022-04-29 14:49 | 756.1397 | 307.6123 | 1 | 4 | 0.499958 | 1.410415 | 0.7051483 | 0.04273029 | 0 | 0.0588836 | 0 |  | 0.0001444823 |  |  |  | 24.30809 | -0.0007176399
238 | 2022-04-29 14:49 | 758.1401 | 309.6127 | 1 | 4 | 0.4999189 | 1.410678 | 0.7052246 | 0.04300807 | 0 | 0.05927538 | 0 | [5 empty] | 24.30809 | -0.0007176399
239 | 2022-04-29 14:49 | 760.1422 | 311.6148 | 1 | 4 | 0.4998789 | 1.41092 | 0.7052891 | 0.04328619 | 0 | 0.05966771 | 0 | [5 empty] | 24.30809 | -0.0007176399
240 | 2022-04-29 14:49 | 762.1429 | 313.6156 | 1 | 4 | 0.4999647 | 1.411154 | 0.7055272 | 0.04356391 | 0 | 0.06005954 | 0 | [5 empty] | 24.30809 | -0.0007176399
241 | 2022-04-29 14:49 | 764.1433 | 315.6159 | 1 | 4 | 0.4999342 | 1.411514 | 0.7056641 | 0.04384192 | 0 | 0.06045187 | 0 |  |  |  |  | 1.025712 | 24.30809 | -0.0007176399
242 | 2022-04-29 14:49 | 766.1456 | 317.6182 | 1 | 4 | 0.4999447 | 1.411675 | 0.7057594 | 0.04411995 | 0 | 0.0608443 | 0 |  | 0.0001127556 |  |  |  | 24.30809 | -0.0007176399
243 | 2022-04-29 14:49 | 768.1462 | 319.6188 | 1 | 4 | 0.4999886 | 1.411998 | 0.7059829 | 0.04439771 | 0 | 0.06123641 | 0 | [5 empty] | 24.30809 | -0.0007176399
244 | 2022-04-29 14:49 | 770.147 | 321.6196 | 1 | 4 | 0.4999084 | 1.412261 | 0.7060011 | 0.04467555 | 0 | 0.06162871 | 0 | [5 empty] | 24.30809 | -0.0007176399
245 | 2022-04-29 14:49 | 772.1481 | 323.6207 | 1 | 4 | 0.5000715 | 1.412473 | 0.7063375 | 0.04495357 | 0 | 0.06202133 | 0 | [5 empty] | 24.30809 | -0.0007176399
246 | 2022-04-29 14:49 | 774.1487 | 325.6213 | 1 | 4 | 0.5000458 | 1.412792 | 0.7064607 | 0.04523142 | 0 | 0.0624138 | 0 |  | 0.0001242567 |  |  |  | 24.30809 | -0.0007176399
247 | 2022-04-29 14:49 | 776.1503 | 327.6229 | 1 | 4 | 0.4999723 | 1.413059 | 0.7064904 | 0.04550908 | 0 | 0.06280606 | 0 | [5 empty] | 24.30809 | -0.0007176399
248 | 2022-04-29 14:49 | 778.1513 | 329.6239 | 1 | 4 | 0.5000114 | 1.413251 | 0.7066416 | 0.04578721 | 0 | 0.06319906 | 0 | [5 empty] | 24.30809 | -0.0007176399
249 | 2022-04-29 14:49 | 780.1521 | 331.6248 | 1 | 4 | 0.4999237 | 1.413528 | 0.7066561 | 0.04606519 | 0 | 0.06359193 | 0 | [5 empty] | 24.30809 | -0.0007176399
250 | 2022-04-29 14:49 | 782.1528 | 333.6254 | 1 | 4 | 0.4999437 | 1.413855 | 0.7068479 | 0.04634305 | 0 | 0.06398471 | 0 | [5 empty] | 24.30809 | -0.0007176399
251 | 2022-04-29 14:49 | 784.1538 | 335.6264 | 1 | 4 | 0.4999113 | 1.414042 | 0.7068956 | 0.04662073 | 0 | 0.0643773 | 0 | [5 empty] | 24.30809 | -0.0007176399
252 | 2022-04-29 14:49 | 786.1545 | 337.6271 | 1 | 4 | 0.4999666 | 1.414341 | 0.7071233 | 0.04689863 | 0 | 0.06477027 | 0 |  | 0.0001042763 |  |  |  | 24.30809 | -0.0007176399
253 | 2022-04-29 14:49 | 788.1558 | 339.6284 | 1 | 4 | 0.5000639 | 1.414563 | 0.7073719 | 0.04717671 | 0 | 0.06516358 | 0 | [5 empty] | 24.30809 | -0.0007176399
254 | 2022-04-29 14:49 | 790.1562 | 341.6288 | 1 | 4 | 0.5000925 | 1.414812 | 0.7075369 | 0.04745467 | 0 | 0.06555677 | 0 | [5 empty] | 24.30809 | -0.0007176399
255 | 2022-04-29 14:49 | 792.1562 | 343.6288 | 1 | 4 | 0.4999466 | 1.41499 | 0.7074194 | 0.04773244 | 0 | 0.06594978 | 0 |  | 0.0001740162 |  |  |  | 24.30809 | -0.0007176399
256 | 2022-04-29 14:49 | 794.1571 | 345.6297 | 1 | 4 | 0.4999676 | 1.41533 | 0.7076191 | 0.04801024 | 0 | 0.06634289 | 0 |  |  |  | 1.089965 |  | 24.30809 | -0.0007176399
257 | 2022-04-29 14:50 | 796.1581 | 347.6307 | 1 | 4 | 0.4999218 | 1.415706 | 0.7077423 | 0.04828821 | 0 | 0.0667363 | 0 | [5 empty] | 24.30809 | -0.0007176399
258 | 2022-04-29 14:50 | 798.1595 | 349.6321 | 1 | 4 | 0.5000048 | 1.415877 | 0.7079453 | 0.0485659 | 0 | 0.0671294 | 0 | [5 empty] | 24.30809 | -0.0007176399
259 | 2022-04-29 14:50 | 800.1613 | 351.6339 | 1 | 4 | 0.4999189 | 1.416098 | 0.7079342 | 0.04884418 | 0 | 0.0675234 | 0 |  | 0.0001478381 |  |  |  | 24.30809 | -0.0007176399
260 | 2022-04-29 14:50 | 802.1627 | 353.6353 | 1 | 4 | 0.4999571 | 1.416337 | 0.7081077 | 0.0491221 | 0 | 0.06791697 | 0 | [5 empty] | 24.30809 | -0.0007176399
261 | 2022-04-29 14:50 | 804.1628 | 355.6354 | 1 | 4 | 0.4998455 | 1.416643 | 0.7081026 | 0.0493998 | 0 | 0.06831028 | 0 | [5 empty] | 24.30809 | -0.0007176399
262 | 2022-04-29 14:50 | 806.1635 | 357.6361 | 1 | 4 | 0.4999371 | 1.416804 | 0.7083129 | 0.04967766 | 0 | 0.06870388 | 0 | [5 empty] | 24.30809 | -0.0007176399
263 | 2022-04-29 14:50 | 808.1641 | 359.6367 | 1 | 4 | 0.4999924 | 1.417072 | 0.7085252 | 0.04995521 | 0 | 0.06909712 | 0 |  | 0.0001243625 |  |  |  | 24.30809 | -0.0007176399
264 | 2022-04-29 14:50 | 810.1651 | 361.6377 | 1 | 4 | 0.4999065 | 1.417386 | 0.7085605 | 0.05023331 | 0 | 0.06949122 | 0 | [5 empty] | 24.30809 | -0.0007176399
265 | 2022-04-29 14:50 | 812.1652 | 363.6378 | 1 | 4 | 0.499836 | 1.417675 | 0.7086050013 | 0.050511 | 0 | 0.06988481 | 0 | [5 empty] | 24.30809 | -0.0007176399
266 | 2022-04-29 14:50 | 814.1653 | 365.6379 | 1 | 4 | 0.5003643 | 1.417799 | 0.709416 | 0.05078901 | 0 | 0.07027891 | 0 | [5 empty] | 24.30809 | -0.0007176399
267 | 2022-04-29 14:50 | 816.1654 | 367.638 | 1 | 4 | 0.5004139 | 1.418047 | 0.7096104 | 0.05106703 | 0 | 0.0706731 | 0 |  | 0.0001416256 |  |  |  | 24.30809 | -0.0007176399
268 | 2022-04-29 14:50 | 818.1659 | 369.6386 | 1 | 4 | 0.5003405 | 1.418226 | 0.7095959 | 0.05134495 | 0 | 0.0710672 | 0 | [5 empty] | 24.30809 | -0.0007176399
269 | 2022-04-29 14:50 | 820.1661 | 371.6387 | 1 | 4 | 0.5003624 | 1.418554 | 0.7097911 | 0.05162309 | 0 | 0.07146169 | 0 | [5 empty] | 24.30809 | -0.0007176399
270 | 2022-04-29 14:50 | 822.1661 | 373.6387 | 1 | 4 | 0.5003176 | 1.418771 | 0.7098361 | 0.05190104 | 0 | 0.07185597 | 0 | [5 empty] | 24.30809 | -0.0007176399
271 | 2022-04-29 14:50 | 824.1668 | 375.6394 | 1 | 4 | 0.50033 | 1.419078 | 0.7100073 | 0.05217883 | 0 | 0.07225009 | 0 | [5 empty] | 24.30809 | -0.0007176399
272 | 2022-04-29 14:50 | 826.1677 | 377.6403 | 1 | 4 | 0.5002632 | 1.419335 | 0.7100411 | 0.05245726 | 0 | 0.07264519 | 0 |  | 0.0001226872 |  |  |  | 24.30809 | -0.0007176399
273 | 2022-04-29 14:50 | 828.1685 | 379.6411 | 1 | 4 | 0.5003185 | 1.419512 | 0.7102081 | 0.05273519 | 0 | 0.07303967 | 0 | [5 empty] | 24.30809 | -0.0007176399
274 | 2022-04-29 14:50 | 830.1685 | 381.6412 | 1 | 4 | 0.5003557 | 1.419807 | 0.7104085 | 0.05301329 | 0 | 0.07343443 | 0 | [5 empty] | 24.30809 | -0.0007176399
275 | 2022-04-29 14:50 | 832.1694 | 383.642 | 1 | 4 | 0.5003405 | 1.420059 | 0.710513 | 0.05329141 | 0 | 0.07382932 | 0 | [5 empty] | 24.30809 | -0.0007176399
276 | 2022-04-29 14:50 | 834.1703 | 385.6429 | 1 | 4 | 0.5003471 | 1.420302 | 0.710644 | 0.0535695 | 0 | 0.0742242 | 0 |  |  |  | 1.101819 |  | 24.30809 | -0.0007176399
277 | 2022-04-29 14:50 | 836.1713 | 387.6439 | 1 | 4 | 0.5003223 | 1.420518 | 0.7107168 | 0.05384762 | 0 | 0.07461923 | 0 |  | 8.755223e-05 |  |  |  | 24.30809 | -0.0007176399
278 | 2022-04-29 14:50 | 838.1718 | 389.6444 | 1 | 4 | 0.5002861 | 1.420774 | 0.7107935 | 0.05412551 | 0 | 0.07501397 | 0 | [5 empty] | 24.30809 | -0.0007176399
279 | 2022-04-29 14:50 | 840.1726 | 391.6453 | 1 | 4 | 0.5003605 | 1.420948 | 0.7109863 | 0.05440375 | 0 | 0.07540928 | 0 | [5 empty] | 24.30809 | -0.0007176399
280 | 2022-04-29 14:50 | 842.1731 | 393.6457 | 1 | 4 | 0.5002632 | 1.421375 | 0.7110616059 | 0.05468181 | 0 | 0.07580442 | 0 | [5 empty] | 24.30809 | -0.0007176399
281 | 2022-04-29 14:50 | 844.1734 | 395.646 | 1 | 4 | 0.5003824 | 1.421389 | 0.711238 | 0.05495963 | 0 | 0.07619926 | 0 |  | 0.0001441131 |  |  | 0.9040588 | 24.30809 | -0.0007176399
282 | 2022-04-29 14:50 | 846.1735 | 397.6461 | 1 | 4 | 0.5003481 | 1.421628 | 0.7113089 | 0.05523765 | 0 | 0.07659448 | 0 | [5 empty] | 24.30809 | -0.0007176399
283 | 2022-04-29 14:50 | 848.1745 | 399.6471 | 1 | 4 | 0.5003633 | 1.421885 | 0.7114591 | 0.0555158 | 0 | 0.07698991 | 0 | [5 empty] | 24.30809 | -0.0007176399
284 | 2022-04-29 14:50 | 850.1759 | 401.6485 | 1 | 4 | 0.5003424 | 1.422132 | 0.7115529 | 0.05579401 | 0 | 0.07738551 | 0 | [5 empty] | 24.30809 | -0.0007176399
285 | 2022-04-29 14:50 | 852.176 | 403.6486 | 1 | 4 | 0.5004053 | 1.422312 | 0.7117325 | 0.05607196 | 0 | 0.07778078 | 0 | [5 empty] | 24.30809 | -0.0007176399
286 | 2022-04-29 14:50 | 854.1769 | 405.6495 | 1 | 4 | 0.5003309 | 1.422576 | 0.7117587 | 0.05635005 | 0 | 0.07817634 | 0 | [5 empty] | 24.30809 | -0.0007176399
287 | 2022-04-29 14:51 | 856.1785 | 407.6511 | 1 | 4 | 0.5000772 | 1.422836 | 0.7115278 | 0.05662826 | 0 | 0.07857212 | 0 |  | 0.000101582 |  |  |  | 24.30809 | -0.0007176399
288 | 2022-04-29 14:51 | 858.1793 | 409.6519 | 1 | 4 | 0.4999704 | 1.422993 | 0.7114544 | 0.05690613 | 0 | 0.07896747 | 0 | [5 empty] | 24.30809 | -0.0007176399
289 | 2022-04-29 14:51 | 860.1808 | 411.6534 | 1 | 4 | 0.4999895 | 1.423255 | 0.7116126 | 0.05718404 | 0 | 0.07936295 | 0 | [5 empty] | 24.30809 | -0.0007176399
290 | 2022-04-29 14:51 | 862.1817 | 413.6543 | 1 | 4 | 0.5000248 | 1.42351 | 0.7117903 | 0.05746203 | 0 | 0.07975861 | 0 | [5 empty] | 24.30809 | -0.0007176399
291 | 2022-04-29 14:51 | 864.1834 | 415.656 | 1 | 4 | 0.4998817 | 1.423777 | 0.7117201 | 0.05774 | 0 | 0.0801543 | 0 |  | 0.0001282346 |  |  |  | 24.30809 | -0.0007176399
292 | 2022-04-29 14:51 | 866.1841 | 417.6567 | 1 | 4 | 0.4998913 | 1.423922 | 0.7118062 | 0.05801745 | 0 | 0.08054931 | 0 | [5 empty] | 24.30809 | -0.0007176399
293 | 2022-04-29 14:51 | 868.1845 | 419.6571 | 1 | 4 | 0.4999895 | 1.424222 | 0.712096 | 0.05829574 | 0 | 0.08094558 | 0 | [5 empty] | 24.30809 | -0.0007176399
294 | 2022-04-29 14:51 | 870.1849 | 421.6576 | 1 | 4 | 0.49998 | 1.424472 | 0.7122075 | 0.05857342 | 0 | 0.08134107 | 0 | [5 empty] | 24.30809 | -0.0007176399
295 | 2022-04-29 14:51 | 872.1859 | 423.6585 | 1 | 4 | 0.4997292 | 1.424572 | 0.7119002 | 0.05885153 | 0 | 0.08173721 | 0 | [5 empty] | 24.30809 | -0.0007176399
296 | 2022-04-29 14:51 | 874.1859 | 425.6585 | 1 | 4 | 0.4997883 | 1.424843 | 0.7121199 | 0.05912924 | 0 | 0.08213286 | 0 |  | 0.0001045704 |  |  |  | 24.30809 | -0.0007176399
297 | 2022-04-29 14:51 | 876.1859 | 427.6585 | 1 | 4 | 0.5000324 | 1.425065 | 0.7125787 | 0.05940688 | 0 | 0.08252846 | 0 |  |  |  | 1.207123 |  | 24.30809 | -0.0007176399
298 | 2022-04-29 14:51 | 878.1874 | 429.66 | 1 | 4 | 0.4999676 | 1.42528 | 0.7125938 | 0.05968479 | 0 | 0.08292449 | 0 | [5 empty] | 24.30809 | -0.0007176399
299 | 2022-04-29 14:51 | 880.1883 | 431.6609 | 1 | 4 | 0.4998302 | 1.425557 | 0.7125364 | 0.05996266 | 0 | 0.08332054 | 0 | [5 empty] | 24.30809 | -0.0007176399
300 | 2022-04-29 14:51 | 882.1892 | 433.6618 | 1 | 4 | 0.499918 | 1.425659 | 0.7127126 | 0.06024067 | 0 | 0.08371685 | 0 |  | 0.0001206642 |  |  |  | 24.30809 | -0.0007176399
301 | 2022-04-29 14:51 | 884.1899 | 435.6625 | 1 | 4 | 0.499939 | 1.425886 | 0.712856 | 0.06051853 | 0 | 0.08411299 | 0 | [5 empty] | 24.30809 | -0.0007176399
302 | 2022-04-29 14:51 | 886.1916 | 437.6642 | 1 | 4 | 0.5001564 | 1.426143 | 0.7132945 | 0.06079631 | 0 | 0.08450908 | 0 | [5 empty] | 24.30809 | -0.0007176399
303 | 2022-04-29 14:51 | 888.1924 | 439.665 | 1 | 4 | 0.4998503 | 1.426363 | 0.712968 | 0.06107428 | 0 | 0.08490551 | 0 | [5 empty] | 24.30809 | -0.0007176399
304 | 2022-04-29 14:51 | 890.1933 | 441.6659 | 1 | 4 | 0.4999523 | 1.426569 | 0.7132165 | 0.06135225 | 0 | 0.085302 | 0 | [5 empty] | 24.30809 | -0.0007176399
305 | 2022-04-29 14:51 | 892.1935 | 443.6661 | 1 | 4 | 0.4995232 | 1.426724 | 0.7126817 | 0.06162994 | 0 | 0.08569814 | 0 |  | 0.0001191453 |  |  |  | 24.30809 | -0.0007176399
306 | 2022-04-29 14:51 | 894.194 | 445.6666 | 1 | 4 | 0.5001802 | 1.427015 | 0.7137646 | 0.06190787 | 0 | 0.08609468 | 0 | [5 empty] | 24.30809 | -0.0007176399
307 | 2022-04-29 14:51 | 896.1941 | 447.6667 | 1 | 4 | 0.5002165 | 1.427158 | 0.713888 | 0.06218542 | 0 | 0.08649076 | 0 | [5 empty] | 24.30809 | -0.0007176399
308 | 2022-04-29 14:51 | 898.1952 | 449.6678 | 1 | 4 | 0.5003357 | 1.427392 | 0.7141752 | 0.06246368 | 0 | 0.08688792 | 0 | [5 empty] | 24.30809 | -0.0007176399
309 | 2022-04-29 14:51 | 900.1961 | 451.6687 | 1 | 4 | 0.5004578 | 1.427699 | 0.7145031 | 0.0627415 | 0 | 0.0872845 | 0 | [5 empty] | 24.30809 | -0.0007176399
310 | 2022-04-29 14:51 | 902.1966 | 453.6692 | 1 | 4 | 0.5003939 | 1.427822 | 0.7144734 | 0.06301927 | 0 | 0.08768106 | 0 | [5 empty] | 24.30809 | -0.0007176399
311 | 2022-04-29 14:51 | 904.199 | 455.6716 | 1 | 4 | 0.50035 | 1.428214 | 0.7146068749 | 0.0632978 | 0 | 0.0880788 | 0 |  | 8.181001e-05 |  |  |  | 24.30809 | -0.0007176399
312 | 2022-04-29 14:51 | 906.2004 | 457.673 | 1 | 4 | 0.4999914 | 1.428372 | 0.7141737 | 0.0635757 | 0 | 0.08847568 | 0 | [5 empty] | 24.30809 | -0.0007176399
313 | 2022-04-29 14:51 | 908.2023 | 459.6749 | 1 | 4 | 0.499814 | 1.428647 | 0.7140578 | 0.06385381 | 0 | 0.08887292 | 0 | [5 empty] | 24.30809 | -0.0007176399
314 | 2022-04-29 14:51 | 910.203 | 461.6756 | 1 | 4 | 0.4999132 | 1.428916 | 0.714334 | 0.06413168 | 0 | 0.08926991 | 0 | [5 empty] | 24.30809 | -0.0007176399
315 | 2022-04-29 14:51 | 912.2047 | 463.6773 | 1 | 4 | 0.5000296 | 1.429042 | 0.7145633 | 0.06440932 | 0 | 0.0896666 | 0 | [5 empty] | 24.30809 | -0.0007176399
316 | 2022-04-29 14:51 | 914.2056 | 465.6782 | 1 | 4 | 0.5000353 | 1.429195 | 0.714648 | 0.06468759 | 0 | 0.09006425 | 0 |  | 0.0001000949 |  |  |  | 24.30809 | -0.0007176399
317 | 2022-04-29 14:52 | 916.2071 | 467.6797 | 1 | 4 | 0.4999828 | 1.429523 | 0.7147369 | 0.06496533 | 0 | 0.09046122 | 0 | [5 empty] | 24.30809 | -0.0007176399
318 | 2022-04-29 14:52 | 918.2071 | 469.6797 | 1 | 4 | 0.4999247 | 1.429634 | 0.7147093 | 0.06524325 | 0 | 0.0908585 | 0 | [5 empty] | 24.30809 | -0.0007176399
319 | 2022-04-29 14:52 | 920.208 | 471.6807 | 1 | 4 | 0.4997187 | 1.429906 | 0.7145508 | 0.06552085 | 0 | 0.09125535 | 0 | [5 empty] | 24.30809 | -0.0007176399
320 | 2022-04-29 14:52 | 922.2087 | 473.6813 | 1 | 4 | 0.4999666 | 1.4301 | 0.7150022 | 0.06579886 | 0 | 0.09165288 | 0 | [5 empty] | 24.30809 | -0.0007176399
321 | 2022-04-29 14:52 | 924.2097 | 475.6823 | 1 | 4 | 0.4999762 | 1.430339 | 0.7151355 | 0.06607696 | 0 | 0.09205058 | 0 |  | 0.00013094 |  | 1.286646 |  | 24.30809 | -0.0007176399
322 | 2022-04-29 14:52 | 926.2105 | 477.6831 | 1 | 4 | 0.4997845 | 1.430483 | 0.7149332 | 0.06635474 | 0 | 0.09244789 | 0 | [5 empty] | 24.30809 | -0.0007176399
323 | 2022-04-29 14:52 | 928.2113 | 479.6839 | 1 | 4 | 0.5002031 | 1.430786 | 0.7156836 | 0.06663283 | 0 | 0.09284569 | 0 | [5 empty] | 24.30809 | -0.0007176399
324 | 2022-04-29 14:52 | 930.212 | 481.6846 | 1 | 4 | 0.4999895 | 1.430991 | 0.7154805 | 0.06691051 | 0 | 0.09324298 | 0 | [5 empty] | 24.30809 | -0.0007176399
325 | 2022-04-29 14:52 | 932.2128 | 483.6854 | 1 | 4 | 0.4998751 | 1.431185 | 0.7154137 | 0.06718812 | 0 | 0.09364022 | 0 | [5 empty] | 24.30809 | -0.0007176399
326 | 2022-04-29 14:52 | 934.2138 | 485.6864 | 1 | 4 | 0.5001392 | 1.431353 | 0.7158757 | 0.06746596 | 0 | 0.09403785 | 0 | [5 empty] | 24.30809 | -0.0007176399
327 | 2022-04-29 14:52 | 936.2153 | 487.6879 | 1 | 4 | 0.4998465 | 1.431571 | 0.7155658 | 0.06774436 | 0 | 0.09443633 | 0 |  | 8.320728e-05 |  |  | 0.7880142 | 24.30809 | -0.0007176399
328 | 2022-04-29 14:52 | 938.2155 | 489.6881 | 1 | 4 | 0.4997854 | 1.431766 | 0.7155757 | 0.06802209 | 0 | 0.09483393 | 0 | [5 empty] | 24.30809 | -0.0007176399
329 | 2022-04-29 14:52 | 940.2162 | 491.6888 | 1 | 4 | 0.4998207 | 1.431988 | 0.7157372 | 0.0682999 | 0 | 0.09523168 | 0 | [5 empty] | 24.30809 | -0.0007176399
330 | 2022-04-29 14:52 | 942.2164 | 493.689 | 1 | 4 | 0.499795 | 1.432185 | 0.7157989 | 0.06857713 | 0 | 0.09562866 | 0 | [5 empty] | 24.30809 | -0.0007176399
331 | 2022-04-29 14:52 | 944.2178 | 495.6904 | 1 | 4 | 0.4997778 | 1.432276 | 0.7158197 | 0.06885544 | 0 | 0.09602724 | 0 | [5 empty] | 24.30809 | -0.0007176399
332 | 2022-04-29 14:52 | 946.2186 | 497.6912 | 1 | 4 | 0.4997559 | 1.432558 | 0.7159293 | 0.06913318 | 0 | 0.09642508 | 0 |  | 8.614524e-05 |  |  |  | 24.30809 | -0.0007176399
333 | 2022-04-29 14:52 | 948.2195 | 499.6922 | 1 | 4 | 0.4997416 | 1.432788 | 0.7160238 | 0.06941097 | 0 | 0.09682302 | 0 | [5 empty] | 24.30809 | -0.0007176399
334 | 2022-04-29 14:52 | 950.2202 | 501.6928 | 1 | 4 | 0.4997549 | 1.432932 | 0.7161148 | 0.06968855 | 0 | 0.09722073 | 0 | [5 empty] | 24.30809 | -0.0007176399
335 | 2022-04-29 14:52 | 952.2203 | 503.6929 | 1 | 4 | 0.4998007 | 1.433141 | 0.7162849 | 0.06996622 | 0 | 0.09761862 | 0 | [5 empty] | 24.30809 | -0.0007176399
336 | 2022-04-29 14:52 | 954.2211 | 505.6937 | 1 | 4 | 0.4997988 | 1.433427 | 0.7164251 | 0.07024403 | 0 | 0.09801677 | 0 | [5 empty] | 24.30809 | -0.0007176399
337 | 2022-04-29 14:52 | 956.2221 | 507.6947 | 1 | 4 | 0.4997616 | 1.433612 | 0.7164642 | 0.07052194 | 0 | 0.09841514 | 0 |  | 0.0001116128 |  |  |  | 24.30809 | -0.0007176399
338 | 2022-04-29 14:52 | 958.2225 | 509.6952 | 1 | 4 | 0.4997492 | 1.433757 | 0.7165189 | 0.07079928 | 0 | 0.09881272 | 0 | [5 empty] | 24.30809 | -0.0007176399
339 | 2022-04-29 14:52 | 960.2237 | 511.6963 | 1 | 4 | 0.4997435 | 1.433974 | 0.7166192 | 0.07107742 | 0 | 0.09921154 | 0 | [5 empty] | 24.30809 | -0.0007176399
340 | 2022-04-29 14:52 | 962.2254 | 513.698 | 1 | 4 | 0.4998217 | 1.434212 | 0.7168503 | 0.07135533 | 0 | 0.09961006 | 0 | [5 empty] | 24.30809 | -0.0007176399
341 | 2022-04-29 14:52 | 964.226 | 515.6987 | 1 | 4 | 0.4997911 | 1.434424 | 0.7169123 | 0.07163306 | 0 | 0.1000084 | 0 |  | 0.0001351157 |  |  |  | 24.30809 | -0.0007176399
342 | 2022-04-29 14:52 | 966.2268 | 517.6994 | 1 | 4 | 0.4998217 | 1.434645 | 0.7170667 | 0.07191084 | 0 | 0.1004069 | 0 | [5 empty] | 24.30809 | -0.0007176399
343 | 2022-04-29 14:52 | 968.2277 | 519.7004 | 1 | 4 | 0.4997511 | 1.43483 | 0.7170579 | 0.07218846 | 0 | 0.1008051 | 0 | [5 empty] | 24.30809 | -0.0007176399
344 | 2022-04-29 14:52 | 970.2283 | 521.7009 | 1 | 4 | 0.4997921 | 1.43504 | 0.7172217 | 0.07246601 | 0 | 0.1012034 | 0 | [5 empty] | 24.30809 | -0.0007176399
345 | 2022-04-29 14:52 | 972.2286 | 523.7012 | 1 | 4 | 0.4997625 | 1.435168 | 0.7172431476 | 0.07274405 | 0 | 0.1016024 | 0 |  |  |  | 1.338435 |  | 24.30809 | -0.0007176399
346 | 2022-04-29 14:52 | 974.2301 | 525.7027 | 1 | 4 | 0.4997683 | 1.435451 | 0.7173929 | 0.0730219 | 0 | 0.1020012 | 0 | [5 empty] | 24.30809 | -0.0007176399
347 | 2022-04-29 14:53 | 976.2318 | 527.7044 | 1 | 4 | 0.499795 | 1.435686 | 0.7175487 | 0.07329981 | 0 | 0.1024001 | 0 |  | 7.817423e-05 |  |  |  | 24.30809 | -0.0007176399
348 | 2022-04-29 14:53 | 978.2319 | 529.7045 | 1 | 4 | 0.4995193 | 1.435807 | 0.7172133 | 0.07357744 | 0 | 0.1027987 | 0 | [5 empty] | 24.30809 | -0.0007176399
349 | 2022-04-29 14:53 | 980.2322 | 531.7048 | 1 | 4 | 0.4997683 | 1.436038 | 0.7176863 | 0.07385495 | 0 | 0.1031971 | 0 | [5 empty] | 24.30809 | -0.0007176399
350 | 2022-04-29 14:53 | 982.2326 | 533.7052 | 1 | 4 | 0.4997101 | 1.43625 | 0.7177086 | 0.07413267 | 0 | 0.1035959 | 0 | [5 empty] | 24.30809 | -0.0007176399
351 | 2022-04-29 14:53 | 984.2327 | 535.7053 | 1 | 4 | 0.4998274 | 1.436383 | 0.7179436 | 0.07441042 | 0 | 0.1039949 | 0 | [5 empty] | 24.30809 | -0.0007176399
352 | 2022-04-29 14:53 | 986.2342 | 537.7068 | 1 | 4 | 0.4998236 | 1.436634 | 0.7180636 | 0.07468811 | 0 | 0.1043937 | 0 |  | 0.0001195431 |  |  |  | 24.30809 | -0.0007176399
353 | 2022-04-29 14:53 | 988.2347 | 539.7073 | 1 | 4 | 0.4997177 | 1.436864 | 0.7180264 | 0.07496604 | 0 | 0.104793 | 0 | [5 empty] | 24.30809 | -0.0007176399
354 | 2022-04-29 14:53 | 990.2369 | 541.7095 | 1 | 4 | 0.4996719 | 1.437025 | 0.718041 | 0.07524386 | 0 | 0.1051922 | 0 | [5 empty] | 24.30809 | -0.0007176399
355 | 2022-04-29 14:53 | 992.2386 | 543.7113 | 1 | 4 | 0.4997759 | 1.437273 | 0.7183144 | 0.07552184 | 0 | 0.1055917 | 0 | [5 empty] | 24.30809 | -0.0007176399
356 | 2022-04-29 14:53 | 994.2393 | 545.7119 | 1 | 4 | 0.4997225 | 1.437454 | 0.7183281 | 0.07579957 | 0 | 0.1059908 | 0 | [5 empty] | 24.30809 | -0.0007176399
357 | 2022-04-29 14:53 | 996.2392 | 547.7118 | 1 | 4 | 0.4997425 | 1.43767 | 0.7184648 | 0.07607682 | 0 | 0.1063894 | 0 | [5 empty] | 24.30809 | -0.0007176399
358 | 2022-04-29 14:53 | 998.2394 | 549.712 | 1 | 4 | 0.4997711 | 1.43788 | 0.7186109 | 0.07635447 | 0 | 0.1067885 | 0 |  | 8.9138e-05 |  |  |  | 24.30809 | -0.0007176399
359 | 2022-04-29 14:53 | 1000.2409 | 551.7135 | 1 | 4 | 0.4997387 | 1.438036 | 0.7186422 | 0.07663266 | 0 | 0.1071885 | 0 | [5 empty] | 24.30809 | -0.0007176399
360 | 2022-04-29 14:53 | 1002.2417 | 553.7143 | 1 | 4 | 0.4997902 | 1.438231 | 0.7188138 | 0.07691034 | 0 | 0.1075878 | 0 | [5 empty] | 24.30809 | -0.0007176399
361 | 2022-04-29 14:53 | 1004.2433 | 555.7159 | 1 | 4 | 0.4997692 | 1.43839 | 0.718863 | 0.07718816 | 0 | 0.1079874 | 0 | [5 empty] | 24.30809 | -0.0007176399
362 | 2022-04-29 14:53 | 1006.2433 | 557.7159 | 1 | 4 | 0.4997263 | 1.438614 | 0.7189133 | 0.07746594 | 0 | 0.108387 | 0 | [5 empty] | 24.30809 | -0.0007176399
363 | 2022-04-29 14:53 | 1008.2448 | 559.7175 | 1 | 4 | 0.4996967 | 1.438743 | 0.7189351 | 0.0777437 | 0 | 0.1087866 | 0 | [5 empty] | 24.30809 | -0.0007176399
364 | 2022-04-29 14:53 | 1010.2456 | 561.7182 | 1 | 4 | 0.4997873 | 1.439061 | 0.7192244 | 0.07802124 | 0 | 0.1091859 | 0 |  | 8.14598e-05 |  |  |  | 24.30809 | -0.0007176399
365 | 2022-04-29 14:53 | 1012.2466 | 563.7192 | 1 | 4 | 0.4996948 | 1.439123 | 0.7191223 | 0.0782993 | 0 | 0.109586 | 0 | [5 empty] | 24.30809 | -0.0007176399
366 | 2022-04-29 14:53 | 1014.247 | 565.7196 | 1 | 4 | 0.4998083 | 1.439366 | 0.7194071 | 0.07857705 | 0 | 0.1099858 | 0 | [5 empty] | 24.30809 | -0.0007176399
367 | 2022-04-29 14:53 | 1016.2483 | 567.7209 | 1 | 4 | 0.4997644 | 1.439647 | 0.7194843 | 0.07885466 | 0 | 0.1103854 | 0 | [5 empty] | 24.30809 | -0.0007176399
368 | 2022-04-29 14:53 | 1018.2499 | 569.7225 | 1 | 4 | 0.4997911 | 1.439801 | 0.7195997 | 0.07913282 | 0 | 0.1107858 | 0 |  | 0.0001111798 |  |  |  | 24.30809 | -0.0007176399
369 | 2022-04-29 14:53 | 1020.251 | 571.7236 | 1 | 4 | 0.4997911 | 1.440014 | 0.7197062 | 0.07941042 | 0 | 0.1111855 | 0 | [5 empty] | 24.30809 | -0.0007176399
370 | 2022-04-29 14:53 | 1022.2532 | 573.7258 | 1 | 4 | 0.4998112 | 1.44014 | 0.7197981 | 0.07968848 | 0 | 0.1115859 | 0 |  |  |  | 1.418358 |  | 24.30809 | -0.0007176399
371 | 2022-04-29 14:53 | 1024.2551 | 575.7277 | 1 | 4 | 0.4997587 | 1.440227 | 0.719766 | 0.07996633 | 0 | 0.111986 | 0 | [5 empty] | 24.30809 | -0.0007176399
372 | 2022-04-29 14:53 | 1026.2561 | 577.7287 | 1 | 4 | 0.4998436 | 1.440598 | 0.7200737 | 0.08024376 | 0 | 0.1123856 | 0 | [5 empty] | 24.30809 | -0.0007176399
373 | 2022-04-29 14:53 | 1028.2565 | 579.7291 | 1 | 4 | 0.4997625 | 1.440718 | 0.7200168 | 0.08052199 | 0 | 0.1127864 | 0 | [5 empty] | 24.30809 | -0.0007176399
374 | 2022-04-29 14:53 | 1030.2588 | 581.7314 | 1 | 4 | 0.4998474 | 1.440872 | 0.7202161 | 0.08079989 | 0 | 0.1131868 | 0 |  | 0.0001039239 |  |  |  | 24.30809 | -0.0007176399
375 | 2022-04-29 14:53 | 1032.2596 | 583.7322 | 1 | 4 | 0.4997234 | 1.441146 | 0.7201744 | 0.0810777 | 0 | 0.1135871 | 0 | [5 empty] | 24.30809 | -0.0007176399
376 | 2022-04-29 14:53 | 1034.2599 | 585.7325 | 1 | 4 | 0.4997501 | 1.441301 | 0.7202903 | 0.08135553 | 0 | 0.1139874 | 0 | [5 empty] | 24.30809 | -0.0007176399
377 | 2022-04-29 14:54 | 1036.2613 | 587.7339 | 1 | 4 | 0.4997873 | 1.441514 | 0.7204504 | 0.08163318 | 0 | 0.1143876 | 0 |  |  |  |  | 0.7133298 | 24.30809 | -0.0007176399
378 | 2022-04-29 14:54 | 1038.2637 | 589.7363 | 1 | 4 | 0.4998655 | 1.441618 | 0.7206151 | 0.08191136 | 0 | 0.1147886 | 0 | [5 empty] | 24.30809 | -0.0007176399
379 | 2022-04-29 14:54 | 1040.2653 | 591.7379 | 1 | 4 | 0.4998178 | 1.441871 | 0.7206728 | 0.08218917 | 0 | 0.1151891 | 0 | [5 empty] | 24.30809 | -0.0007176399
380 | 2022-04-29 14:54 | 1042.2662 | 593.7388 | 1 | 4 | 0.4998608 | 1.442119 | 0.7208588 | 0.08246692 | 0 | 0.1155896 | 0 |  | 7.839675e-05 |  |  |  | 24.30809 | -0.0007176399
381 | 2022-04-29 14:54 | 1044.2682 | 595.7408 | 1 | 4 | 0.4998055 | 1.442207 | 0.720823 | 0.08274499 | 0 | 0.1159906 | 0 | [5 empty] | 24.30809 | -0.0007176399
382 | 2022-04-29 14:54 | 1046.2685 | 597.7411 | 1 | 4 | 0.4998379 | 1.442431 | 0.7209817 | 0.08302243 | 0 | 0.1163907 | 0 | [5 empty] | 24.30809 | -0.0007176399
383 | 2022-04-29 14:54 | 1048.2693 | 599.7419 | 1 | 4 | 0.4996576 | 1.442605 | 0.7208086 | 0.08330021 | 0 | 0.1167914 | 0 | [5 empty] | 24.30809 | -0.0007176399
384 | 2022-04-29 14:54 | 1050.2704 | 601.743 | 1 | 4 | 0.4997644 | 1.442818 | 0.7210691 | 0.08357799 | 0 | 0.1171921 | 0 |  | 0.0001249885 |  |  |  | 24.30809 | -0.0007176399
385 | 2022-04-29 14:54 | 1052.2718 | 603.7444 | 1 | 4 | 0.4998293 | 1.443071 | 0.7212892 | 0.08385588 | 0 | 0.1175931 | 0 | [5 empty] | 24.30809 | -0.0007176399
386 | 2022-04-29 14:54 | 1054.2719 | 605.7445 | 1 | 4 | 0.4997988 | 1.443164 | 0.7212916 | 0.08413346 | 0 | 0.1179936 | 0 | [5 empty] | 24.30809 | -0.0007176399
387 | 2022-04-29 14:54 | 1056.2736 | 607.7462 | 1 | 4 | 0.4998436 | 1.443465 | 0.7215067 | 0.08441152 | 0 | 0.1183949 | 0 | [5 empty] | 24.30809 | -0.0007176399
388 | 2022-04-29 14:54 | 1058.275 | 609.7476 | 1 | 4 | 0.4997663 | 1.443564 | 0.7214446 | 0.0846895 | 0 | 0.1187962 | 0 |  | 0.0001231398 |  |  |  | 24.30809 | -0.0007176399
389 | 2022-04-29 14:54 | 1060.2752 | 611.7478 | 1 | 4 | 0.4997759 | 1.443848 | 0.7216004 | 0.0849672 | 0 | 0.119197 | 0 | [5 empty] | 24.30809 | -0.0007176399
390 | 2022-04-29 14:54 | 1062.2756 | 613.7482 | 1 | 4 | 0.499753 | 1.443906 | 0.7215964 | 0.08524438 | 0 | 0.1195972 | 0 | [5 empty] | 24.30809 | -0.0007176399
391 | 2022-04-29 14:54 | 1064.2776 | 615.7502 | 1 | 4 | 0.4997711 | 1.444201 | 0.7217699 | 0.08552284 | 0 | 0.1199993 | 0 | [5 empty] | 24.30809 | -0.0007176399
392 | 2022-04-29 14:54 | 1066.2783 | 617.7509 | 1 | 4 | 0.4997721 | 1.444328 | 0.7218348 | 0.08580058 | 0 | 0.1204004 | 0 | [5 empty] | 24.30809 | -0.0007176399
393 | 2022-04-29 14:54 | 1068.2795 | 619.7522 | 1 | 4 | 0.4997721 | 1.444551 | 0.7219463 | 0.08607827 | 0 | 0.1208015 | 0 | [5 empty] | 24.30809 | -0.0007176399
394 | 2022-04-29 14:54 | 1070.2811 | 621.7537 | 1 | 4 | 0.4998131 | 1.444774 | 0.722117 | 0.08635619 | 0 | 0.121203 | 0 |  | 9.080696e-05 |  |  |  | 24.30809 | -0.0007176399
395 | 2022-04-29 14:54 | 1072.2834 | 623.756 | 1 | 4 | 0.499814 | 1.444974 | 0.7222182 | 0.08663429 | 0 | 0.1216047 | 0 | [5 empty] | 24.30809 | -0.0007176399
396 | 2022-04-29 14:54 | 1074.284 | 625.7566 | 1 | 4 | 0.4997969 | 1.445091 | 0.722252 | 0.08691196 | 0 | 0.122006 | 0 | [5 empty] | 24.30809 | -0.0007176399
397 | 2022-04-29 14:54 | 1076.2849 | 627.7575 | 1 | 4 | 0.4997387 | 1.445281 | 0.7222628 | 0.08718973 | 0 | 0.1224074 | 0 |  |  |  | 1.470184 |  | 24.30809 | -0.0007176399
398 | 2022-04-29 14:54 | 1078.2853 | 629.7579 | 1 | 4 | 0.4997463 | 1.445418 | 0.7223423 | 0.0874671 | 0 | 0.1228082 | 0 | [5 empty] | 24.30809 | -0.0007176399
399 | 2022-04-29 14:54 | 1080.2867 | 631.7593 | 1 | 4 | 0.4997826 | 1.44563 | 0.7225007 | 0.08774535 | 0 | 0.1232104 | 0 | [5 empty] | 24.30809 | -0.0007176399
400 | 2022-04-29 14:54 | 1082.2875 | 633.7601 | 1 | 4 | 0.499815 | 1.445835 | 0.72265 | 0.08802294 | 0 | 0.1236117 | 0 |  | 6.785658e-05 |  |  |  | 24.30809 | -0.0007176399
401 | 2022-04-29 14:54 | 1084.2889 | 635.7615 | 1 | 4 | 0.4997768 | 1.446052 | 0.7227032 | 0.08830076 | 0 | 0.1240134 | 0 | [5 empty] | 24.30809 | -0.0007176399
402 | 2022-04-29 14:54 | 1086.2907 | 637.7633 | 1 | 4 | 0.4997416 | 1.446272 | 0.7227623 | 0.08857875 | 0 | 0.1244154 | 0 | [5 empty] | 24.30809 | -0.0007176399
403 | 2022-04-29 14:54 | 1088.2924 | 639.765 | 1 | 4 | 0.4998331 | 1.446389 | 0.7229531 | 0.08885671 | 0 | 0.1248174 | 0 | [5 empty] | 24.30809 | -0.0007176399
404 | 2022-04-29 14:54 | 1090.2933 | 641.7659 | 1 | 4 | 0.4998808 | 1.446589 | 0.7231221 | 0.0891344 | 0 | 0.125219 | 0 | [5 empty] | 24.30809 | -0.0007176399
405 | 2022-04-29 14:54 | 1092.2946 | 643.7672 | 1 | 4 | 0.4997435 | 1.446729 | 0.7229934 | 0.08941228 | 0 | 0.125621 | 0 |  | 0.0001013159 |  |  |  | 24.30809 | -0.0007176399
406 | 2022-04-29 14:54 | 1094.2954 | 645.768 | 1 | 4 | 0.499691 | 1.446951 | 0.7230284 | 0.08968984 | 0 | 0.1260225 | 0 | [5 empty] | 24.30809 | -0.0007176399
407 | 2022-04-29 14:55 | 1096.2955 | 647.7681 | 1 | 4 | 0.4998016 | 1.447179 | 0.7233024 | 0.08996758 | 0 | 0.1264244 | 0 | [5 empty] | 24.30809 | -0.0007176399
408 | 2022-04-29 14:55 | 1098.2965 | 649.7691 | 1 | 4 | 0.4998541 | 1.447298 | 0.7234378 | 0.09024548 | 0 | 0.1268266 | 0 | [5 empty] | 24.30809 | -0.0007176399
409 | 2022-04-29 14:55 | 1100.2972 | 651.7698 | 1 | 4 | 0.4998026 | 1.447497 | 0.7234628 | 0.09052327 | 0 | 0.1272286 | 0 | [5 empty] | 24.30809 | -0.0007176399
410 | 2022-04-29 14:55 | 1102.2978 | 653.7705 | 1 | 4 | 0.499753 | 1.447661 | 0.7234729 | 0.09080082 | 0 | 0.1276304 | 0 | [5 empty] | 24.30809 | -0.0007176399
411 | 2022-04-29 14:55 | 1104.298 | 655.7706 | 1 | 4 | 0.4997425 | 1.447873 | 0.7235637 | 0.09107856 | 0 | 0.1280324 | 0 |  | 8.009056e-05 |  |  |  | 24.30809 | -0.0007176399
412 | 2022-04-29 14:55 | 1106.299 | 657.7717 | 1 | 4 | 0.4997454 | 1.448057 | 0.7236598 | 0.09135637 | 0 | 0.1284347 | 0 | [5 empty] | 24.30809 | -0.0007176399
413 | 2022-04-29 14:55 | 1108.3003 | 659.7729 | 1 | 4 | 0.4997158 | 1.448271 | 0.7237239 | 0.09163417 | 0 | 0.1288369 | 0 | [5 empty] | 24.30809 | -0.0007176399
414 | 2022-04-29 14:55 | 1110.3013 | 661.7739 | 1 | 4 | 0.4997377 | 1.448415 | 0.7238276 | 0.09191204 | 0 | 0.1292394 | 0 | [5 empty] | 24.30809 | -0.0007176399
415 | 2022-04-29 14:55 | 1112.3028 | 663.7754 | 1 | 4 | 0.4996557 | 1.448684 | 0.7238432 | 0.0921898 | 0 | 0.1296417 | 0 | [5 empty] | 24.30809 | -0.0007176399
416 | 2022-04-29 14:55 | 1114.3041 | 665.7767 | 1 | 4 | 0.4997845 | 1.448828 | 0.7241018 | 0.09246771 | 0 | 0.1300443 | 0 | [5 empty] | 24.30809 | -0.0007176399
417 | 2022-04-29 14:55 | 1116.3062 | 667.7788 | 1 | 4 | 0.4997768 | 1.448938 | 0.7241456 | 0.09274551 | 0 | 0.1304467 | 0 |  | 9.858108e-05 |  |  |  | 24.30809 | -0.0007176399
418 | 2022-04-29 14:55 | 1118.308 | 669.7806 | 1 | 4 | 0.4997482 | 1.449179 | 0.7242246 | 0.09302358 | 0 | 0.1308496 | 0 | [5 empty] | 24.30809 | -0.0007176399
419 | 2022-04-29 14:55 | 1120.3093 | 671.7819 | 1 | 4 | 0.4997873 | 1.449328 | 0.7243557 | 0.09330133 | 0 | 0.1312521 | 0 | [5 empty] | 24.30809 | -0.0007176399
420 | 2022-04-29 14:55 | 1122.3094 | 673.7821 | 1 | 4 | 0.4997787 | 1.44955 | 0.7244542 | 0.09357905 | 0 | 0.1316546 | 0 | [5 empty] | 24.30809 | -0.0007176399
421 | 2022-04-29 14:55 | 1124.3113 | 675.7839 | 1 | 4 | 0.4996767 | 1.449669 | 0.7243658 | 0.09385701 | 0 | 0.1320575 | 0 | [5 empty] | 24.30809 | -0.0007176399
422 | 2022-04-29 14:55 | 1126.3114 | 677.784 | 1 | 4 | 0.4998159 | 1.449885 | 0.7246756 | 0.09413449 | 0 | 0.1324598 | 0 | [5 empty] | 24.30809 | -0.0007176399
423 | 2022-04-29 14:55 | 1128.3119 | 679.7845 | 1 | 4 | 0.4998293 | 1.450128 | 0.7248165 | 0.09441213 | 0 | 0.1328623 | 0 |  | 7.248513e-05 |  |  |  | 24.30809 | -0.0007176399
424 | 2022-04-29 14:55 | 1130.3129 | 681.7855 | 1 | 4 | 0.4997435 | 1.450139 | 0.7246975 | 0.09469016 | 0 | 0.1332655 | 0 |  |  |  | 1.519966 |  | 24.30809 | -0.0007176399
425 | 2022-04-29 14:55 | 1132.3135 | 683.7861 | 1 | 4 | 0.4998016 | 1.450358 | 0.7248912 | 0.09496768 | 0 | 0.1336679 | 0 | [5 empty] | 24.30809 | -0.0007176399
426 | 2022-04-29 14:55 | 1134.3148 | 685.7874 | 1 | 4 | 0.4999218 | 1.450551 | 0.7251621 | 0.09524565 | 0 | 0.1340711 | 0 | [5 empty] | 24.30809 | -0.0007176399
427 | 2022-04-29 14:55 | 1136.3158 | 687.7884 | 1 | 4 | 0.499795 | 1.450642 | 0.7250236 | 0.09552344 | 0 | 0.1344741 | 0 |  | 0.0001170806 |  |  |  | 24.30809 | -0.0007176399
428 | 2022-04-29 14:55 | 1138.3175 | 689.7902 | 1 | 4 | 0.4997206 | 1.450871 | 0.7250301 | 0.09580109 | 0 | 0.1348768 | 0 | [5 empty] | 24.30809 | -0.0007176399
429 | 2022-04-29 14:55 | 1140.3186 | 691.7912 | 1 | 4 | 0.4997873 | 1.451037 | 0.7252099 | 0.09607892 | 0 | 0.1352799 | 0 | [5 empty] | 24.30809 | -0.0007176399
430 | 2022-04-29 14:55 | 1142.32 | 693.7926 | 1 | 4 | 0.4996777 | 1.451276 | 0.7251703 | 0.09635694 | 0 | 0.1356833 | 0 | [5 empty] | 24.30809 | -0.0007176399
431 | 2022-04-29 14:55 | 1144.3216 | 695.7942 | 1 | 4 | 0.4997721 | 1.451378 | 0.7253582 | 0.09663482 | 0 | 0.1360866 | 0 | [5 empty] | 24.30809 | -0.0007176399
432 | 2022-04-29 14:55 | 1146.3218 | 697.7944 | 1 | 4 | 0.4998455 | 1.451603 | 0.7255772 | 0.09691241 | 0 | 0.1364895 | 0 |  | 9.915774e-05 |  |  | 0.6594626 | 24.30809 | -0.0007176399
433 | 2022-04-29 14:55 | 1148.3232 | 699.7958 | 1 | 4 | 0.4997463 | 1.45174 | 0.7255017 | 0.09719029 | 0 | 0.1368928 | 0 | [5 empty] | 24.30809 | -0.0007176399
434 | 2022-04-29 14:55 | 1150.3233 | 701.7959 | 1 | 4 | 0.4997854 | 1.451902 | 0.7256394 | 0.09746803 | 0 | 0.137296 | 0 | [5 empty] | 24.30809 | -0.0007176399
435 | 2022-04-29 14:55 | 1152.3234 | 703.796 | 1 | 4 | 0.4997845 | 1.452156 | 0.7257651 | 0.09774575 | 0 | 0.1376993 | 0 | [5 empty] | 24.30809 | -0.0007176399
436 | 2022-04-29 14:55 | 1154.3237 | 705.7963 | 1 | 4 | 0.4998484 | 1.452248 | 0.7259038 | 0.09802317 | 0 | 0.1381021 | 0 | [5 empty] | 24.30809 | -0.0007176399
437 | 2022-04-29 14:56 | 1156.325 | 707.7976 | 1 | 4 | 0.4997911 | 1.452525 | 0.7259591 | 0.09830128 | 0 | 0.138506 | 0 | [5 empty] | 24.30809 | -0.0007176399
438 | 2022-04-29 14:56 | 1158.3274 | 709.8 | 1 | 4 | 0.4997511 | 1.452598 | 0.7259374 | 0.0985791 | 0 | 0.1389095 | 0 |  | 8.375486e-05 |  |  |  | 24.30809 | -0.0007176399
439 | 2022-04-29 14:56 | 1160.3278 | 711.8004 | 1 | 4 | 0.4997158 | 1.452838 | 0.7260061 | 0.09885695 | 0 | 0.1393131 | 0 | [5 empty] | 24.30809 | -0.0007176399
440 | 2022-04-29 14:56 | 1162.3282 | 713.8008 | 1 | 4 | 0.5001469 | 1.452945 | 0.7266859 | 0.09913465 | 0 | 0.1397166 | 0 | [5 empty] | 24.30809 | -0.0007176399
441 | 2022-04-29 14:56 | 1164.3291 | 715.8017 | 1 | 4 | 0.5003681 | 1.453163 | 0.7271164 | 0.09941255 | 0 | 0.1401204 | 0 | [5 empty] | 24.30809 | -0.0007176399
442 | 2022-04-29 14:56 | 1166.33 | 717.8026 | 1 | 4 | 0.499836 | 1.453304 | 0.7264137 | 0.09969018 | 0 | 0.1405239 | 0 | [5 empty] | 24.30809 | -0.0007176399
443 | 2022-04-29 14:56 | 1168.3308 | 719.8034 | 1 | 4 | 0.4998016 | 1.453556 | 0.7264896 | 0.09996822 | 0 | 0.1409279 | 0 | [5 empty] | 24.30809 | -0.0007176399
444 | 2022-04-29 14:56 | 1170.3308 | 721.8034 | 1 | 4 | 0.4998102 | 1.453699 | 0.7265736 | 0.1002458 | 0 | 0.1413313 | 0 |  | 7.201098e-05 |  |  |  | 24.30809 | -0.0007176399
445 | 2022-04-29 14:56 | 1172.3315 | 723.8041 | 1 | 4 | 0.4998074 | 1.453907 | 0.7266735 | 0.1005236 | 0 | 0.1417353 | 0 | [5 empty] | 24.30809 | -0.0007176399
446 | 2022-04-29 14:56 | 1174.3331 | 725.8057 | 1 | 4 | 0.5003672 | 1.45407 | 0.7275689 | 0.100801 | 0 | 0.1421386 | 0 | [5 empty] | 24.30809 | -0.0007176399
447 | 2022-04-29 14:56 | 1176.3334 | 727.806 | 1 | 4 | 0.4999084 | 1.454307 | 0.7270203 | 0.1010794 | 0 | 0.1425433 | 0 | [5 empty] | 24.30809 | -0.0007176399
448 | 2022-04-29 14:56 | 1178.334 | 729.8067 | 1 | 4 | 0.5000877 | 1.454387 | 0.727321 | 0.1013573 | 0 | 0.1429475 | 0 | [5 empty] | 24.30809 | -0.0007176399
449 | 2022-04-29 14:56 | 1180.3348 | 731.8074 | 1 | 4 | 0.4998817 | 1.454578 | 0.7271169 | 0.1016349 | 0 | 0.1433513 | 0 |  | 0.0001085976 |  |  |  | 24.30809 | -0.0007176399
450 | 2022-04-29 14:56 | 1182.3357 | 733.8083 | 1 | 4 | 0.499979 | 1.454754 | 0.7273465 | 0.1019126 | 0 | 0.1437551 | 0 | [5 empty] | 24.30809 | -0.0007176399
451 | 2022-04-29 14:56 | 1184.3366 | 735.8092 | 1 | 4 | 0.499958 | 1.454837 | 0.7273574 | 0.1021909 | 0 | 0.1441601 | 0 | [5 empty] | 24.30809 | -0.0007176399
452 | 2022-04-29 14:56 | 1186.3383 | 737.8109 | 1 | 4 | 0.5000753 | 1.455076 | 0.7276476 | 0.1024688 | 0 | 0.1445644 | 0 | [5 empty] | 24.30809 | -0.0007176399
453 | 2022-04-29 14:56 | 1188.3391 | 739.8117 | 1 | 4 | 0.4998684 | 1.455281 | 0.727449 | 0.1027468 | 0 | 0.1449688 | 0 |  |  |  | 1.60059 |  | 24.30809 | -0.0007176399
454 | 2022-04-29 14:56 | 1190.3405 | 741.8131 | 1 | 4 | 0.4999647 | 1.455388 | 0.7276426 | 0.1030247 | 0 | 0.1453733 | 0 | [5 empty] | 24.30809 | -0.0007176399
455 | 2022-04-29 14:56 | 1192.3406 | 743.8132 | 1 | 4 | 0.5000525 | 1.455624 | 0.7278884 | 0.1033026 | 0 | 0.1457776 | 0 |  | 8.408921e-05 |  |  |  | 24.30809 | -0.0007176399
456 | 2022-04-29 14:56 | 1194.3406 | 745.8132 | 1 | 4 | 0.5001144 | 1.455675 | 0.728004 | 0.1035801 | 0 | 0.1461816 | 0 | [5 empty] | 24.30809 | -0.0007176399
457 | 2022-04-29 14:56 | 1196.3415 | 747.8141 | 1 | 4 | 0.4998474 | 1.455884 | 0.7277198 | 0.1038577 | 0 | 0.1465857 | 0 | [5 empty] | 24.30809 | -0.0007176399
458 | 2022-04-29 14:56 | 1198.3424 | 749.815 | 1 | 4 | 0.4999981 | 1.45609 | 0.7280422 | 0.104136 | 0 | 0.146991 | 0 | [5 empty] | 24.30809 | -0.0007176399
459 | 2022-04-29 14:56 | 1200.3425 | 751.8151 | 1 | 4 | 0.4999857 | 1.456212 | 0.7280852 | 0.1044139 | 0 | 0.1473956 | 0 | [5 empty] | 24.30809 | -0.0007176399
460 | 2022-04-29 14:56 | 1202.3441 | 753.8167 | 1 | 4 | 0.5 | 1.456522 | 0.728261 | 0.1046916 | 0 | 0.1478 | 0 | [5 empty] | 24.30809 | -0.0007176399
461 | 2022-04-29 14:56 | 1204.3448 | 755.8174 | 1 | 4 | 0.4998941 | 1.456673 | 0.7281822 | 0.1049697 | 0 | 0.148205 | 0 |  | 6.815289e-05 |  |  |  | 24.30809 | -0.0007176399
462 | 2022-04-29 14:56 | 1206.3464 | 757.819 | 1 | 4 | 0.4999313 | 1.456844 | 0.7283219 | 0.1052476 | 0 | 0.1486099 | 0 | [5 empty] | 24.30809 | -0.0007176399
463 | 2022-04-29 14:56 | 1208.3472 | 759.8198 | 1 | 4 | 0.5000229 | 1.45697 | 0.7285184 | 0.1055253 | 0 | 0.1490145 | 0 | [5 empty] | 24.30809 | -0.0007176399
464 | 2022-04-29 14:56 | 1210.3481 | 761.8207 | 1 | 4 | 0.499609 | 1.457124 | 0.7279923 | 0.1058035 | 0 | 0.1494197 | 0 | [5 empty] | 24.30809 | -0.0007176399
465 | 2022-04-29 14:56 | 1212.3482 | 763.8208 | 1 | 4 | 0.4997444 | 1.457313 | 0.728284 | 0.106081 | 0 | 0.1498241 | 0 | [5 empty] | 24.30809 | -0.0007176399
466 | 2022-04-29 14:56 | 1214.3487 | 765.8214 | 1 | 4 | 0.5003576 | 1.457617 | 0.7293297 | 0.1063589 | 0 | 0.1502291 | 0 | [5 empty] | 24.30809 | -0.0007176399
467 | 2022-04-29 14:57 | 1216.3497 | 767.8223 | 1 | 4 | 0.4998302 | 1.457711 | 0.728608 | 0.1066371 | 0 | 0.1506345 | 0 |  | 9.957716e-05 |  |  |  | 24.30809 | -0.0007176399
468 | 2022-04-29 14:57 | 1218.3504 | 769.823 | 1 | 4 | 0.500082 | 1.457785 | 0.729012 | 0.1069149 | 0 | 0.1510395 | 0 | [5 empty] | 24.30809 | -0.0007176399
469 | 2022-04-29 14:57 | 1220.3514 | 771.824 | 1 | 4 | 0.4999857 | 1.458005 | 0.7289817 | 0.1071927 | 0 | 0.1514445 | 0 | [5 empty] | 24.30809 | -0.0007176399
470 | 2022-04-29 14:57 | 1222.3514 | 773.824 | 1 | 4 | 0.4999924 | 1.458146 | 0.7290619 | 0.1074705 | 0 | 0.1518496 | 0 | [5 empty] | 24.30809 | -0.0007176399
471 | 2022-04-29 14:57 | 1224.353 | 775.8256 | 1 | 4 | 0.4999113 | 1.458307 | 0.7290241 | 0.1077482 | 0 | 0.1522546 | 0 | [5 empty] | 24.30809 | -0.0007176399
472 | 2022-04-29 14:57 | 1226.3538 | 777.8264 | 1 | 4 | 0.5000315 | 1.458475 | 0.7292834 | 0.1080264 | 0 | 0.1526602 | 0 |  | 0.0001032868 |  |  |  | 24.30809 | -0.0007176399
473 | 2022-04-29 14:57 | 1228.3551 | 779.8277 | 1 | 4 | 0.5001173 | 1.458707 | 0.7295246 | 0.1083041 | 0 | 0.1530653 | 0 | [5 empty] | 24.30809 | -0.0007176399
474 | 2022-04-29 14:57 | 1230.3552 | 781.8278 | 1 | 4 | 0.5000458 | 1.458931 | 0.7295323 | 0.1085818 | 0 | 0.1534704 | 0 | [5 empty] | 24.30809 | -0.0007176399
475 | 2022-04-29 14:57 | 1232.3554 | 783.828 | 1 | 4 | 0.499958 | 1.459111 | 0.7294942 | 0.1088597 | 0 | 0.1538758 | 0 | [5 empty] | 24.30809 | -0.0007176399
476 | 2022-04-29 14:57 | 1234.3563 | 785.8289 | 1 | 4 | 0.4999886 | 1.45921 | 0.7295884 | 0.1091378 | 0 | 0.1542815 | 0 |  | 0.0001138353 |  |  |  | 24.30809 | -0.0007176399
477 | 2022-04-29 14:57 | 1236.3569 | 787.8295 | 1 | 4 | 0.5001793 | 1.459322 | 0.7299227 | 0.1094155 | 0 | 0.1546867 | 0 | [5 empty] | 24.30809 | -0.0007176399
478 | 2022-04-29 14:57 | 1238.358 | 789.8306 | 1 | 4 | 0.4998808 | 1.459562 | 0.729607 | 0.1096932 | 0 | 0.155092 | 0 | [5 empty] | 24.30809 | -0.0007176399
479 | 2022-04-29 14:57 | 1240.3588 | 791.8314 | 1 | 4 | 0.5005436 | 1.459648 | 0.7306175 | 0.1099712 | 0 | 0.1554977 | 0 | [5 empty] | 24.30809 | -0.0007176399
480 | 2022-04-29 14:57 | 1242.3603 | 793.8329 | 1 | 4 | 0.4996195 | 1.459877 | 0.729383 | 0.1102495 | 0 | 0.155904 | 0 | [5 empty] | 24.30809 | -0.0007176399
481 | 2022-04-29 14:57 | 1244.3612 | 795.8338 | 1 | 4 | 0.4996405 | 1.460017 | 0.7294836 | 0.1105272 | 0 | 0.1563095 | 0 | [5 empty] | 24.30809 | -0.0007176399
482 | 2022-04-29 14:57 | 1246.3628 | 797.8354 | 1 | 4 | 0.499774 | 1.460266 | 0.729803 | 0.1108051 | 0 | 0.1567152 | 0 |  | 8.682873e-05 |  | 1.632586 |  | 24.30809 | -0.0007176399
483 | 2022-04-29 14:57 | 1248.3629 | 799.8356 | 1 | 4 | 0.4997425 | 1.460381 | 0.7298145 | 0.1110828 | 0 | 0.1571206 | 0 | [5 empty] | 24.30809 | -0.0007176399
484 | 2022-04-29 14:57 | 1250.3637 | 801.8364 | 1 | 4 | 0.4997511 | 1.460521 | 0.729897 | 0.1113605 | 0 | 0.1575262 | 0 | [5 empty] | 24.30809 | -0.0007176399
485 | 2022-04-29 14:57 | 1252.3644 | 803.837 | 1 | 4 | 0.4997253 | 1.460732 | 0.7299647 | 0.111638 | 0 | 0.1579315 | 0 | [5 empty] | 24.30809 | -0.0007176399
486 | 2022-04-29 14:57 | 1254.3655 | 805.8381 | 1 | 4 | 0.4998083 | 1.460938 | 0.7301889 | 0.1119161 | 0 | 0.1583377 | 0 | [5 empty] | 24.30809 | -0.0007176399
487 | 2022-04-29 14:57 | 1256.3661 | 807.8388 | 1 | 4 | 0.4997549 | 1.461031 | 0.7301574 | 0.1121937 | 0 | 0.1587432 | 0 | [5 empty] | 24.30809 | -0.0007176399
488 | 2022-04-29 14:57 | 1258.3669 | 809.8395 | 1 | 4 | 0.4997644 | 1.461218 | 0.7302647 | 0.1124715 | 0 | 0.1591491 | 0 |  | 7.005455e-05 |  |  |  | 24.30809 | -0.0007176399
489 | 2022-04-29 14:57 | 1260.3674 | 811.84 | 1 | 4 | 0.4997778 | 1.461449 | 0.7303998 | 0.1127494 | 0 | 0.1595552 | 0 | [5 empty] | 24.30809 | -0.0007176399
490 | 2022-04-29 14:57 | 1262.3678 | 813.8404 | 1 | 4 | 0.499671 | 1.461567 | 0.7303026 | 0.113027 | 0 | 0.1599609 | 0 |  |  |  |  | 0.6220833 | 24.30809 | -0.0007176399
491 | 2022-04-29 14:57 | 1264.3686 | 815.8412 | 1 | 4 | 0.4996853 | 1.461662 | 0.730371 | 0.1133046 | 0 | 0.1603665 | 0 | [5 empty] | 24.30809 | -0.0007176399
492 | 2022-04-29 14:57 | 1266.3706 | 817.8432 | 1 | 4 | 0.4997435 | 1.461823 | 0.7305365 | 0.1135828 | 0 | 0.1607731 | 0 | [5 empty] | 24.30809 | -0.0007176399
493 | 2022-04-29 14:57 | 1268.371 | 819.8436 | 1 | 4 | 0.4998283 | 1.462076 | 0.730787 | 0.1138604 | 0 | 0.161179 | 0 | [5 empty] | 24.30809 | -0.0007176399
494 | 2022-04-29 14:57 | 1270.3726 | 821.8453 | 1 | 4 | 0.4998417 | 1.462182 | 0.7308595 | 0.1141383 | 0 | 0.1615853 | 0 |  | 8.804637e-05 |  |  |  | 24.30809 | -0.0007176399
495 | 2022-04-29 14:57 | 1272.3727 | 823.8454 | 1 | 4 | 0.4998207 | 1.46243 | 0.7309528 | 0.114416 | 0 | 0.1619913 | 0 | [5 empty] | 24.30809 | -0.0007176399
496 | 2022-04-29 14:57 | 1274.3731 | 825.8457 | 1 | 4 | 0.4998112 | 1.462526 | 0.7309869 | 0.1146936 | 0 | 0.1623973 | 0 | [5 empty] | 24.30809 | -0.0007176399
497 | 2022-04-29 14:58 | 1276.3736 | 827.8462 | 1 | 4 | 0.4998693 | 1.462682 | 0.7311498 | 0.1149715 | 0 | 0.1628037 | 0 | [5 empty] | 24.30809 | -0.0007176399
498 | 2022-04-29 14:58 | 1278.3743 | 829.8469 | 1 | 4 | 0.4998093 | 1.462886 | 0.731164 | 0.1152492 | 0 | 0.16321 | 0 | [5 empty] | 24.30809 | -0.0007176399
499 | 2022-04-29 14:58 | 1280.3751 | 831.8477 | 1 | 4 | 0.4998055 | 1.463009 | 0.7312199 | 0.1155269 | 0 | 0.1636161 | 0 | [5 empty] | 24.30809 | -0.0007176399
500 | 2022-04-29 14:58 | 1282.3753 | 833.8479 | 1 | 4 | 0.4997387 | 1.463196 | 0.7312157 | 0.1158047 | 0 | 0.1640226 | 0 |  | 6.553044e-05 |  |  |  | 24.30809 | -0.0007176399
501 | 2022-04-29 14:58 | 1284.3765 | 835.8491 | 1 | 4 | 0.4997959 | 1.463366 | 0.7313843 | 0.1160825 | 0 | 0.164429 | 0 | [5 empty] | 24.30809 | -0.0007176399
502 | 2022-04-29 14:58 | 1286.3778 | 837.8504 | 1 | 4 | 0.4997196 | 1.463487 | 0.7313331 | 0.1163603 | 0 | 0.1648356 | 0 | [5 empty] | 24.30809 | -0.0007176399
503 | 2022-04-29 14:58 | 1288.3793 | 839.8519 | 1 | 4 | 0.4996834 | 1.463644 | 0.7313586 | 0.1166379 | 0 | 0.1652418 | 0 | [5 empty] | 24.30809 | -0.0007176399
504 | 2022-04-29 14:58 | 1290.38 | 841.8526 | 1 | 4 | 0.4997387 | 1.463763 | 0.731499 | 0.1169158 | 0 | 0.1656485 | 0 | [5 empty] | 24.30809 | -0.0007176399
505 | 2022-04-29 14:58 | 1292.3809 | 843.8535 | 1 | 4 | 0.4997702 | 1.464074 | 0.7317006 | 0.1171936 | 0 | 0.1660552 | 0 | [5 empty] | 24.30809 | -0.0007176399
506 | 2022-04-29 14:58 | 1294.381 | 845.8536 | 1 | 4 | 0.4997978 | 1.464179 | 0.7317934 | 0.1174713 | 0 | 0.1664617 | 0 |  | 7.122133e-05 |  |  |  | 24.30809 | -0.0007176399
507 | 2022-04-29 14:58 | 1296.3833 | 847.8559 | 1 | 4 | 0.4997969 | 1.464245 | 0.7318251 | 0.1177492 | 0 | 0.1668686 | 0 | [5 empty] | 24.30809 | -0.0007176399
508 | 2022-04-29 14:58 | 1298.3849 | 849.8575 | 1 | 4 | 0.4997911 | 1.464589 | 0.7319885 | 0.118027 | 0 | 0.1672754 | 0 | [5 empty] | 24.30809 | -0.0007176399
509 | 2022-04-29 14:58 | 1300.3865 | 851.8591 | 1 | 4 | 0.4997416 | 1.464626 | 0.7319345 | 0.1183051 | 0 | 0.1676828 | 0 | [5 empty] | 24.30809 | -0.0007176399
510 | 2022-04-29 14:58 | 1302.3874 | 853.86 | 1 | 4 | 0.4997616 | 1.464901 | 0.7321013 | 0.1185829 | 0 | 0.1680896 | 0 | [5 empty] | 24.30809 | -0.0007176399
511 | 2022-04-29 14:58 | 1304.3883 | 855.8609 | 1 | 4 | 0.4997988 | 1.464958 | 0.7321843 | 0.1188607 | 0 | 0.1684965 | 0 | [5 empty] | 24.30809 | -0.0007176399
512 | 2022-04-29 14:58 | 1306.3892 | 857.8618 | 1 | 4 | 0.4997644 | 1.465076 | 0.7321928 | 0.1191384 | 0 | 0.1689033 | 0 |  | 9.281701e-05 |  |  |  | 24.30809 | -0.0007176399
513 | 2022-04-29 14:58 | 1308.3916 | 859.8642 | 1 | 4 | 0.4997845 | 1.465281 | 0.7323247 | 0.1194165 | 0 | 0.1693108 | 0 |  |  |  | 1.679141 |  | 24.30809 | -0.0007176399
514 | 2022-04-29 14:58 | 1310.3928 | 861.8655 | 1 | 4 | 0.4997969 | 1.465546 | 0.7324753 | 0.1196937 | 0 | 0.169717 | 0 | [5 empty] | 24.30809 | -0.0007176399
515 | 2022-04-29 14:58 | 1312.3931 | 863.8657 | 1 | 4 | 0.4996777 | 1.465659 | 0.7323571 | 0.119972 | 0 | 0.1701248 | 0 | [5 empty] | 24.30809 | -0.0007176399
516 | 2022-04-29 14:58 | 1314.3939 | 865.8665 | 1 | 4 | 0.4997025 | 1.465805 | 0.7324664 | 0.1202497 | 0 | 0.1705318 | 0 | [5 empty] | 24.30809 | -0.0007176399
517 | 2022-04-29 14:58 | 1316.394 | 867.8666 | 1 | 4 | 0.4997759 | 1.46589 | 0.7326165 | 0.1205274 | 0 | 0.1709389 | 0 | [5 empty] | 24.30809 | -0.0007176399
518 | 2022-04-29 14:58 | 1318.394 | 869.8666 | 1 | 4 | 0.4997978 | 1.4662 | 0.7328035 | 0.1208045 | 0 | 0.1713452 | 0 |  | 7.738977e-05 |  |  |  | 24.30809 | -0.0007176399
519 | 2022-04-29 14:58 | 1320.3956 | 871.8682 | 1 | 4 | 0.4997778 | 1.46625 | 0.7327992 | 0.1210828 | 0 | 0.1717532 | 0 | [5 empty] | 24.30809 | -0.0007176399
520 | 2022-04-29 14:58 | 1322.3958 | 873.8684 | 1 | 4 | 0.4997816 | 1.466444 | 0.7329017 | 0.1213604 | 0 | 0.1721602 | 0 | [5 empty] | 24.30809 | -0.0007176399
521 | 2022-04-29 14:58 | 1324.3973 | 875.8699 | 1 | 4 | 0.4997921 | 1.466751 | 0.7330706 | 0.1216384 | 0 | 0.1725678 | 0 | [5 empty] | 24.30809 | -0.0007176399
522 | 2022-04-29 14:58 | 1326.3976 | 877.8702 | 1 | 4 | 0.4997025 | 1.466772 | 0.7329496 | 0.121916 | 0 | 0.1729749 | 0 | [5 empty] | 24.30809 | -0.0007176399
523 | 2022-04-29 14:58 | 1328.3996 | 879.8722 | 1 | 4 | 0.499794 | 1.46698 | 0.7331878 | 0.1221939 | 0 | 0.1733826 | 0 | [5 empty] | 24.30809 | -0.0007176399
524 | 2022-04-29 14:58 | 1330.4014 | 881.874 | 1 | 4 | 0.499752 | 1.467124 | 0.7331982 | 0.1224718 | 0 | 0.1737902 | 0 |  | 6.515453e-05 |  |  |  | 24.30809 | -0.0007176399
525 | 2022-04-29 14:58 | 1332.4015 | 883.8741 | 1 | 4 | 0.4997253 | 1.46735 | 0.7332719 | 0.1227495 | 0 | 0.1741977 | 0 | [5 empty] | 24.30809 | -0.0007176399
526 | 2022-04-29 14:58 | 1334.4022 | 885.8748 | 1 | 4 | 0.4998007 | 1.467427 | 0.733421 | 0.1230273 | 0 | 0.1746053 | 0 | [5 empty] | 24.30809 | -0.0007176399
527 | 2022-04-29 14:59 | 1336.403 | 887.8756 | 1 | 4 | 0.4998693 | 1.467643 | 0.7336297 | 0.1233049 | 0 | 0.1750127 | 0 | [5 empty] | 24.30809 | -0.0007176399
528 | 2022-04-29 14:59 | 1338.404 | 889.8766 | 1 | 4 | 0.4998159 | 1.467816 | 0.7336378 | 0.1235829 | 0 | 0.1754207 | 0 | [5 empty] | 24.30809 | -0.0007176399
529 | 2022-04-29 14:59 | 1340.4055 | 891.8781 | 1 | 4 | 0.4997807 | 1.467973 | 0.7336646 | 0.1238608 | 0 | 0.1758285 | 0 |  | 8.821106e-05 |  |  |  | 24.30809 | -0.0007176399
530 | 2022-04-29 14:59 | 1342.4064 | 893.879 | 1 | 4 | 0.4998283 | 1.468083 | 0.7337894 | 0.1241385 | 0 | 0.1762362 | 0 | [5 empty] | 24.30809 | -0.0007176399
531 | 2022-04-29 14:59 | 1344.4072 | 895.8798 | 1 | 4 | 0.4998436 | 1.46829 | 0.7339154 | 0.1244162 | 0 | 0.176644 | 0 | [5 empty] | 24.30809 | -0.0007176399
532 | 2022-04-29 14:59 | 1346.4077 | 897.8803 | 1 | 4 | 0.499814 | 1.468409 | 0.7339314 | 0.1246936 | 0 | 0.1770513 | 0 | [5 empty] | 24.30809 | -0.0007176399
533 | 2022-04-29 14:59 | 1348.4082 | 899.8809 | 1 | 4 | 0.4998007 | 1.468627 | 0.7340208 | 0.1249716 | 0 | 0.1774594 | 0 | [5 empty] | 24.30809 | -0.0007176399
534 | 2022-04-29 14:59 | 1350.4088 | 901.8814 | 1 | 4 | 0.4997568 | 1.468846 | 0.7340658 | 0.1252494 | 0 | 0.1778675 | 0 | [5 empty] | 24.30809 | -0.0007176399
535 | 2022-04-29 14:59 | 1352.4096 | 903.8822 | 1 | 4 | 0.4997978 | 1.46893 | 0.734168 | 0.1255272 | 0 | 0.1782755 | 0 |  | 6.88749e-05 |  |  |  | 24.30809 | -0.0007176399
536 | 2022-04-29 14:59 | 1354.4111 | 905.8837 | 1 | 4 | 0.4998035 | 1.469067 | 0.7342448 | 0.1258049 | 0 | 0.1786834 | 0 | [5 empty] | 24.30809 | -0.0007176399
537 | 2022-04-29 14:59 | 1356.4113 | 907.884 | 1 | 4 | 0.4997444 | 1.469241 | 0.734245 | 0.1260828 | 0 | 0.1790916 | 0 | [5 empty] | 24.30809 | -0.0007176399
538 | 2022-04-29 14:59 | 1358.4129 | 909.8855 | 1 | 4 | 0.4998436 | 1.469476 | 0.7345082 | 0.1263607 | 0 | 0.1794999 | 0 | [5 empty] | 24.30809 | -0.0007176399
539 | 2022-04-29 14:59 | 1360.4136 | 911.8863 | 1 | 4 | 0.4997425 | 1.469582 | 0.7344126 | 0.1266384 | 0 | 0.1799081 | 0 | [5 empty] | 24.30809 | -0.0007176399
540 | 2022-04-29 14:59 | 1362.4148 | 913.8874 | 1 | 4 | 0.4997625 | 1.469749 | 0.7345254 | 0.1269161 | 0 | 0.1803161 | 0 | [5 empty] | 24.30809 | -0.0007176399
541 | 2022-04-29 14:59 | 1364.4155 | 915.8881 | 1 | 4 | 0.4997988 | 1.469864 | 0.7346363 | 0.1271939 | 0 | 0.1807244 | 0 |  | 8.784799e-05 |  |  |  | 24.30809 | -0.0007176399
542 | 2022-04-29 14:59 | 1366.4162 | 917.8888 | 1 | 4 | 0.4996614 | 1.469987 | 0.7344958 | 0.1274714 | 0 | 0.1811323 | 0 | [5 empty] | 24.30809 | -0.0007176399
543 | 2022-04-29 14:59 | 1368.4169 | 919.8895 | 1 | 4 | 0.4998398 | 1.470236 | 0.7348825 | 0.1277495 | 0 | 0.181541 | 0 | [5 empty] | 24.30809 | -0.0007176399
544 | 2022-04-29 14:59 | 1370.4176 | 921.8902 | 1 | 4 | 0.4997683 | 1.47037 | 0.7348443 | 0.1280271 | 0 | 0.1819492 | 0 |  |  |  | 1.729879 |  | 24.30809 | -0.0007176399
545 | 2022-04-29 14:59 | 1372.4185 | 923.8911 | 1 | 4 | 0.4997511 | 1.470451 | 0.7348595 | 0.1283047 | 0 | 0.1823573 | 0 | [5 empty] | 24.30809 | -0.0007176399
546 | 2022-04-29 14:59 | 1374.4187 | 925.8913 | 1 | 4 | 0.4998045 | 1.470656 | 0.7350405 | 0.1285827 | 0 | 0.1827661 | 0 | [5 empty] | 24.30809 | -0.0007176399
547 | 2022-04-29 14:59 | 1376.4196 | 927.8922 | 1 | 4 | 0.4996185 | 1.470814 | 0.7348459 | 0.1288605 | 0 | 0.1831746 | 0 |  | 6.503654e-05 |  |  |  | 24.30809 | -0.0007176399
548 | 2022-04-29 14:59 | 1378.42 | 929.8926 | 1 | 4 | 0.4997702 | 1.470987 | 0.7351555 | 0.1291378 | 0 | 0.1835825 | 0 | [5 empty] | 24.30809 | -0.0007176399
549 | 2022-04-29 14:59 | 1380.4203 | 931.8929 | 1 | 4 | 0.4996948 | 1.471141 | 0.7351215 | 0.1294157 | 0 | 0.1839913 | 0 | [5 empty] | 24.30809 | -0.0007176399
550 | 2022-04-29 14:59 | 1382.4203 | 933.8929 | 1 | 4 | 0.4997768 | 1.471302 | 0.7353226 | 0.1296932 | 0 | 0.1843996 | 0 |  |  |  |  | 0 | 24.30809 | -0.0007176399
551 | 2022-04-29 14:59 | 1384.4205 | 935.8932 | 1 | 4 | 0.4997873 | 1.471398 | 0.735386 | 0.1299712 | 0 | 0.1848086 | 0 | [5 empty] | 24.30809 | -0.0007176399
552 | 2022-04-29 14:59 | 1386.421 | 937.8937 | 1 | 4 | 0.4997234 | 1.471579 | 0.7353825 | 0.1302488 | 0 | 0.185217 | 0 |  |  |  |  | 0.5840996 | 24.30809 | -0.0007176399
553 | 2022-04-29 14:59 | 1388.4213 | 939.8939 | 1 | 4 | 0.4997807 | 1.471783 | 0.7355687 | 0.1305265 | 0 | 0.1856257 | 0 |  | 8.189514e-05 |  |  |  | 24.30809 | -0.0007176399
554 | 2022-04-29 14:59 | 1390.4226 | 941.8952 | 1 | 4 | 0.4997416 | 1.471879 | 0.7355592 | 0.1308041 | 0 | 0.1860342 | 0 | [5 empty] | 24.30809 | -0.0007176399
555 | 2022-04-29 14:59 | 1392.4237 | 943.8963 | 1 | 4 | 0.4998379 | 1.472045 | 0.7357839 | 0.1310822 | 0 | 0.1864435 | 0 | [5 empty] | 24.30809 | -0.0007176399
556 | 2022-04-29 14:59 | 1394.4247 | 945.8973 | 1 | 4 | 0.499835 | 1.47224 | 0.7358770804 | 0.1313601 | 0 | 0.1868526 | 0 | [5 empty] | 24.30809 | -0.0007176399
557 | 2022-04-29 15:00 | 1396.4253 | 947.8979 | 1 | 4 | 0.4997311 | 1.472416 | 0.7358121 | 0.1316378 | 0 | 0.1872615 | 0 | [5 empty] | 24.30809 | -0.0007176399
558 | 2022-04-29 15:00 | 1398.4261 | 949.8987 | 1 | 4 | 0.4997663 | 1.472569 | 0.7359404 | 0.1319154 | 0 | 0.1876702 | 0 | [5 empty] | 24.30809 | -0.0007176399
559 | 2022-04-29 15:00 | 1400.4268 | 951.8995 | 1 | 4 | 0.4997482 | 1.472723 | 0.7359907 | 0.1321931 | 0 | 0.1880792 | 0 |  | 8.814444e-05 |  |  |  | 24.30809 | -0.0007176399
560 | 2022-04-29 15:00 | 1402.4278 | 953.9004 | 1 | 4 | 0.4997616 | 1.472834 | 0.7360659 | 0.1324707 | 0 | 0.1884881 | 0 | [5 empty] | 24.30809 | -0.0007176399
561 | 2022-04-29 15:00 | 1404.4295 | 955.9021 | 1 | 4 | 0.4997692 | 1.473108 | 0.736214 | 0.1327489 | 0 | 0.1888977 | 0 | [5 empty] | 24.30809 | -0.0007176399
562 | 2022-04-29 15:00 | 1406.4303 | 957.9029 | 1 | 4 | 0.4997711 | 1.473214 | 0.7362698 | 0.1330267 | 0 | 0.189307 | 0 | [5 empty] | 24.30809 | -0.0007176399
563 | 2022-04-29 15:00 | 1408.4311 | 959.9037 | 1 | 4 | 0.4997635 | 1.473326 | 0.7363146 | 0.1333044 | 0 | 0.1897161 | 0 | [5 empty] | 24.30809 | -0.0007176399
564 | 2022-04-29 15:00 | 1410.4311 | 961.9037 | 1 | 4 | 0.4997168 | 1.473459 | 0.7363122 | 0.1335821 | 0 | 0.1901251 | 0 | [5 empty] | 24.30809 | -0.0007176399
565 | 2022-04-29 15:00 | 1412.4326 | 963.9052 | 1 | 4 | 0.4998922 | 1.473651 | 0.7366666 | 0.13386 | 0 | 0.1905346 | 0 |  | 6.575265e-05 |  |  |  | 24.30809 | -0.0007176399
566 | 2022-04-29 15:00 | 1414.4335 | 965.9061 | 1 | 4 | 0.4997787 | 1.473852 | 0.7365998 | 0.1341378 | 0 | 0.190944 | 0 | [5 empty] | 24.30809 | -0.0007176399
567 | 2022-04-29 15:00 | 1416.4343 | 967.9069 | 1 | 4 | 0.4998026 | 1.473979 | 0.7366985 | 0.1344156 | 0 | 0.1913534 | 0 | [5 empty] | 24.30809 | -0.0007176399
568 | 2022-04-29 15:00 | 1418.436 | 969.9086 | 1 | 4 | 0.4999151 | 1.47408 | 0.7369149 | 0.1346934 | 0 | 0.1917629 | 0 | [5 empty] | 24.30809 | -0.0007176399
569 | 2022-04-29 15:00 | 1420.4374 | 971.91 | 1 | 4 | 0.4998074 | 1.474272 | 0.7368521 | 0.1349711 | 0 | 0.1921722 | 0 | [5 empty] | 24.30809 | -0.0007176399
570 | 2022-04-29 15:00 | 1422.4384 | 973.911 | 1 | 4 | 0.4997578 | 1.474343 | 0.7368144 | 0.1352491 | 0 | 0.1925821 | 0 | [5 empty] | 24.30809 | -0.0007176399
571 | 2022-04-29 15:00 | 1424.4396 | 975.9122 | 1 | 4 | 0.499814 | 1.474611 | 0.7370312 | 0.135527 | 0 | 0.1929919 | 0 |  | 9.227223e-05 |  |  |  | 24.30809 | -0.0007176399
572 | 2022-04-29 15:00 | 1426.4399 | 977.9125 | 1 | 4 | 0.4998035 | 1.474785 | 0.7371027 | 0.1358046 | 0 | 0.1934011 | 0 | [5 empty] | 24.30809 | -0.0007176399
573 | 2022-04-29 15:00 | 1428.44 | 979.9126 | 1 | 4 | 0.4998016 | 1.474901 | 0.7371579 | 0.1360822 | 0 | 0.1938106 | 0 | [5 empty] | 24.30809 | -0.0007176399
574 | 2022-04-29 15:00 | 1430.4408 | 981.9134 | 1 | 4 | 0.4998722 | 1.47507 | 0.7373465 | 0.13636 | 0 | 0.1942203 | 0 | [5 empty] | 24.30809 | -0.0007176399
575 | 2022-04-29 15:00 | 1432.4416 | 983.9142 | 1 | 4 | 0.4998398 | 1.475195 | 0.7373612 | 0.1366379 | 0 | 0.1946303 | 0 | [5 empty] | 24.30809 | -0.0007176399
576 | 2022-04-29 15:00 | 1434.4424 | 985.915 | 1 | 4 | 0.4997845 | 1.475429 | 0.7373965 | 0.1369157 | 0 | 0.19504 | 0 |  |  |  | 1.746042 |  | 24.30809 | -0.0007176399
577 | 2022-04-29 15:00 | 1436.4431 | 987.9157 | 1 | 4 | 0.4997807 | 1.475479 | 0.7374159 | 0.1371933 | 0 | 0.1954496 | 0 |  | 5.357898e-05 |  |  |  | 24.30809 | -0.0007176399
578 | 2022-04-29 15:00 | 1438.4442 | 989.9168 | 1 | 4 | 0.4997644 | 1.475667 | 0.7374858 | 0.1374711 | 0 | 0.1958595 | 0 | [5 empty] | 24.30809 | -0.0007176399
579 | 2022-04-29 15:00 | 1440.4449 | 991.9175 | 1 | 4 | 0.4997568 | 1.475805 | 0.7375436 | 0.1377489 | 0 | 0.1962694 | 0 | [5 empty] | 24.30809 | -0.0007176399
580 | 2022-04-29 15:00 | 1442.4466 | 993.9192 | 1 | 4 | 0.4997702 | 1.476014 | 0.7376678 | 0.1380267 | 0 | 0.1966794 | 0 | [5 empty] | 24.30809 | -0.0007176399
581 | 2022-04-29 15:00 | 1444.4466 | 995.9192 | 1 | 4 | 0.4997835 | 1.476175 | 0.7377679 | 0.1383046 | 0 | 0.1970897 | 0 | [5 empty] | 24.30809 | -0.0007176399
582 | 2022-04-29 15:00 | 1446.4467 | 997.9193 | 1 | 4 | 0.4997263 | 1.476326 | 0.7377589 | 0.1385823 | 0 | 0.1974996 | 0 | [5 empty] | 24.30809 | -0.0007176399
583 | 2022-04-29 15:00 | 1448.4467 | 999.9193 | 1 | 4 | 0.4997816 | 1.476507 | 0.737931 | 0.1388599 | 0 | 0.1979094 | 0 |  | 6.377216e-05 |  |  |  | 24.30809 | -0.0007176399
584 | 2022-04-29 15:00 | 1450.4468 | 1001.9194 | 1 | 4 | 0.4997702 | 1.476627 | 0.7379742 | 0.1391375 | 0 | 0.1983193 | 0 | [5 empty] | 24.30809 | -0.0007176399
585 | 2022-04-29 15:00 | 1452.4482 | 1003.9208 | 1 | 4 | 0.4997911 | 1.476753 | 0.738068 | 0.1394152 | 0 | 0.1987292 | 0 | [5 empty] | 24.30809 | -0.0007176399
586 | 2022-04-29 15:00 | 1454.45 | 1005.9226 | 1 | 4 | 0.499691 | 1.476995 | 0.7380411 | 0.1396933 | 0 | 0.1991401 | 0 | [5 empty] | 24.30809 | -0.0007176399
587 | 2022-04-29 15:01 | 1456.4501 | 1007.9227 | 1 | 4 | 0.4997091 | 1.477107 | 0.7381238 | 0.139971 | 0 | 0.1995502 | 0 | [5 empty] | 24.30809 | -0.0007176399
588 | 2022-04-29 15:01 | 1458.4516 | 1009.9242 | 1 | 4 | 0.4999647 | 1.477291 | 0.7385934 | 0.1402484 | 0 | 0.1999599 | 0 |  | 0.0001094721 |  |  |  | 24.30809 | -0.0007176399
589 | 2022-04-29 15:01 | 1460.4531 | 1011.9257 | 1 | 4 | 0.5000114 | 1.477365 | 0.7386993 | 0.1405268 | 0 | 0.2003712 | 0 | [5 empty] | 24.30809 | -0.0007176399
590 | 2022-04-29 15:01 | 1462.454 | 1013.9266 | 1 | 4 | 0.5000153 | 1.477597 | 0.7388211 | 0.1408047 | 0 | 0.2007817 | 0 | [5 empty] | 24.30809 | -0.0007176399
591 | 2022-04-29 15:01 | 1464.455 | 1015.9276 | 1 | 4 | 0.4999352 | 1.4778 | 0.7388042 | 0.1410827 | 0 | 0.2011924 | 0 | [5 empty] | 24.30809 | -0.0007176399
592 | 2022-04-29 15:01 | 1466.4569 | 1017.9295 | 1 | 4 | 0.5001993 | 1.477935 | 0.7392621 | 0.1413606 | 0 | 0.2016031 | 0 | [5 empty] | 24.30809 | -0.0007176399
593 | 2022-04-29 15:01 | 1468.4575 | 1019.9301 | 1 | 4 | 0.5003138 | 1.478063 | 0.7394953 | 0.1416387 | 0 | 0.2020141 | 0 | [5 empty] | 24.30809 | -0.0007176399
594 | 2022-04-29 15:01 | 1470.4581 | 1021.9307 | 1 | 4 | 0.500062 | 1.478239 | 0.7392112 | 0.1419162 | 0 | 0.2024243 | 0 |  | 8.204572e-05 |  |  |  | 24.30809 | -0.0007176399
595 | 2022-04-29 15:01 | 1472.4591 | 1023.9317 | 1 | 4 | 0.4999256 | 1.478459 | 0.7391195 | 0.1421943 | 0 | 0.2028355 | 0 | [5 empty] | 24.30809 | -0.0007176399
596 | 2022-04-29 15:01 | 1474.4592 | 1025.9319 | 1 | 4 | 0.4999342 | 1.478607 | 0.7392062 | 0.1424722 | 0 | 0.2032462 | 0 | [5 empty] | 24.30809 | -0.0007176399
597 | 2022-04-29 15:01 | 1476.4606 | 1027.9332 | 1 | 4 | 0.5000114 | 1.478652 | 0.7393429 | 0.1427501 | 0 | 0.2036571 | 0 | [5 empty] | 24.30809 | -0.0007176399
598 | 2022-04-29 15:01 | 1478.4623 | 1029.9349 | 1 | 4 | 0.4996614 | 1.478937 | 0.7389677 | 0.1430279 | 0 | 0.2040679 | 0 | [5 empty] | 24.30809 | -0.0007176399
599 | 2022-04-29 15:01 | 1480.4629 | 1031.9355 | 1 | 4 | 0.4998608 | 1.478981 | 0.7392846 | 0.143306 | 0 | 0.2044792 | 0 | [5 empty] | 24.30809 | -0.0007176399
600 | 2022-04-29 15:01 | 1482.4642 | 1033.9368 | 1 | 4 | 0.4998264 | 1.479135 | 0.7393107 | 0.1435837 | 0 | 0.2048899 | 0 |  | 8.401247e-05 |  |  |  | 24.30809 | -0.0007176399
601 | 2022-04-29 15:01 | 1484.4661 | 1035.9387 | 1 | 4 | 0.4996452 | 1.479433 | 0.7391916 | 0.1438616 | 0 | 0.2053009 | 0 | [5 empty] | 24.30809 | -0.0007176399
602 | 2022-04-29 15:01 | 1486.4662 | 1037.9388 | 1 | 4 | 0.4999056 | 1.479344 | 0.7395323 | 0.1441393 | 0 | 0.2057118 | 0 | [5 empty] | 24.30809 | -0.0007176399
603 | 2022-04-29 15:01 | 1488.4678 | 1039.9404 | 1 | 4 | 0.4998894 | 1.479639 | 0.7396559 | 0.1444172 | 0 | 0.2061228 | 0 | [5 empty] | 24.30809 | -0.0007176399
604 | 2022-04-29 15:01 | 1490.4683 | 1041.9409 | 1 | 4 | 0.5000029 | 1.479771 | 0.7398898 | 0.1446949 | 0 | 0.2065337 | 0 | [5 empty] | 24.30809 | -0.0007176399
605 | 2022-04-29 15:01 | 1492.4703 | 1043.9429 | 1 | 4 | 0.4997711 | 1.479938 | 0.7396302 | 0.1449729 | 0 | 0.2069452 | 0 | [5 empty] | 24.30809 | -0.0007176399
606 | 2022-04-29 15:01 | 1494.4711 | 1045.9437 | 1 | 4 | 0.4997692 | 1.480153 | 0.7397349 | 0.1452506 | 0 | 0.2073561 | 0 |  | 8.062397e-05 |  |  |  | 24.30809 | -0.0007176399
607 | 2022-04-29 15:01 | 1496.472 | 1047.9446 | 1 | 4 | 0.4998055 | 1.480271 | 0.7398476 | 0.1455285 | 0 | 0.2077673 | 0 |  |  |  | 1.768044 |  | 24.30809 | -0.0007176399
608 | 2022-04-29 15:01 | 1498.4736 | 1049.9462 | 1 | 4 | 0.4997826 | 1.480419 | 0.7398877 | 0.1458063 | 0 | 0.2081787 | 0 | [5 empty] | 24.30809 | -0.0007176399
609 | 2022-04-29 15:01 | 1500.4745 | 1051.9471 | 1 | 4 | 0.4998617 | 1.480454 | 0.7400223 | 0.146084 | 0 | 0.2085897 | 0 | [5 empty] | 24.30809 | -0.0007176399
610 | 2022-04-29 15:01 | 1502.4746 | 1053.9472 | 1 | 4 | 0.4997635 | 1.480671 | 0.7399853 | 0.1463618 | 0 | 0.2090009 | 0 | [5 empty] | 24.30809 | -0.0007176399
611 | 2022-04-29 15:01 | 1504.4766 | 1055.9492 | 1 | 4 | 0.4997911 | 1.480904 | 0.7401426 | 0.1466394 | 0 | 0.2094121 | 0 |  | 8.751743e-05 |  |  |  | 24.30809 | -0.0007176399
612 | 2022-04-29 15:01 | 1506.4769 | 1057.9495 | 1 | 4 | 0.4997969 | 1.48117 | 0.7402842 | 0.1469173 | 0 | 0.2098235 | 0 |  |  |  |  | 0 | 24.30809 | -0.0007176399
613 | 2022-04-29 15:01 | 1508.477 | 1059.9496 | 1 | 4 | 0.4998426 | 1.481102 | 0.7403179 | 0.1471951 | 0 | 0.210235 | 0 | [5 empty] | 24.30809 | -0.0007176399
614 | 2022-04-29 15:01 | 1510.4778 | 1061.9504 | 1 | 4 | 0.4995127 | 1.481287 | 0.7399217 | 0.1474723 | 0 | 0.2106456 | 0 | [5 empty] | 24.30809 | -0.0007176399
615 | 2022-04-29 15:01 | 1512.4786 | 1063.9513 | 1 | 4 | 0.5003538 | 1.481416 | 0.7412321 | 0.1477505 | 0 | 0.2110577 | 0 | [5 empty] | 24.30809 | -0.0007176399
616 | 2022-04-29 15:01 | 1514.4793 | 1065.952 | 1 | 4 | 0.4999504 | 1.481663 | 0.740758 | 0.1480285 | 0 | 0.2114695 | 0 |  |  |  |  | 0.5626027 | 24.30809 | -0.0007176399
617 | 2022-04-29 15:02 | 1516.481 | 1067.9536 | 1 | 4 | 0.4999352 | 1.481824 | 0.740816 | 0.1483065 | 0 | 0.2118814 | 0 |  | 9.520831e-05 |  |  |  | 24.30809 | -0.0007176399
618 | 2022-04-29 15:02 | 1518.4811 | 1069.9537 | 1 | 4 | 0.5000067 | 1.481898 | 0.7409589 | 0.1485841 | 0 | 0.2122929 | 0 | [5 empty] | 24.30809 | -0.0007176399
619 | 2022-04-29 15:02 | 1520.4819 | 1071.9545 | 1 | 4 | 0.5000162 | 1.482069 | 0.7410585 | 0.148862 | 0 | 0.2127046 | 0 | [5 empty] | 24.30809 | -0.0007176399
620 | 2022-04-29 15:02 | 1522.4827 | 1073.9553 | 1 | 4 | 0.5000114 | 1.482257 | 0.7411454 | 0.1491399 | 0 | 0.2131165 | 0 | [5 empty] | 24.30809 | -0.0007176399
621 | 2022-04-29 15:02 | 1524.4828 | 1075.9554 | 1 | 4 | 0.4995441 | 1.482456 | 0.7405521 | 0.1494175 | 0 | 0.2135279 | 0 |  | 0.0001228303 |  |  |  | 24.30809 | -0.0007176399
622 | 2022-04-29 15:02 | 1526.4845 | 1077.9571 | 1 | 4 | 0.4993725 | 1.482642 | 0.7403906 | 0.1496955 | 0 | 0.21394 | 0 | [5 empty] | 24.30809 | -0.0007176399
623 | 2022-04-29 15:02 | 1528.4851 | 1079.9577 | 1 | 4 | 0.500432 | 1.482777 | 0.7420291 | 0.1499733 | 0 | 0.214352 | 0 | [5 empty] | 24.30809 | -0.0007176399
624 | 2022-04-29 15:02 | 1530.4859 | 1081.9585 | 1 | 4 | 0.500349 | 1.482871 | 0.741953 | 0.1502517 | 0 | 0.2147648 | 0 | [5 empty] | 24.30809 | -0.0007176399
625 | 2022-04-29 15:02 | 1532.4867 | 1083.9593 | 1 | 4 | 0.5003929 | 1.483061 | 0.7421132 | 0.1505298 | 0 | 0.215177 | 0 | [5 empty] | 24.30809 | -0.0007176399
626 | 2022-04-29 15:02 | 1534.4884 | 1085.961 | 1 | 4 | 0.5004025 | 1.483153 | 0.7421735 | 0.150808 | 0 | 0.2155896 | 0 | [5 empty] | 24.30809 | -0.0007176399
627 | 2022-04-29 15:02 | 1536.4894 | 1087.962 | 1 | 4 | 0.5003157 | 1.483433 | 0.7421848 | 0.1510861 | 0 | 0.2160022 | 0 |  | 7.345196e-05 |  |  |  | 24.30809 | -0.0007176399
628 | 2022-04-29 15:02 | 1538.49 | 1089.9626 | 1 | 4 | 0.5003242 | 1.483514 | 0.742238 | 0.1513642 | 0 | 0.2164147 | 0 | [5 empty] | 24.30809 | -0.0007176399
629 | 2022-04-29 15:02 | 1540.4912 | 1091.9638 | 1 | 4 | 0.5003471 | 1.483684 | 0.742357 | 0.1516424 | 0 | 0.2168274 | 0 | [5 empty] | 24.30809 | -0.0007176399
630 | 2022-04-29 15:02 | 1542.4917 | 1093.9643 | 1 | 4 | 0.500411 | 1.483878 | 0.7425489 | 0.15192 | 0 | 0.2172392 | 0 | [5 empty] | 24.30809 | -0.0007176399
631 | 2022-04-29 15:02 | 1544.4919 | 1095.9645 | 1 | 4 | 0.5003576 | 1.483984 | 0.7425227 | 0.1521983 | 0 | 0.2176523 | 0 | [5 empty] | 24.30809 | -0.0007176399
632 | 2022-04-29 15:02 | 1546.4926 | 1097.9652 | 1 | 4 | 0.5005054 | 1.484116 | 0.7428081 | 0.1524765 | 0 | 0.2180651 | 0 | [5 empty] | 24.30809 | -0.0007176399
633 | 2022-04-29 15:02 | 1548.4942 | 1099.9668 | 1 | 4 | 0.4999275 | 1.484332 | 0.7420584 | 0.1527543 | 0 | 0.2184774 | 0 |  | 9.729318e-05 |  |  |  | 24.30809 | -0.0007176399
634 | 2022-04-29 15:02 | 1550.495 | 1101.9676 | 1 | 4 | 0.4998741 | 1.484543 | 0.7420846 | 0.1530323 | 0 | 0.21889 | 0 | [5 empty] | 24.30809 | -0.0007176399
635 | 2022-04-29 15:02 | 1552.4951 | 1103.9677 | 1 | 4 | 0.499938 | 1.484601 | 0.7422085 | 0.1533101 | 0 | 0.2193024 | 0 | [5 empty] | 24.30809 | -0.0007176399
636 | 2022-04-29 15:02 | 1554.4955 | 1105.9681 | 1 | 4 | 0.4999657 | 1.484821 | 0.7423596 | 0.153588 | 0 | 0.2197149 | 0 | [5 empty] | 24.30809 | -0.0007176399
637 | 2022-04-29 15:02 | 1556.4975 | 1107.9701 | 1 | 4 | 0.4999571 | 1.484965 | 0.7424188 | 0.1538659 | 0 | 0.2201276 | 0 | [5 empty] | 24.30809 | -0.0007176399
638 | 2022-04-29 15:02 | 1558.4975 | 1109.9701 | 1 | 4 | 0.4999638 | 1.485092 | 0.7424922 | 0.1541438 | 0 | 0.2205402 | 0 | [5 empty] | 24.30809 | -0.0007176399
639 | 2022-04-29 15:02 | 1560.4991 | 1111.9718 | 1 | 4 | 0.4999027 | 1.485237 | 0.742474 | 0.1544217 | 0 | 0.2209528 | 0 |  | 7.309696e-05 |  |  |  | 24.30809 | -0.0007176399
640 | 2022-04-29 15:02 | 1562.4998 | 1113.9724 | 1 | 4 | 0.5000782 | 1.485372 | 0.7428022 | 0.1546993 | 0 | 0.2213652 | 0 |  |  |  | 1.797765 |  | 24.30809 | -0.0007176399
641 | 2022-04-29 15:02 | 1564.5002 | 1115.9728 | 1 | 4 | 0.4999657 | 1.485601 | 0.7427495 | 0.1549774 | 0 | 0.2217783 | 0 | [5 empty] | 24.30809 | -0.0007176399
642 | 2022-04-29 15:02 | 1566.5015 | 1117.9741 | 1 | 4 | 0.4999495 | 1.485711 | 0.7427805 | 0.1552551 | 0 | 0.2221909 | 0 | [5 empty] | 24.30809 | -0.0007176399
643 | 2022-04-29 15:02 | 1568.5023 | 1119.9749 | 1 | 4 | 0.500042 | 1.485837 | 0.7429809 | 0.155533 | 0 | 0.2226037 | 0 | [5 empty] | 24.30809 | -0.0007176399
644 | 2022-04-29 15:02 | 1570.5031 | 1121.9757 | 1 | 4 | 0.4999504 | 1.485998 | 0.7429253 | 0.155811 | 0 | 0.2230167 | 0 | [5 empty] | 24.30809 | -0.0007176399
645 | 2022-04-29 15:02 | 1572.5042 | 1123.9768 | 1 | 4 | 0.4999666 | 1.486114 | 0.7430074 | 0.1560889 | 0 | 0.2234298 | 0 |  | 6.97745e-05 |  |  |  | 24.30809 | -0.0007176399
646 | 2022-04-29 15:02 | 1574.5053 | 1125.9779 | 1 | 4 | 0.4999437 | 1.486202 | 0.7430173 | 0.1563667 | 0 | 0.2238426 | 0 | [5 empty] | 24.30809 | -0.0007176399
647 | 2022-04-29 15:03 | 1576.5065 | 1127.9791 | 1 | 4 | 0.4999256 | 1.486489 | 0.7431339 | 0.1566448 | 0 | 0.224256 | 0 | [5 empty] | 24.30809 | -0.0007176399
648 | 2022-04-29 15:03 | 1578.5074 | 1129.98 | 1 | 4 | 0.5000048 | 1.486612 | 0.7433131 | 0.1569227 | 0 | 0.224669 | 0 | [5 empty] | 24.30809 | -0.0007176399
649 | 2022-04-29 15:03 | 1580.5081 | 1131.9807 | 1 | 4 | 0.499959 | 1.486777 | 0.7433275 | 0.1572004 | 0 | 0.2250819 | 0 | [5 empty] | 24.30809 | -0.0007176399
650 | 2022-04-29 15:03 | 1582.5085 | 1133.9811 | 1 | 4 | 0.4999533 | 1.486954 | 0.7434076 | 0.1574784 | 0 | 0.2254951 | 0 | [5 empty] | 24.30809 | -0.0007176399
651 | 2022-04-29 15:03 | 1584.5101 | 1135.9827 | 1 | 4 | 0.499876 | 1.487204 | 0.7434176 | 0.1577564 | 0 | 0.2259085 | 0 |  | 8.61303e-05 |  |  |  | 24.30809 | -0.0007176399
652 | 2022-04-29 15:03 | 1586.5107 | 1137.9833 | 1 | 4 | 0.5000677 | 1.487193 | 0.7436972 | 0.1580341 | 0 | 0.2263214 | 0 | [5 empty] | 24.30809 | -0.0007176399
653 | 2022-04-29 15:03 | 1588.5114 | 1139.984 | 1 | 4 | 0.499999 | 1.487407 | 0.743702 | 0.1583119 | 0 | 0.2267347 | 0 | [5 empty] | 24.30809 | -0.0007176399
654 | 2022-04-29 15:03 | 1590.5127 | 1141.9853 | 1 | 4 | 0.4999981 | 1.487525 | 0.7437597 | 0.1585899 | 0 | 0.2271481 | 0 | [5 empty] | 24.30809 | -0.0007176399
655 | 2022-04-29 15:03 | 1592.513 | 1143.9856 | 1 | 4 | 0.4999504 | 1.487668 | 0.7437602 | 0.1588676 | 0 | 0.2275612 | 0 | [5 empty] | 24.30809 | -0.0007176399
656 | 2022-04-29 15:03 | 1594.5137 | 1145.9863 | 1 | 4 | 0.5000038 | 1.487816 | 0.7439137 | 0.1591455 | 0 | 0.2279747 | 0 | [5 empty] | 24.30809 | -0.0007176399
657 | 2022-04-29 15:03 | 1596.5137 | 1147.9863 | 1 | 4 | 0.500041 | 1.487971 | 0.7440465 | 0.159423 | 0 | 0.2283875 | 0 |  | 5.584771e-05 |  |  |  | 24.30809 | -0.0007176399
658 | 2022-04-29 15:03 | 1598.5139 | 1149.9865 | 1 | 4 | 0.4999533 | 1.488152 | 0.7440065 | 0.1597009 | 0 | 0.228801 | 0 | [5 empty] | 24.30809 | -0.0007176399
659 | 2022-04-29 15:03 | 1600.5148 | 1151.9874 | 1 | 4 | 0.4999399 | 1.488318 | 0.7440696 | 0.1599788 | 0 | 0.2292146 | 0 | [5 empty] | 24.30809 | -0.0007176399
660 | 2022-04-29 15:03 | 1602.5163 | 1153.9889 | 1 | 4 | 0.499917 | 1.488423 | 0.744088 | 0.1602571 | 0 | 0.2296287 | 0 | [5 empty] | 24.30809 | -0.0007176399
661 | 2022-04-29 15:03 | 1604.5164 | 1155.989 | 1 | 4 | 0.4999189 | 1.488657 | 0.7442078 | 0.1605347 | 0 | 0.230042 | 0 | [5 empty] | 24.30809 | -0.0007176399
662 | 2022-04-29 15:03 | 1606.5171 | 1157.9897 | 1 | 4 | 0.4999247 | 1.488805 | 0.7442904 | 0.1608126 | 0 | 0.2304556 | 0 | [5 empty] | 24.30809 | -0.0007176399
663 | 2022-04-29 15:03 | 1608.518 | 1159.9906 | 1 | 4 | 0.4999237 | 1.488909 | 0.7443409 | 0.1610903 | 0 | 0.2308692 | 0 |  | 7.551282e-05 |  |  |  | 24.30809 | -0.0007176399
664 | 2022-04-29 15:03 | 1610.518 | 1161.9906 | 1 | 4 | 0.4999409 | 1.489118 | 0.744471 | 0.1613683 | 0 | 0.231283 | 0 | [5 empty] | 24.30809 | -0.0007176399
665 | 2022-04-29 15:03 | 1612.5181 | 1163.9907 | 1 | 4 | 0.499979 | 1.489275 | 0.7446062 | 0.1616459 | 0 | 0.2316965 | 0 | [5 empty] | 24.30809 | -0.0007176399
666 | 2022-04-29 15:03 | 1614.5188 | 1165.9915 | 1 | 4 | 0.5000353 | 1.489409 | 0.7447571 | 0.1619239 | 0 | 0.2321105 | 0 | [5 empty] | 24.30809 | -0.0007176399
667 | 2022-04-29 15:03 | 1616.5199 | 1167.9925 | 1 | 4 | 0.499958 | 1.489533 | 0.7447039 | 0.1622014 | 0 | 0.2325238 | 0 | [5 empty] | 24.30809 | -0.0007176399
668 | 2022-04-29 15:03 | 1618.5207 | 1169.9934 | 1 | 4 | 0.5001097 | 1.489743 | 0.7450349 | 0.1624798 | 0 | 0.2329385 | 0 | [5 empty] | 24.30809 | -0.0007176399
669 | 2022-04-29 15:03 | 1620.5213 | 1171.9939 | 1 | 4 | 0.5000029 | 1.489902 | 0.7449553 | 0.1627574 | 0 | 0.2333521 | 0 |  | 8.186249e-05 |  |  |  | 24.30809 | -0.0007176399
670 | 2022-04-29 15:03 | 1622.5229 | 1173.9955 | 1 | 4 | 0.4999695 | 1.489983 | 0.7449461 | 0.1630352 | 0 | 0.233766 | 0 | [5 empty] | 24.30809 | -0.0007176399
671 | 2022-04-29 15:03 | 1624.5238 | 1175.9964 | 1 | 4 | 0.4999924 | 1.490125 | 0.7450512 | 0.1633134 | 0 | 0.2341804 | 0 | [5 empty] | 24.30809 | -0.0007176399
672 | 2022-04-29 15:03 | 1626.5255 | 1177.9981 | 1 | 4 | 0.4999886 | 1.490294 | 0.74513 | 0.1635914 | 0 | 0.2345947 | 0 |  |  |  | 1.782739 |  | 24.30809 | -0.0007176399
673 | 2022-04-29 15:03 | 1628.5258 | 1179.9984 | 1 | 4 | 0.5000172 | 1.49051 | 0.7452806 | 0.1638691 | 0 | 0.2350086 | 0 | [5 empty] | 24.30809 | -0.0007176399
674 | 2022-04-29 15:03 | 1630.5271 | 1181.9997 | 1 | 4 | 0.4999199 | 1.490707 | 0.7452341 | 0.1641472 | 0 | 0.2354231 | 0 | [5 empty] | 24.30809 | -0.0007176399
675 | 2022-04-29 15:03 | 1632.5273 | 1183.9999 | 1 | 4 | 0.4999561 | 1.490865 | 0.7453671 | 0.1644251 | 0 | 0.2358373 | 0 |  | 5.445232e-05 |  |  |  | 24.30809 | -0.0007176399
676 | 2022-04-29 15:03 | 1634.528 | 1186.0006 | 1 | 4 | 0.5000305 | 1.491007 | 0.745549 | 0.1647029 | 0 | 0.2362514 | 0 |  |  |  |  | 0 | 24.30809 | -0.0007176399
677 | 2022-04-29 15:04 | 1636.528 | 1188.0006 | 1 | 4 | 0.4999924 | 1.491127 | 0.7455522 | 0.1649806 | 0 | 0.2366655 | 0 | [5 empty] | 24.30809 | -0.0007176399
678 | 2022-04-29 15:04 | 1638.5296 | 1190.0022 | 1 | 4 | 0.5000134 | 1.491297 | 0.7456685 | 0.1652587 | 0 | 0.2370802 | 0 | [5 empty] | 24.30809 | -0.0007176399
679 | 2022-04-29 15:04 | 1640.53 | 1192.0026 | 1 | 4 | 0.4999094 | 1.491393 | 0.7455614 | 0.1655362 | 0 | 0.237494 | 0 | [5 empty] | 24.30809 | -0.0007176399
680 | 2022-04-29 15:04 | 1642.5305 | 1194.0031 | 1 | 4 | 0.4999781 | 1.491584 | 0.7457593 | 0.1658143 | 0 | 0.2379088 | 0 |  |  |  |  | 0.5628119 | 24.30809 | -0.0007176399
681 | 2022-04-29 15:04 | 1644.5314 | 1196.004 | 1 | 4 | 0.4999332 | 1.491711 | 0.7457559 | 0.1660921 | 0 | 0.2383232 | 0 |  | 7.759617e-05 |  |  |  | 24.30809 | -0.0007176399
682 | 2022-04-29 15:04 | 1646.5329 | 1198.0056 | 1 | 4 | 0.4999571 | 1.491962 | 0.745917 | 0.16637 | 0 | 0.2387378 | 0 | [5 empty] | 24.30809 | -0.0007176399
683 | 2022-04-29 15:04 | 1648.5337 | 1200.0063 | 1 | 4 | 0.499917 | 1.492117 | 0.7459347 | 0.166648 | 0 | 0.2391524 | 0 | [5 empty] | 24.30809 | -0.0007176399
684 | 2022-04-29 15:04 | 1650.5346 | 1202.0072 | 1 | 4 | 0.4998932 | 1.492235 | 0.7459581 | 0.1669258 | 0 | 0.239567 | 0 | [5 empty] | 24.30809 | -0.0007176399
685 | 2022-04-29 15:04 | 1652.5354 | 1204.008 | 1 | 4 | 0.4999886 | 1.49236 | 0.746163 | 0.1672037 | 0 | 0.2399817 | 0 | [5 empty] | 24.30809 | -0.0007176399
686 | 2022-04-29 15:04 | 1654.5378 | 1206.0104 | 1 | 4 | 0.4999933 | 1.492463 | 0.7462215 | 0.1674817 | 0 | 0.2403965 | 0 | [5 empty] | 24.30809 | -0.0007176399
687 | 2022-04-29 15:04 | 1656.5385 | 1208.0112 | 1 | 4 | 0.4998789 | 1.492682 | 0.7461602 | 0.1677596 | 0 | 0.2408113 | 0 |  | 7.991276e-05 |  |  |  | 24.30809 | -0.0007176399
688 | 2022-04-29 15:04 | 1658.5386 | 1210.0112 | 1 | 4 | 0.5000162 | 1.492808 | 0.7464282 | 0.1680374 | 0 | 0.241226 | 0 | [5 empty] | 24.30809 | -0.0007176399
689 | 2022-04-29 15:04 | 1660.5396 | 1212.0122 | 1 | 4 | 0.4999399 | 1.492995 | 0.7464078 | 0.1683154 | 0 | 0.2416409 | 0 | [5 empty] | 24.30809 | -0.0007176399
690 | 2022-04-29 15:04 | 1662.5411 | 1214.0137 | 1 | 4 | 0.5000153 | 1.493146 | 0.7465958 | 0.1685933 | 0 | 0.2420559 | 0 | [5 empty] | 24.30809 | -0.0007176399
691 | 2022-04-29 15:04 | 1664.5426 | 1216.0152 | 1 | 4 | 0.4999523 | 1.49323 | 0.7465438 | 0.168871 | 0 | 0.2424705 | 0 | [5 empty] | 24.30809 | -0.0007176399
692 | 2022-04-29 15:04 | 1666.5427 | 1218.0153 | 1 | 4 | 0.5000582 | 1.493438 | 0.7468059 | 0.1691491 | 0 | 0.2428857 | 0 | [5 empty] | 24.30809 | -0.0007176399
693 | 2022-04-29 15:04 | 1668.5428 | 1220.0154 | 1 | 4 | 0.4999666 | 1.493499 | 0.7466996 | 0.1694268 | 0 | 0.2433004 | 0 |  | 6.982326e-05 |  |  |  | 24.30809 | -0.0007176399
694 | 2022-04-29 15:04 | 1670.5444 | 1222.017 | 1 | 4 | 0.5000019 | 1.493749 | 0.7468773 | 0.1697048 | 0 | 0.2437157 | 0 | [5 empty] | 24.30809 | -0.0007176399
695 | 2022-04-29 15:04 | 1672.5467 | 1224.0193 | 1 | 4 | 0.4999647 | 1.493845 | 0.7468698 | 0.1699828 | 0 | 0.2441309 | 0 | [5 empty] | 24.30809 | -0.0007176399
696 | 2022-04-29 15:04 | 1674.5468 | 1226.0194 | 1 | 4 | 0.4999657 | 1.494028 | 0.7469628 | 0.1702606 | 0 | 0.2445459 | 0 | [5 empty] | 24.30809 | -0.0007176399
697 | 2022-04-29 15:04 | 1676.5484 | 1228.021 | 1 | 4 | 0.5000238 | 1.494185 | 0.7471281 | 0.1705387 | 0 | 0.2449614 | 0 | [5 empty] | 24.30809 | -0.0007176399
698 | 2022-04-29 15:04 | 1678.5491 | 1230.0218 | 1 | 4 | 0.4999924 | 1.494295 | 0.7471361 | 0.1708164 | 0 | 0.2453763 | 0 | [5 empty] | 24.30809 | -0.0007176399
699 | 2022-04-29 15:04 | 1680.55 | 1232.0226 | 1 | 4 | 0.4999971 | 1.494452 | 0.7472217 | 0.1710943 | 0 | 0.2457915 | 0 |  | 7.208463e-05 |  |  |  | 24.30809 | -0.0007176399
700 | 2022-04-29 15:04 | 1682.5502 | 1234.0228 | 1 | 4 | 0.4999475 | 1.494607 | 0.747225 | 0.1713722 | 0 | 0.2462069 | 0 | [5 empty] | 24.30809 | -0.0007176399
701 | 2022-04-29 15:04 | 1684.5508 | 1236.0234 | 1 | 4 | 0.4999561 | 1.494824 | 0.7473464 | 0.1716498 | 0 | 0.2466218 | 0 | [5 empty] | 24.30809 | -0.0007176399
702 | 2022-04-29 15:04 | 1686.5524 | 1238.025 | 1 | 4 | 0.4998159 | 1.494968 | 0.7472088 | 0.1719277 | 0 | 0.2470372 | 0 | [5 empty] | 24.30809 | -0.0007176399
703 | 2022-04-29 15:04 | 1688.5526 | 1240.0252 | 1 | 4 | 0.5000019 | 1.495093 | 0.7475493 | 0.1722058 | 0 | 0.247453 | 0 | [5 empty] | 24.30809 | -0.0007176399
704 | 2022-04-29 15:04 | 1690.5534 | 1242.026 | 1 | 4 | 0.4999237 | 1.495194 | 0.7474829 | 0.1724836 | 0 | 0.2478683 | 0 | [5 empty] | 24.30809 | -0.0007176399
705 | 2022-04-29 15:04 | 1692.5541 | 1244.0267 | 1 | 4 | 0.500061 | 1.495426 | 0.7478042 | 0.1727615 | 0 | 0.2482839 | 0 |  | 8.706291e-05 |  | 1.805479 |  | 24.30809 | -0.0007176399
706 | 2022-04-29 15:04 | 1694.5557 | 1246.0283 | 1 | 4 | 0.4999847 | 1.495549 | 0.7477516 | 0.1730394 | 0 | 0.2486994 | 0 | [5 empty] | 24.30809 | -0.0007176399
707 | 2022-04-29 15:05 | 1696.5559 | 1248.0285 | 1 | 4 | 0.4999895 | 1.495821 | 0.7478948 | 0.1733172 | 0 | 0.2491149 | 0 | [5 empty] | 24.30809 | -0.0007176399
708 | 2022-04-29 15:05 | 1698.5567 | 1250.0293 | 1 | 4 | 0.4999523 | 1.495921 | 0.7478891 | 0.1735951 | 0 | 0.2495306 | 0 | [5 empty] | 24.30809 | -0.0007176399
709 | 2022-04-29 15:05 | 1700.5585 | 1252.0311 | 1 | 4 | 0.4999504 | 1.496044 | 0.7479478 | 0.1738733 | 0 | 0.2499466 | 0 | [5 empty] | 24.30809 | -0.0007176399
710 | 2022-04-29 15:05 | 1702.559 | 1254.0316 | 1 | 4 | 0.4999533 | 1.496213 | 0.7480366 | 0.174151 | 0 | 0.2503621 | 0 |  | 9.848279e-05 |  |  |  | 24.30809 | -0.0007176399
711 | 2022-04-29 15:05 | 1704.5591 | 1256.0317 | 1 | 4 | 0.4999495 | 1.496367 | 0.7481079 | 0.1744287 | 0 | 0.2507777 | 0 | [5 empty] | 24.30809 | -0.0007176399
712 | 2022-04-29 15:05 | 1706.5599 | 1258.0325 | 1 | 4 | 0.5000296 | 1.496537 | 0.7483128 | 0.1747067 | 0 | 0.2511936 | 0 | [5 empty] | 24.30809 | -0.0007176399
713 | 2022-04-29 15:05 | 1708.5609 | 1260.0335 | 1 | 4 | 0.4999504 | 1.496762 | 0.7483068 | 0.1749846 | 0 | 0.2516095 | 0 | [5 empty] | 24.30809 | -0.0007176399
714 | 2022-04-29 15:05 | 1710.5616 | 1262.0342 | 1 | 4 | 0.5000162 | 1.496824 | 0.7484362 | 0.1752624 | 0 | 0.2520253 | 0 | [5 empty] | 24.30809 | -0.0007176399
715 | 2022-04-29 15:05 | 1712.5616 | 1264.0342 | 1 | 4 | 0.4999418 | 1.497033 | 0.7484294 | 0.1755402 | 0 | 0.2524411 | 0 | [5 empty] | 24.30809 | -0.0007176399
716 | 2022-04-29 15:05 | 1714.5623 | 1266.0349 | 1 | 4 | 0.499999 | 1.497118 | 0.7485575 | 0.1758181 | 0 | 0.2528571 | 0 |  | 8.357227e-05 |  |  |  | 24.30809 | -0.0007176399
717 | 2022-04-29 15:05 | 1716.5625 | 1268.0351 | 1 | 4 | 0.4999981 | 1.497355 | 0.7486747 | 0.1760958 | 0 | 0.2532728 | 0 | [5 empty] | 24.30809 | -0.0007176399
718 | 2022-04-29 15:05 | 1718.5632 | 1270.0358 | 1 | 4 | 0.499918 | 1.497497 | 0.7486257 | 0.1763736 | 0 | 0.2536888 | 0 | [5 empty] | 24.30809 | -0.0007176399
719 | 2022-04-29 15:05 | 1720.5648 | 1272.0374 | 1 | 4 | 0.4998989 | 1.497592 | 0.7486446 | 0.1766517 | 0 | 0.2541053 | 0 | [5 empty] | 24.30809 | -0.0007176399
720 | 2022-04-29 15:05 | 1722.5658 | 1274.0384 | 1 | 4 | 0.4999657 | 1.497754 | 0.7488256 | 0.1769296 | 0 | 0.2545215 | 0 | [5 empty] | 24.30809 | -0.0007176399
721 | 2022-04-29 15:05 | 1724.5659 | 1276.0385 | 1 | 4 | 0.4999084 | 1.497949 | 0.7488373 | 0.1772074 | 0 | 0.2549375 | 0 |  | 9.431301e-05 |  |  |  | 24.30809 | -0.0007176399
722 | 2022-04-29 15:05 | 1726.5667 | 1278.0393 | 1 | 4 | 0.4999218 | 1.498058 | 0.7489119 | 0.1774848 | 0 | 0.255353 | 0 | [5 empty] | 24.30809 | -0.0007176399
723 | 2022-04-29 15:05 | 1728.568 | 1280.0406 | 1 | 4 | 0.4999275 | 1.49824 | 0.7490113776 | 0.1777631 | 0 | 0.2557699 | 0 | [5 empty] | 24.30809 | -0.0007176399
724 | 2022-04-29 15:05 | 1730.569 | 1282.0416 | 1 | 4 | 0.499918 | 1.498382 | 0.7490681 | 0.1780411 | 0 | 0.2561865 | 0 | [5 empty] | 24.30809 | -0.0007176399
725 | 2022-04-29 15:05 | 1732.5697 | 1284.0423 | 1 | 4 | 0.4999304 | 1.498503 | 0.7491472 | 0.1783186 | 0 | 0.2566023 | 0 | [5 empty] | 24.30809 | -0.0007176399
726 | 2022-04-29 15:05 | 1734.5707 | 1286.0433 | 1 | 4 | 0.4999771 | 1.498714 | 0.7493227 | 0.1785967 | 0 | 0.257019 | 0 | [5 empty] | 24.30809 | -0.0007176399
727 | 2022-04-29 15:05 | 1736.5714 | 1288.0441 | 1 | 4 | 0.5000486 | 1.498817 | 0.7494813 | 0.1788747 | 0 | 0.2574356 | 0 |  | 4.769399e-05 |  |  |  | 24.30809 | -0.0007176399
728 | 2022-04-29 15:05 | 1738.5723 | 1290.0449 | 1 | 4 | 0.499877 | 1.498977 | 0.7493041 | 0.1791525 | 0 | 0.2578521 | 0 | [5 empty] | 24.30809 | -0.0007176399
729 | 2022-04-29 15:05 | 1740.5724 | 1292.045 | 1 | 4 | 0.5000048 | 1.499089 | 0.7495517 | 0.1794303 | 0 | 0.2582684 | 0 | [5 empty] | 24.30809 | -0.0007176399
730 | 2022-04-29 15:05 | 1742.5739 | 1294.0465 | 1 | 4 | 0.4999542 | 1.499228 | 0.7495453 | 0.179708 | 0 | 0.2586848 | 0 | [5 empty] | 24.30809 | -0.0007176399
731 | 2022-04-29 15:05 | 1744.5747 | 1296.0473 | 1 | 4 | 0.4999447 | 1.499445 | 0.7496396 | 0.1799861 | 0 | 0.2591016 | 0 | [5 empty] | 24.30809 | -0.0007176399
732 | 2022-04-29 15:05 | 1746.5757 | 1298.0483 | 1 | 4 | 0.4999247 | 1.499671 | 0.7497226 | 0.1802638 | 0 | 0.2595181 | 0 | [5 empty] | 24.30809 | -0.0007176399
733 | 2022-04-29 15:05 | 1748.5764 | 1300.049 | 1 | 4 | 0.4998732 | 1.49972 | 0.7496698 | 0.1805419 | 0 | 0.2599351 | 0 |  | 7.103822e-05 |  |  |  | 24.30809 | -0.0007176399
734 | 2022-04-29 15:05 | 1750.5779 | 1302.0505 | 1 | 4 | 0.5000029 | 1.500014 | 0.7500114 | 0.1808197 | 0 | 0.2603517 | 0 | [5 empty] | 24.30809 | -0.0007176399
735 | 2022-04-29 15:05 | 1752.5781 | 1304.0507 | 1 | 4 | 0.5000811 | 1.500098 | 0.7501707 | 0.1810976 | 0 | 0.2607686 | 0 | [5 empty] | 24.30809 | -0.0007176399
736 | 2022-04-29 15:05 | 1754.5782 | 1306.0508 | 1 | 4 | 0.5003319 | 1.500343 | 0.7506695 | 0.1813753 | 0 | 0.2611852 | 0 |  |  |  | 1.763585 |  | 24.30809 | -0.0007176399
737 | 2022-04-29 15:06 | 1756.5796 | 1308.0522 | 1 | 4 | 0.4999352 | 1.500403 | 0.7501043 | 0.1816533 | 0 | 0.2616023 | 0 | [5 empty] | 24.30809 | -0.0007176399
738 | 2022-04-29 15:06 | 1758.5806 | 1310.0532 | 1 | 4 | 0.5000868 | 1.500576 | 0.7504182 | 0.1819312 | 0 | 0.2620193 | 0 | [5 empty] | 24.30809 | -0.0007176399
739 | 2022-04-29 15:06 | 1760.5813 | 1312.0539 | 1 | 4 | 0.5000496 | 1.500679 | 0.7504139 | 0.1822089 | 0 | 0.2624359 | 0 |  | 9.625217e-05 |  |  |  | 24.30809 | -0.0007176399
740 | 2022-04-29 15:06 | 1762.5822 | 1314.0548 | 1 | 4 | 0.5000105 | 1.500912 | 0.7504718 | 0.1824871 | 0 | 0.2628534 | 0 |  |  |  |  | 0 | 24.30809 | -0.0007176399
741 | 2022-04-29 15:06 | 1764.5837 | 1316.0563 | 1 | 4 | 0.4999275 | 1.50112 | 0.7504511688 | 0.182765 | 0 | 0.2632705 | 0 | [5 empty] | 24.30809 | -0.0007176399
742 | 2022-04-29 15:06 | 1766.5837 | 1318.0563 | 1 | 4 | 0.5000906 | 1.501255 | 0.7507635 | 0.1830426 | 0 | 0.2636872 | 0 | [5 empty] | 24.30809 | -0.0007176399
743 | 2022-04-29 15:06 | 1768.5854 | 1320.058 | 1 | 4 | 0.4999704 | 1.501365 | 0.7506381 | 0.1833207 | 0 | 0.2641048 | 0 | [5 empty] | 24.30809 | -0.0007176399
744 | 2022-04-29 15:06 | 1770.5854 | 1322.058 | 1 | 4 | 0.4998932 | 1.50148 | 0.7505796 | 0.1835985 | 0 | 0.2645218 | 0 | [5 empty] | 24.30809 | -0.0007176399
745 | 2022-04-29 15:06 | 1772.5863 | 1324.0589 | 1 | 4 | 0.4998426 | 1.501695 | 0.7506111 | 0.1838764 | 0 | 0.2649391 | 0 |  | 8.23223e-05 |  |  | 0.5571226 | 24.30809 | -0.0007176399
746 | 2022-04-29 15:06 | 1774.5871 | 1326.0597 | 1 | 4 | 0.4999447 | 1.501896 | 0.7508649 | 0.184154 | 0 | 0.265356 | 0 | [5 empty] | 24.30809 | -0.0007176399
747 | 2022-04-29 15:06 | 1776.5878 | 1328.0604 | 1 | 4 | 0.4998789 | 1.502029 | 0.7508326 | 0.1844321 | 0 | 0.2657735 | 0 | [5 empty] | 24.30809 | -0.0007176399
748 | 2022-04-29 15:06 | 1778.5878 | 1330.0605 | 1 | 4 | 0.4998798 | 1.502161 | 0.7508999 | 0.1847097 | 0 | 0.2661906 | 0 | [5 empty] | 24.30809 | -0.0007176399
749 | 2022-04-29 15:06 | 1780.5879 | 1332.0605 | 1 | 4 | 0.4999466 | 1.502407 | 0.7511233 | 0.1849876 | 0 | 0.266608 | 0 | [5 empty] | 24.30809 | -0.0007176399
750 | 2022-04-29 15:06 | 1782.5888 | 1334.0614 | 1 | 4 | 0.5002108 | 1.502363 | 0.7514982 | 0.1852653 | 0 | 0.2670252 | 0 | [5 empty] | 24.30809 | -0.0007176399
751 | 2022-04-29 15:06 | 1784.5895 | 1336.0622 | 1 | 4 | 0.500083 | 1.502554 | 0.7514017 | 0.1855434 | 0 | 0.2674429 | 0 |  | 8.664823e-05 |  |  |  | 24.30809 | -0.0007176399
752 | 2022-04-29 15:06 | 1786.5903 | 1338.0629 | 1 | 4 | 0.499979 | 1.502718 | 0.7513274 | 0.1858213 | 0 | 0.2678606 | 0 | [5 empty] | 24.30809 | -0.0007176399
753 | 2022-04-29 15:06 | 1788.5913 | 1340.0639 | 1 | 4 | 0.5000248 | 1.50299 | 0.7515323 | 0.1860992 | 0 | 0.2682782 | 0 | [5 empty] | 24.30809 | -0.0007176399
754 | 2022-04-29 15:06 | 1790.5921 | 1342.0647 | 1 | 4 | 0.4995756 | 1.503106 | 0.7509151 | 0.1863771 | 0 | 0.2686957 | 0 | [5 empty] | 24.30809 | -0.0007176399
755 | 2022-04-29 15:06 | 1792.5929 | 1344.0655 | 1 | 4 | 0.4998245 | 1.503166 | 0.7513192 | 0.186655 | 0 | 0.2691135 | 0 | [5 empty] | 24.30809 | -0.0007176399
756 | 2022-04-29 15:06 | 1794.5952 | 1346.0678 | 1 | 4 | 0.5007544 | 1.503462 | 0.7528652 | 0.186933 | 0 | 0.2695314 | 0 | [5 empty] | 24.30809 | -0.0007176399
757 | 2022-04-29 15:06 | 1796.5955 | 1348.0681 | 1 | 4 | 0.4999199 | 1.50354 | 0.7516496 | 0.187211 | 0 | 0.2699494 | 0 |  | 4.561683e-05 |  |  |  | 24.30809 | -0.0007176399
758 | 2022-04-29 15:06 | 1798.5969 | 1350.0695 | 1 | 4 | 0.4999857 | 1.503582 | 0.7517695 | 0.1874891 | 0 | 0.2703674 | 0 | [5 empty] | 24.30809 | -0.0007176399
759 | 2022-04-29 15:06 | 1800.597 | 1352.0696 | 1 | 4 | 0.5000124 | 1.503814 | 0.7519256 | 0.1877669 | 0 | 0.2707852 | 0 | [5 empty] | 24.30809 | -0.0007176399
760 | 2022-04-29 15:06 | 1802.597 | 1354.0696 | 1 | 4 | 0.4997778 | 1.504089 | 0.7517103 | 0.1880446 | 0 | 0.2712028 | 0 | [5 empty] | 24.30809 | -0.0007176399
761 | 2022-04-29 15:06 | 1804.5986 | 1356.0712 | 1 | 4 | 0.4998693 | 1.504163 | 0.7518849 | 0.1883223 | 0 | 0.2716205 | 0 | [5 empty] | 24.30809 | -0.0007176399
762 | 2022-04-29 15:06 | 1806.5986 | 1358.0712 | 1 | 4 | 0.4999275 | 1.504309 | 0.7520454 | 0.1886004 | 0 | 0.2720388 | 0 | [5 empty] | 24.30809 | -0.0007176399
763 | 2022-04-29 15:06 | 1808.5991 | 1360.0717 | 1 | 4 | 0.5000486 | 1.504473 | 0.7523096 | 0.1888781 | 0 | 0.2724566 | 0 |  | 6.515453e-05 |  |  |  | 24.30809 | -0.0007176399
764 | 2022-04-29 15:06 | 1810.6003 | 1362.0729 | 1 | 4 | 0.5004978 | 1.504652 | 0.753075 | 0.1891562 | 0 | 0.272875 | 0 | [5 empty] | 24.30809 | -0.0007176399
765 | 2022-04-29 15:06 | 1812.6018 | 1364.0744 | 1 | 4 | 0.4997187 | 1.504791 | 0.7519722 | 0.1894342 | 0 | 0.2732933 | 0 | [5 empty] | 24.30809 | -0.0007176399
766 | 2022-04-29 15:06 | 1814.6029 | 1366.0755 | 1 | 4 | 0.4996815 | 1.505002 | 0.7520217 | 0.1897121 | 0 | 0.2737114 | 0 | [5 empty] | 24.30809 | -0.0007176399
767 | 2022-04-29 15:07 | 1816.6047 | 1368.0773 | 1 | 4 | 0.4998379 | 1.505154 | 0.752333 | 0.18999 | 0 | 0.2741297 | 0 | [5 empty] | 24.30809 | -0.0007176399
768 | 2022-04-29 15:07 | 1818.6052 | 1370.0778 | 1 | 4 | 0.4996853 | 1.505286 | 0.7521693 | 0.1902677 | 0 | 0.2745476 | 0 |  | 9.41886e-05 |  |  |  | 24.30809 | -0.0007176399
769 | 2022-04-29 15:07 | 1820.6059 | 1372.0785 | 1 | 4 | 0.4998207 | 1.505436 | 0.7524481 | 0.1905455 | 0 | 0.2749657 | 0 |  |  |  | 1.795131 |  | 24.30809 | -0.0007176399
770 | 2022-04-29 15:07 | 1822.6063 | 1374.0789 | 1 | 4 | 0.4997587 | 1.50561 | 0.7524417 | 0.1908231 | 0 | 0.2753836 | 0 | [5 empty] | 24.30809 | -0.0007176399
771 | 2022-04-29 15:07 | 1824.6066 | 1376.0792 | 1 | 4 | 0.4996614 | 1.505715 | 0.7523477 | 0.1911008 | 0 | 0.2758018 | 0 | [5 empty] | 24.30809 | -0.0007176399
772 | 2022-04-29 15:07 | 1826.6082 | 1378.0808 | 1 | 4 | 0.499958 | 1.50597 | 0.7529217 | 0.1913786 | 0 | 0.27622 | 0 | [5 empty] | 24.30809 | -0.0007176399
773 | 2022-04-29 15:07 | 1828.6093 | 1380.0819 | 1 | 4 | 0.4999628 | 1.506162 | 0.753025 | 0.1916566 | 0 | 0.2766387 | 0 |  | 9.758659e-05 |  |  |  | 24.30809 | -0.0007176399
774 | 2022-04-29 15:07 | 1830.6093 | 1382.0819 | 1 | 4 | 0.499898 | 1.506296 | 0.7529944 | 0.1919345 | 0 | 0.2770572 | 0 | [5 empty] | 24.30809 | -0.0007176399
775 | 2022-04-29 15:07 | 1832.6103 | 1384.0829 | 1 | 4 | 0.5000315 | 1.506403 | 0.753249 | 0.1922123 | 0 | 0.2774756 | 0 | [5 empty] | 24.30809 | -0.0007176399
776 | 2022-04-29 15:07 | 1834.6125 | 1386.0851 | 1 | 4 | 0.4999094 | 1.506527 | 0.753127 | 0.1924903 | 0 | 0.2778945 | 0 | [5 empty] | 24.30809 | -0.0007176399
777 | 2022-04-29 15:07 | 1836.6134 | 1388.0861 | 1 | 4 | 0.4999304 | 1.506711 | 0.7532506 | 0.1927683 | 0 | 0.2783133 | 0 | [5 empty] | 24.30809 | -0.0007176399
778 | 2022-04-29 15:07 | 1838.6142 | 1390.0868 | 1 | 4 | 0.5002432 | 1.506862 | 0.7537975 | 0.1930462 | 0 | 0.2787319 | 0 | [5 empty] | 24.30809 | -0.0007176399
779 | 2022-04-29 15:07 | 1840.6146 | 1392.0872 | 1 | 4 | 0.4998484 | 1.506882 | 0.7532126 | 0.193324 | 0 | 0.2791505 | 0 |  | 9.693298e-05 |  |  |  | 24.30809 | -0.0007176399
780 | 2022-04-29 15:07 | 1842.6148 | 1394.0874 | 1 | 4 | 0.4997807 | 1.50702 | 0.7531795 | 0.1936015 | 0 | 0.2795688 | 0 | [5 empty] | 24.30809 | -0.0007176399
781 | 2022-04-29 15:07 | 1844.6159 | 1396.0885 | 1 | 4 | 0.4997826 | 1.507307 | 0.7533258 | 0.1938791 | 0 | 0.2799871 | 0 | [5 empty] | 24.30809 | -0.0007176399
782 | 2022-04-29 15:07 | 1846.616 | 1398.0886 | 1 | 4 | 0.4997959 | 1.507518 | 0.7534513 | 0.1941569 | 0 | 0.2804058 | 0 | [5 empty] | 24.30809 | -0.0007176399
783 | 2022-04-29 15:07 | 1848.6166 | 1400.0892 | 1 | 4 | 0.4998503 | 1.507602 | 0.7535753 | 0.1944349 | 0 | 0.280825 | 0 | [5 empty] | 24.30809 | -0.0007176399
784 | 2022-04-29 15:07 | 1850.6167 | 1402.0894 | 1 | 4 | 0.4998207 | 1.507898 | 0.7536786 | 0.1947126 | 0 | 0.2812436 | 0 | [5 empty] | 24.30809 | -0.0007176399
785 | 2022-04-29 15:07 | 1852.6183 | 1404.0909 | 1 | 4 | 0.4998159 | 1.50794 | 0.7536924 | 0.1949903 | 0 | 0.2816624 | 0 |  | 6.391522e-05 |  |  |  | 24.30809 | -0.0007176399
786 | 2022-04-29 15:07 | 1854.619 | 1406.0916 | 1 | 4 | 0.4997387 | 1.508181 | 0.7536964 | 0.195268 | 0 | 0.2820811 | 0 | [5 empty] | 24.30809 | -0.0007176399
787 | 2022-04-29 15:07 | 1856.6199 | 1408.0925 | 1 | 4 | 0.5001926 | 1.508202 | 0.7543915 | 0.1955461 | 0 | 0.2825006 | 0 | [5 empty] | 24.30809 | -0.0007176399
788 | 2022-04-29 15:07 | 1858.6208 | 1410.0934 | 1 | 4 | 0.4999218 | 1.508506 | 0.754135 | 0.195824 | 0 | 0.2829198 | 0 | [5 empty] | 24.30809 | -0.0007176399
789 | 2022-04-29 15:07 | 1860.6217 | 1412.0943 | 1 | 4 | 0.4998455 | 1.508618 | 0.7540759 | 0.1961019 | 0 | 0.2833388 | 0 | [5 empty] | 24.30809 | -0.0007176399
790 | 2022-04-29 15:07 | 1862.6241 | 1414.0967 | 1 | 4 | 0.4999743 | 1.50877 | 0.7543462 | 0.1963801 | 0 | 0.2837586 | 0 | [5 empty] | 24.30809 | -0.0007176399
791 | 2022-04-29 15:07 | 1864.6249 | 1416.0975 | 1 | 4 | 0.4999723 | 1.509038 | 0.7544772 | 0.1966577 | 0 | 0.2841775 | 0 |  | 8.785408e-05 |  |  |  | 24.30809 | -0.0007176399
792 | 2022-04-29 15:07 | 1866.6264 | 1418.099 | 1 | 4 | 0.5000734 | 1.509104 | 0.7546628 | 0.1969359 | 0 | 0.2845972 | 0 | [5 empty] | 24.30809 | -0.0007176399
793 | 2022-04-29 15:07 | 1868.6281 | 1420.1007 | 1 | 4 | 0.4999924 | 1.509317 | 0.754647 | 0.1972138 | 0 | 0.2850166 | 0 | [5 empty] | 24.30809 | -0.0007176399
794 | 2022-04-29 15:07 | 1870.6281 | 1422.1007 | 1 | 4 | 0.5000362 | 1.509569 | 0.7548391 | 0.1974915 | 0 | 0.2854357 | 0 | [5 empty] | 24.30809 | -0.0007176399
795 | 2022-04-29 15:07 | 1872.6282 | 1424.1008 | 1 | 4 | 0.4997654 | 1.509655 | 0.7544733 | 0.1977694 | 0 | 0.2858553 | 0 | [5 empty] | 24.30809 | -0.0007176399
796 | 2022-04-29 15:07 | 1874.6307 | 1426.1033 | 1 | 4 | 0.499752 | 1.509884 | 0.7545675 | 0.1980475 | 0 | 0.2862751 | 0 | [5 empty] | 24.30809 | -0.0007176399
797 | 2022-04-29 15:08 | 1876.6314 | 1428.1041 | 1 | 4 | 0.4998627 | 1.509984 | 0.7547847 | 0.1983251 | 0 | 0.2866943 | 0 |  | 7.295443e-05 |  |  |  | 24.30809 | -0.0007176399
798 | 2022-04-29 15:08 | 1878.6323 | 1430.1049 | 1 | 4 | 0.4998264 | 1.510144 | 0.7548098 | 0.1986029 | 0 | 0.2871138 | 0 | [5 empty] | 24.30809 | -0.0007176399
799 | 2022-04-29 15:08 | 1880.6331 | 1432.1057 | 1 | 4 | 0.4998369 | 1.510331 | 0.7549192 | 0.1988807 | 0 | 0.2875332 | 0 | [5 empty] | 24.30809 | -0.0007176399
800 | 2022-04-29 15:08 | 1882.6346 | 1434.1072 | 1 | 4 | 0.4999084 | 1.510447 | 0.7550851 | 0.1991586 | 0 | 0.2879529 | 0 |  |  |  | 1.697157 |  | 24.30809 | -0.0007176399
801 | 2022-04-29 15:08 | 1884.6355 | 1436.1081 | 1 | 4 | 0.4997759 | 1.510554 | 0.7549385 | 0.1994365 | 0 | 0.2883726 | 0 | [5 empty] | 24.30809 | -0.0007176399
802 | 2022-04-29 15:08 | 1886.6363 | 1438.1089 | 1 | 4 | 0.4998198 | 1.510851 | 0.7551532 | 0.199714 | 0 | 0.2887919 | 0 | [5 empty] | 24.30809 | -0.0007176399
803 | 2022-04-29 15:08 | 1888.6364 | 1440.109 | 1 | 4 | 0.4998541 | 1.510919 | 0.7552391 | 0.1999917 | 0 | 0.2892115 | 0 |  | 7.914687e-05 |  |  |  | 24.30809 | -0.0007176399
804 | 2022-04-29 15:08 | 1890.6387 | 1442.1113 | 1 | 4 | 0.4997587 | 1.511066 | 0.7551684 | 0.2002699 | 0 | 0.2896317 | 0 | [5 empty] | 24.30809 | -0.0007176399
805 | 2022-04-29 15:08 | 1892.6395 | 1444.1121 | 1 | 4 | 0.499794 | 1.511206 | 0.7552917 | 0.2005476 | 0 | 0.2900514 | 0 |  |  |  |  | 0 | 24.30809 | -0.0007176399
806 | 2022-04-29 15:08 | 1894.6404 | 1446.113 | 1 | 4 | 0.4998655 | 1.511394 | 0.7554937 | 0.2008255 | 0 | 0.2904713 | 0 | [5 empty] | 24.30809 | -0.0007176399
807 | 2022-04-29 15:08 | 1896.6421 | 1448.1147 | 1 | 4 | 0.4998245 | 1.511584 | 0.7555267 | 0.2011034 | 0 | 0.2908913 | 0 |  |  |  |  | 0.5766211 | 24.30809 | -0.0007176399
808 | 2022-04-29 15:08 | 1898.6429 | 1450.1155 | 1 | 4 | 0.4997835 | 1.511742 | 0.7555437 | 0.2013811 | 0 | 0.2913112 | 0 |  | 8.657361e-05 |  |  |  | 24.30809 | -0.0007176399
809 | 2022-04-29 15:08 | 1900.6446 | 1452.1172 | 1 | 4 | 0.4997101 | 1.511878 | 0.7555007 | 0.2016589 | 0 | 0.2917311 | 0 | [5 empty] | 24.30809 | -0.0007176399
810 | 2022-04-29 15:08 | 1902.6446 | 1454.1172 | 1 | 4 | 0.499814 | 1.512062 | 0.7557498 | 0.2019366 | 0 | 0.2921509 | 0 | [5 empty] | 24.30809 | -0.0007176399
811 | 2022-04-29 15:08 | 1904.6463 | 1456.1189 | 1 | 4 | 0.4998598 | 1.512314 | 0.755945 | 0.2022145 | 0 | 0.2925712 | 0 | [5 empty] | 24.30809 | -0.0007176399
812 | 2022-04-29 15:08 | 1906.6487 | 1458.1214 | 1 | 4 | 0.4998198 | 1.512356 | 0.7559055 | 0.2024926 | 0 | 0.2929916 | 0 | [5 empty] | 24.30809 | -0.0007176399
813 | 2022-04-29 15:08 | 1908.6493 | 1460.1219 | 1 | 4 | 0.4997101 | 1.512578 | 0.7558505 | 0.2027702 | 0 | 0.2934116 | 0 | [5 empty] | 24.30809 | -0.0007176399
814 | 2022-04-29 15:08 | 1910.6493 | 1462.1219 | 1 | 4 | 0.4997358 | 1.512713 | 0.7559568 | 0.2030477 | 0 | 0.2938313 | 0 | [5 empty] | 24.30809 | -0.0007176399
815 | 2022-04-29 15:08 | 1912.6494 | 1464.122 | 1 | 4 | 0.4997711 | 1.512925 | 0.7561162 | 0.2033256 | 0 | 0.2942517 | 0 |  | 7.238695e-05 |  |  |  | 24.30809 | -0.0007176399
816 | 2022-04-29 15:08 | 1914.6506 | 1466.1232 | 1 | 4 | 0.4997768 | 1.513131 | 0.7562278 | 0.2036033 | 0 | 0.2946718 | 0 | [5 empty] | 24.30809 | -0.0007176399
817 | 2022-04-29 15:08 | 1916.6518 | 1468.1244 | 1 | 4 | 0.4998207 | 1.51325 | 0.7563537 | 0.2038812 | 0 | 0.2950924 | 0 | [5 empty] | 24.30809 | -0.0007176399
818 | 2022-04-29 15:08 | 1918.6535 | 1470.1261 | 1 | 4 | 0.4997873 | 1.513475 | 0.7564156 | 0.2041592 | 0 | 0.295513 | 0 | [5 empty] | 24.30809 | -0.0007176399
819 | 2022-04-29 15:08 | 1920.6543 | 1472.1269 | 1 | 4 | 0.4998131 | 1.513637 | 0.7565356 | 0.2044368 | 0 | 0.2959332 | 0 | [5 empty] | 24.30809 | -0.0007176399
820 | 2022-04-29 15:08 | 1922.6544 | 1474.127 | 1 | 4 | 0.499733 | 1.513806 | 0.7564988 | 0.2047146 | 0 | 0.2963537 | 0 | [5 empty] | 24.30809 | -0.0007176399
821 | 2022-04-29 15:08 | 1924.6544 | 1476.127 | 1 | 4 | 0.4997883 | 1.513899 | 0.756629 | 0.2049921 | 0 | 0.2967737 | 0 |  | 7.675117e-05 |  |  |  | 24.30809 | -0.0007176399
822 | 2022-04-29 15:08 | 1926.6549 | 1478.1275 | 1 | 4 | 0.4998131 | 1.514041 | 0.7567375 | 0.2052696 | 0 | 0.2971939 | 0 | [5 empty] | 24.30809 | -0.0007176399
823 | 2022-04-29 15:08 | 1928.6559 | 1480.1285 | 1 | 4 | 0.4997711 | 1.514215 | 0.7567609 | 0.2055477 | 0 | 0.2976149 | 0 | [5 empty] | 24.30809 | -0.0007176399
824 | 2022-04-29 15:08 | 1930.6568 | 1482.1294 | 1 | 4 | 0.499752 | 1.514441 | 0.7568449 | 0.2058256 | 0 | 0.2980357 | 0 | [5 empty] | 24.30809 | -0.0007176399
825 | 2022-04-29 15:08 | 1932.6575 | 1484.1302 | 1 | 4 | 0.4998589 | 1.514466 | 0.7570193 | 0.2061031 | 0 | 0.2984559 | 0 | [5 empty] | 24.30809 | -0.0007176399
826 | 2022-04-29 15:08 | 1934.6576 | 1486.1302 | 1 | 4 | 0.5001278 | 1.51466 | 0.7575236 | 0.206381 | 0 | 0.2988769 | 0 | [5 empty] | 24.30809 | -0.0007176399
827 | 2022-04-29 15:09 | 1936.6576 | 1488.1303 | 1 | 4 | 0.4999008 | 1.514876 | 0.7572877 | 0.2066588 | 0 | 0.2992976 | 0 |  | 8.399181e-05 |  |  |  | 24.30809 | -0.0007176399
828 | 2022-04-29 15:09 | 1938.6584 | 1490.1311 | 1 | 4 | 0.49967 | 1.515098 | 0.757049 | 0.2069363 | 0 | 0.2997181 | 0 | [5 empty] | 24.30809 | -0.0007176399
829 | 2022-04-29 15:09 | 1940.6585 | 1492.1311 | 1 | 4 | 0.4995413 | 1.51531 | 0.7569599 | 0.2072142 | 0 | 0.300139 | 0 | [5 empty] | 24.30809 | -0.0007176399
830 | 2022-04-29 15:09 | 1942.6592 | 1494.1318 | 1 | 4 | 0.4998102 | 1.515458 | 0.7574414 | 0.2074919 | 0 | 0.3005598 | 0 |  |  |  | 1.697516 |  | 24.30809 | -0.0007176399
831 | 2022-04-29 15:09 | 1944.6593 | 1496.1319 | 1 | 4 | 0.4998131 | 1.515545 | 0.7574892 | 0.2077693 | 0 | 0.3009802 | 0 | [5 empty] | 24.30809 | -0.0007176399
832 | 2022-04-29 15:09 | 1946.6603 | 1498.1329 | 1 | 4 | 0.4997721 | 1.515691 | 0.7575001 | 0.2080474 | 0 | 0.3014016 | 0 |  | 9.539208e-05 |  |  |  | 24.30809 | -0.0007176399
833 | 2022-04-29 15:09 | 1948.6617 | 1500.1343 | 1 | 4 | 0.4996948 | 1.515753 | 0.7574139 | 0.2083251 | 0 | 0.3018226 | 0 | [5 empty] | 24.30809 | -0.0007176399
834 | 2022-04-29 15:09 | 1950.6619 | 1502.1345 | 1 | 4 | 0.4998875 | 1.516036 | 0.7578474 | 0.2086029 | 0 | 0.3022438 | 0 | [5 empty] | 24.30809 | -0.0007176399
835 | 2022-04-29 15:09 | 1952.6633 | 1504.1359 | 1 | 4 | 0.4998341 | 1.516133 | 0.757815 | 0.2088805 | 0 | 0.3026645 | 0 | [5 empty] | 24.30809 | -0.0007176399
836 | 2022-04-29 15:09 | 1954.6642 | 1506.1368 | 1 | 4 | 0.4998226 | 1.51639 | 0.757926 | 0.2091586 | 0 | 0.3030862 | 0 | [5 empty] | 24.30809 | -0.0007176399
837 | 2022-04-29 15:09 | 1956.6651 | 1508.1377 | 1 | 4 | 0.4997559 | 1.516567 | 0.7579133 | 0.2094363 | 0 | 0.3035072 | 0 | [5 empty] | 24.30809 | -0.0007176399
838 | 2022-04-29 15:09 | 1958.666 | 1510.1386 | 1 | 4 | 0.4997978 | 1.516729 | 0.7580578 | 0.2097142 | 0 | 0.3039287 | 0 |  | 8.442681e-05 |  |  |  | 24.30809 | -0.0007176399
839 | 2022-04-29 15:09 | 1960.666 | 1512.1386 | 1 | 4 | 0.4998112 | 1.516889 | 0.7581581 | 0.2099918 | 0 | 0.3043498 | 0 | [5 empty] | 24.30809 | -0.0007176399
840 | 2022-04-29 15:09 | 1962.6672 | 1514.1398 | 1 | 4 | 0.4998426 | 1.517157 | 0.7583397 | 0.2102697 | 0 | 0.3047714 | 0 | [5 empty] | 24.30809 | -0.0007176399
841 | 2022-04-29 15:09 | 1964.6676 | 1516.1402 | 1 | 4 | 0.4997978 | 1.517298 | 0.7583422 | 0.2105474 | 0 | 0.3051926 | 0 | [5 empty] | 24.30809 | -0.0007176399
842 | 2022-04-29 15:09 | 1966.6683 | 1518.1409 | 1 | 4 | 0.499835 | 1.517432 | 0.7584656 | 0.210825 | 0 | 0.3056137 | 0 | [5 empty] | 24.30809 | -0.0007176399
843 | 2022-04-29 15:09 | 1968.6693 | 1520.1419 | 1 | 4 | 0.4998503 | 1.517582 | 0.7585638 | 0.2111027 | 0 | 0.3060351 | 0 | [5 empty] | 24.30809 | -0.0007176399
844 | 2022-04-29 15:09 | 1970.6693 | 1522.1419 | 1 | 4 | 0.4998617 | 1.517757 | 0.7586686 | 0.2113807 | 0 | 0.306457 | 0 |  | 6.252391e-05 |  |  |  | 24.30809 | -0.0007176399
845 | 2022-04-29 15:09 | 1972.67 | 1524.1426 | 1 | 4 | 0.4997921 | 1.517949 | 0.7586589 | 0.2116584 | 0 | 0.3068785 | 0 | [5 empty] | 24.30809 | -0.0007176399
846 | 2022-04-29 15:09 | 1974.6708 | 1526.1434 | 1 | 4 | 0.4997644 | 1.518067 | 0.7586758 | 0.2119361 | 0 | 0.3073001 | 0 | [5 empty] | 24.30809 | -0.0007176399
847 | 2022-04-29 15:09 | 1976.6713 | 1528.1439 | 1 | 4 | 0.4998007 | 1.518281 | 0.7588379 | 0.212214 | 0 | 0.3077219 | 0 | [5 empty] | 24.30809 | -0.0007176399
848 | 2022-04-29 15:09 | 1978.6725 | 1530.1451 | 1 | 4 | 0.4997568 | 1.518442 | 0.7588517 | 0.2124916 | 0 | 0.3081435 | 0 | [5 empty] | 24.30809 | -0.0007176399
849 | 2022-04-29 15:09 | 1980.6731 | 1532.1457 | 1 | 4 | 0.4997568 | 1.518581 | 0.7589212 | 0.2127694 | 0 | 0.3085652 | 0 | [5 empty] | 24.30809 | -0.0007176399
850 | 2022-04-29 15:09 | 1982.6734 | 1534.1461 | 1 | 4 | 0.4997835 | 1.518846 | 0.7590942 | 0.2130473 | 0 | 0.3089872 | 0 |  | 7.231092e-05 |  |  |  | 24.30809 | -0.0007176399
851 | 2022-04-29 15:09 | 1984.6749 | 1536.1475 | 1 | 4 | 0.4998436 | 1.518943 | 0.7592339 | 0.2133251 | 0 | 0.3094092 | 0 | [5 empty] | 24.30809 | -0.0007176399
852 | 2022-04-29 15:09 | 1986.6766 | 1538.1492 | 1 | 4 | 0.4997768 | 1.519075 | 0.7591984 | 0.2136029 | 0 | 0.3098312 | 0 | [5 empty] | 24.30809 | -0.0007176399
853 | 2022-04-29 15:09 | 1988.6772 | 1540.1499 | 1 | 4 | 0.4998589 | 1.519322 | 0.7594466 | 0.2138805 | 0 | 0.3102528 | 0 | [5 empty] | 24.30809 | -0.0007176399
854 | 2022-04-29 15:09 | 1990.6775 | 1542.1501 | 1 | 4 | 0.4997826 | 1.519482 | 0.7594107 | 0.2141585 | 0 | 0.3106752 | 0 |  | 0.0001381276 |  |  |  | 24.30809 | -0.0007176399
855 | 2022-04-29 15:09 | 1992.6791 | 1544.1517 | 1 | 4 | 0.4997339 | 1.519555 | 0.7593731 | 0.2144364 | 0 | 0.3110974 | 0 | [5 empty] | 24.30809 | -0.0007176399
856 | 2022-04-29 15:09 | 1994.68 | 1546.1526 | 1 | 4 | 0.4998074 | 1.519813 | 0.7596138 | 0.2147142 | 0 | 0.3115196 | 0 | [5 empty] | 24.30809 | -0.0007176399
857 | 2022-04-29 15:10 | 1996.6815 | 1548.1541 | 1 | 4 | 0.4997749 | 1.519897 | 0.7596064 | 0.214992 | 0 | 0.3119419 | 0 | [5 empty] | 24.30809 | -0.0007176399
858 | 2022-04-29 15:10 | 1998.6822 | 1550.1549 | 1 | 4 | 0.4997492 | 1.520114 | 0.7596758 | 0.2152696 | 0 | 0.3123638 | 0 | [5 empty] | 24.30809 | -0.0007176399
859 | 2022-04-29 15:10 | 2000.6824 | 1552.155 | 1 | 4 | 0.499836 | 1.520333 | 0.7599172 | 0.2155471 | 0 | 0.3127857 | 0 | [5 empty] | 24.30809 | -0.0007176399
860 | 2022-04-29 15:10 | 2002.6832 | 1554.1558 | 1 | 4 | 0.4997969 | 1.520459 | 0.7599207 | 0.2158248 | 0 | 0.3132078 | 0 |  | 8.608447e-05 |  | 1.641654 |  | 24.30809 | -0.0007176399
861 | 2022-04-29 15:10 | 2004.6833 | 1556.1559 | 1 | 4 | 0.4998341 | 1.520629 | 0.7600622 | 0.2161026 | 0 | 0.3136302 | 0 | [5 empty] | 24.30809 | -0.0007176399
862 | 2022-04-29 15:10 | 2006.6833 | 1558.156 | 1 | 4 | 0.4998217 | 1.520808 | 0.7601328 | 0.2163806 | 0 | 0.3140529 | 0 | [5 empty] | 24.30809 | -0.0007176399
863 | 2022-04-29 15:10 | 2008.6846 | 1560.1572 | 1 | 4 | 0.4997444 | 1.521039 | 0.7601307 | 0.2166585 | 0 | 0.3144755 | 0 | [5 empty] | 24.30809 | -0.0007176399
864 | 2022-04-29 15:10 | 2010.6856 | 1562.1582 | 1 | 4 | 0.4997568 | 1.521218 | 0.760239 | 0.216936 | 0 | 0.3148976 | 0 | [5 empty] | 24.30809 | -0.0007176399
865 | 2022-04-29 15:10 | 2012.6873 | 1564.1599 | 1 | 4 | 0.4998226 | 1.521282 | 0.7603711 | 0.2172141 | 0 | 0.3153207 | 0 | [5 empty] | 24.30809 | -0.0007176399
866 | 2022-04-29 15:10 | 2014.689 | 1566.1617 | 1 | 4 | 0.4997301 | 1.521589 | 0.7603838 | 0.217492 | 0 | 0.3157434 | 0 |  | 8.282306e-05 |  |  |  | 24.30809 | -0.0007176399
867 | 2022-04-29 15:10 | 2016.6895 | 1568.1621 | 1 | 4 | 0.499815 | 1.521655 | 0.760546 | 0.2177692 | 0 | 0.3161652 | 0 |  |  |  |  | 0.606302 | 24.30809 | -0.0007176399
868 | 2022-04-29 15:10 | 2018.6897 | 1570.1623 | 1 | 4 | 0.4997597 | 1.521827 | 0.7605478 | 0.2180475 | 0 | 0.3165887 | 0 | [5 empty] | 24.30809 | -0.0007176399
869 | 2022-04-29 15:10 | 2020.6898 | 1572.1624 | 1 | 4 | 0.4998426 | 1.522002 | 0.7607614 | 0.2183252 | 0 | 0.3170113 | 0 | [5 empty] | 24.30809 | -0.0007176399
870 | 2022-04-29 15:10 | 2022.6914 | 1574.164 | 1 | 4 | 0.4998798 | 1.522212 | 0.760923 | 0.218603 | 0 | 0.317434 | 0 | [5 empty] | 24.30809 | -0.0007176399
871 | 2022-04-29 15:10 | 2024.6924 | 1576.165 | 1 | 4 | 0.4998035 | 1.522356 | 0.7608789 | 0.218881 | 0 | 0.3178572 | 0 | [5 empty] | 24.30809 | -0.0007176399
872 | 2022-04-29 15:10 | 2026.6938 | 1578.1664 | 1 | 4 | 0.4997091 | 1.52252 | 0.7608171 | 0.2191587 | 0 | 0.3182801 | 0 |  | 7.295927e-05 |  |  |  | 24.30809 | -0.0007176399
873 | 2022-04-29 15:10 | 2028.6964 | 1580.169 | 1 | 4 | 0.4997873 | 1.522789 | 0.7610706 | 0.2194367 | 0 | 0.3187033 | 0 | [5 empty] | 24.30809 | -0.0007176399
874 | 2022-04-29 15:10 | 2030.6964 | 1582.169 | 1 | 4 | 0.4997768 | 1.522903 | 0.7611116 | 0.2197144 | 0 | 0.3191262 | 0 | [5 empty] | 24.30809 | -0.0007176399
875 | 2022-04-29 15:10 | 2032.6979 | 1584.1706 | 1 | 4 | 0.4997587 | 1.523127 | 0.761196 | 0.2199922 | 0 | 0.3195493 | 0 | [5 empty] | 24.30809 | -0.0007176399
876 | 2022-04-29 15:10 | 2034.698 | 1586.1706 | 1 | 4 | 0.4997692 | 1.523341 | 0.7613189 | 0.22027 | 0 | 0.3199724 | 0 | [5 empty] | 24.30809 | -0.0007176399
877 | 2022-04-29 15:10 | 2036.6981 | 1588.1707 | 1 | 4 | 0.4997702 | 1.523454 | 0.7613769 | 0.2205477 | 0 | 0.3203954 | 0 | [5 empty] | 24.30809 | -0.0007176399
878 | 2022-04-29 15:10 | 2038.6988 | 1590.1715 | 1 | 4 | 0.4998569 | 1.523603 | 0.7615835 | 0.2208255 | 0 | 0.3208186 | 0 |  | 9.0913e-05 |  |  |  | 24.30809 | -0.0007176399
879 | 2022-04-29 15:10 | 2040.7005 | 1592.1731 | 1 | 4 | 0.4996834 | 1.523871 | 0.761453 | 0.2211033 | 0 | 0.3212419 | 0 | [5 empty] | 24.30809 | -0.0007176399
880 | 2022-04-29 15:10 | 2042.702 | 1594.1746 | 1 | 4 | 0.5002108 | 1.523965 | 0.7623038 | 0.2213808 | 0 | 0.3216647 | 0 | [5 empty] | 24.30809 | -0.0007176399
881 | 2022-04-29 15:10 | 2044.7028 | 1596.1754 | 1 | 4 | 0.4999866 | 1.524185 | 0.7620721 | 0.2216589 | 0 | 0.3220886 | 0 | [5 empty] | 24.30809 | -0.0007176399
882 | 2022-04-29 15:10 | 2046.7028 | 1598.1754 | 1 | 4 | 0.499898 | 1.524334 | 0.7620115 | 0.2219369 | 0 | 0.3225122 | 0 |  | 0.0001150239 |  |  |  | 24.30809 | -0.0007176399
883 | 2022-04-29 15:10 | 2048.7037 | 1600.1763 | 1 | 4 | 0.5000153 | 1.524543 | 0.7622948 | 0.2222145 | 0 | 0.3229354 | 0 | [5 empty] | 24.30809 | -0.0007176399
884 | 2022-04-29 15:10 | 2050.7056 | 1602.1782 | 1 | 4 | 0.4999933 | 1.524723 | 0.7623513 | 0.2224927 | 0 | 0.3233595 | 0 | [5 empty] | 24.30809 | -0.0007176399
885 | 2022-04-29 15:10 | 2052.707 | 1604.1796 | 1 | 4 | 0.4999437 | 1.524926 | 0.7623771 | 0.2227707 | 0 | 0.3237834 | 0 | [5 empty] | 24.30809 | -0.0007176399
886 | 2022-04-29 15:10 | 2054.7086 | 1606.1812 | 1 | 4 | 0.5000448 | 1.52516 | 0.7626483 | 0.2230489 | 0 | 0.3242076 | 0 | [5 empty] | 24.30809 | -0.0007176399
887 | 2022-04-29 15:11 | 2056.7093 | 1608.1819 | 1 | 4 | 0.5006046 | 1.525204 | 0.7635241 | 0.2233266 | 0 | 0.3246312 | 0 | [5 empty] | 24.30809 | -0.0007176399
888 | 2022-04-29 15:11 | 2058.7094 | 1610.182 | 1 | 4 | 0.4998236 | 1.525435 | 0.7624484 | 0.2236045 | 0 | 0.325055 | 0 |  | 8.825098e-05 |  | 1.575723 |  | 24.30809 | -0.0007176399
889 | 2022-04-29 15:11 | 2060.7106 | 1612.1832 | 1 | 4 | 0.4997463 | 1.525662 | 0.7624439 | 0.2238825 | 0 | 0.3254791 | 0 | [5 empty] | 24.30809 | -0.0007176399
890 | 2022-04-29 15:11 | 2062.712 | 1614.1846 | 1 | 4 | 0.4993353 | 1.525783 | 0.7618773 | 0.2241606 | 0 | 0.3259033 | 0 | [5 empty] | 24.30809 | -0.0007176399
891 | 2022-04-29 15:11 | 2064.7122 | 1616.1848 | 1 | 4 | 0.4993858 | 1.526047 | 0.7620862 | 0.2244382 | 0 | 0.3263269 | 0 | [5 empty] | 24.30809 | -0.0007176399
892 | 2022-04-29 15:11 | 2066.7135 | 1618.1861 | 1 | 4 | 0.4997292 | 1.526091 | 0.7626322 | 0.2247158 | 0 | 0.3267505 | 0 | [5 empty] | 24.30809 | -0.0007176399
893 | 2022-04-29 15:11 | 2068.7145 | 1620.1871 | 1 | 4 | 0.5000925 | 1.52631 | 0.7632962 | 0.224994 | 0 | 0.3271751 | 0 | [5 empty] | 24.30809 | -0.0007176399
894 | 2022-04-29 15:11 | 2070.7158 | 1622.1884 | 1 | 4 | 0.5001383 | 1.526437 | 0.7634296 | 0.2252717 | 0 | 0.327599 | 0 |  | 6.98779e-05 |  |  |  | 24.30809 | -0.0007176399
895 | 2022-04-29 15:11 | 2072.7159 | 1624.1885 | 1 | 4 | 0.5005722 | 1.526757 | 0.7642521 | 0.2255498 | 0 | 0.3280235 | 0 | [5 empty] | 24.30809 | -0.0007176399
896 | 2022-04-29 15:11 | 2074.716 | 1626.1886 | 1 | 4 | 0.5004025 | 1.526831 | 0.76403 | 0.2258275 | 0 | 0.3284475 | 0 | [5 empty] | 24.30809 | -0.0007176399
897 | 2022-04-29 15:11 | 2076.7174 | 1628.19 | 1 | 4 | 0.5000572 | 1.527104 | 0.7636394 | 0.2261055 | 0 | 0.3288718 | 0 | [5 empty] | 24.30809 | -0.0007176399
898 | 2022-04-29 15:11 | 2078.7188 | 1630.1914 | 1 | 4 | 0.5001965 | 1.527252 | 0.7639261 | 0.2263837 | 0 | 0.3292967 | 0 | [5 empty] | 24.30809 | -0.0007176399
899 | 2022-04-29 15:11 | 2080.7194 | 1632.192 | 1 | 4 | 0.4998636 | 1.52738 | 0.7634817 | 0.2266616 | 0 | 0.3297211 | 0 | [5 empty] | 24.30809 | -0.0007176399
900 | 2022-04-29 15:11 | 2082.7208 | 1634.1934 | 1 | 4 | 0.4995584 | 1.527606 | 0.7631284 | 0.2269395 | 0 | 0.3301455 | 0 |  | 8.629006e-05 |  |  |  | 24.30809 | -0.0007176399
901 | 2022-04-29 15:11 | 2084.7217 | 1636.1943 | 1 | 4 | 0.4997845 | 1.527789 | 0.7635653 | 0.2272172 | 0 | 0.3305699 | 0 | [5 empty] | 24.30809 | -0.0007176399
902 | 2022-04-29 15:11 | 2086.7237 | 1638.1963 | 1 | 4 | 0.4997921 | 1.527878 | 0.7636214 | 0.2274953 | 0 | 0.3309946 | 0 | [5 empty] | 24.30809 | -0.0007176399
903 | 2022-04-29 15:11 | 2088.7243 | 1640.1969 | 1 | 4 | 0.499753 | 1.528179 | 0.763712 | 0.227773 | 0 | 0.3314189 | 0 | [5 empty] | 24.30809 | -0.0007176399
904 | 2022-04-29 15:11 | 2090.7258 | 1642.1984 | 1 | 4 | 0.4998007 | 1.528308 | 0.7638494 | 0.2280506 | 0 | 0.3318432 | 0 | [5 empty] | 24.30809 | -0.0007176399
905 | 2022-04-29 15:11 | 2092.7267 | 1644.1993 | 1 | 4 | 0.4997292 | 1.528574 | 0.7638731 | 0.2283286 | 0 | 0.3322681 | 0 |  | 0.0001143132 |  |  |  | 24.30809 | -0.0007176399
906 | 2022-04-29 15:11 | 2094.7286 | 1646.2012 | 1 | 4 | 0.5001526 | 1.528613 | 0.7645398 | 0.2286065 | 0 | 0.3326928 | 0 | [5 empty] | 24.30809 | -0.0007176399
907 | 2022-04-29 15:11 | 2096.7299 | 1648.2025 | 1 | 4 | 0.4998264 | 1.528836 | 0.7641526 | 0.2288843 | 0 | 0.3331176 | 0 | [5 empty] | 24.30809 | -0.0007176399
908 | 2022-04-29 15:11 | 2098.7299 | 1650.2025 | 1 | 4 | 0.4997807 | 1.529121 | 0.7642252 | 0.2291621 | 0 | 0.3335423 | 0 | [5 empty] | 24.30809 | -0.0007176399
909 | 2022-04-29 15:11 | 2100.7307 | 1652.2033 | 1 | 4 | 0.4996662 | 1.529254 | 0.7641165 | 0.22944 | 0 | 0.3339671 | 0 | [5 empty] | 24.30809 | -0.0007176399
910 | 2022-04-29 15:11 | 2102.7315 | 1654.2041 | 1 | 4 | 0.4999847 | 1.529376 | 0.7646646 | 0.2297176 | 0 | 0.3343918 | 0 |  | 9.434347e-05 |  |  |  | 24.30809 | -0.0007176399
911 | 2022-04-29 15:11 | 2104.7331 | 1656.2057 | 1 | 4 | 0.499918 | 1.529593 | 0.7646711 | 0.2299955 | 0 | 0.3348167 | 0 | [5 empty] | 24.30809 | -0.0007176399
912 | 2022-04-29 15:11 | 2106.734 | 1658.2066 | 1 | 4 | 0.49998 | 1.529862 | 0.7649004 | 0.2302736 | 0 | 0.3352422 | 0 | [5 empty] | 24.30809 | -0.0007176399
913 | 2022-04-29 15:11 | 2108.7356 | 1660.2082 | 1 | 4 | 0.4999924 | 1.529993 | 0.7649849 | 0.2305517 | 0 | 0.3356676 | 0 | [5 empty] | 24.30809 | -0.0007176399
914 | 2022-04-29 15:11 | 2110.7374 | 1662.21 | 1 | 4 | 0.4999628 | 1.530226 | 0.7650561 | 0.2308298 | 0 | 0.336093 | 0 | [5 empty] | 24.30809 | -0.0007176399
915 | 2022-04-29 15:11 | 2112.7387 | 1664.2113 | 1 | 4 | 0.4999886 | 1.530368 | 0.7651666 | 0.2311076 | 0 | 0.3365181 | 0 |  | 9.817659e-05 |  |  |  | 24.30809 | -0.0007176399
916 | 2022-04-29 15:11 | 2114.7397 | 1666.2123 | 1 | 4 | 0.499979 | 1.530604 | 0.7652699 | 0.2313855 | 0 | 0.3369435 | 0 |  |  |  | 1.523484 |  | 24.30809 | -0.0007176399
917 | 2022-04-29 15:12 | 2116.7404 | 1668.213 | 1 | 4 | 0.4999933 | 1.530756 | 0.7653677 | 0.2316633 | 0 | 0.3373687 | 0 | [5 empty] | 24.30809 | -0.0007176399
918 | 2022-04-29 15:12 | 2118.7405 | 1670.2131 | 1 | 4 | 0.4999733 | 1.531 | 0.7654591223 | 0.2319412 | 0 | 0.3377941 | 0 | [5 empty] | 24.30809 | -0.0007176399
919 | 2022-04-29 15:12 | 2120.7409 | 1672.2135 | 1 | 4 | 0.4998875 | 1.531106 | 0.7653808 | 0.2322189 | 0 | 0.3382191 | 0 | [5 empty] | 24.30809 | -0.0007176399
920 | 2022-04-29 15:12 | 2122.7413 | 1674.2139 | 1 | 4 | 0.4999495 | 1.531382 | 0.7656137 | 0.2324968 | 0 | 0.3386447 | 0 |  | 0.0001144541 |  |  |  | 24.30809 | -0.0007176399
921 | 2022-04-29 15:12 | 2124.7422 | 1676.2148 | 1 | 4 | 0.5000229 | 1.531486 | 0.7657781 | 0.2327745 | 0 | 0.33907 | 0 | [5 empty] | 24.30809 | -0.0007176399
922 | 2022-04-29 15:12 | 2126.7437 | 1678.2163 | 1 | 4 | 0.4999304 | 1.531714 | 0.7657504 | 0.2330526 | 0 | 0.3394959 | 0 |  |  |  |  | 0.6522223 | 24.30809 | -0.0007176399
923 | 2022-04-29 15:12 | 2128.7446 | 1680.2172 | 1 | 4 | 0.4999905 | 1.531856 | 0.7659134 | 0.2333303 | 0 | 0.3399212 | 0 | [5 empty] | 24.30809 | -0.0007176399
924 | 2022-04-29 15:12 | 2130.7453 | 1682.2179 | 1 | 4 | 0.4998999 | 1.532111 | 0.7659021 | 0.2336081 | 0 | 0.3403468 | 0 | [5 empty] | 24.30809 | -0.0007176399
925 | 2022-04-29 15:12 | 2132.747 | 1684.2196 | 1 | 4 | 0.4999838 | 1.532369 | 0.7661597 | 0.2338863 | 0 | 0.340773 | 0 |  | 0.0001166811 |  |  |  | 24.30809 | -0.0007176399
926 | 2022-04-29 15:12 | 2134.7478 | 1686.2204 | 1 | 4 | 0.4999247 | 1.532534 | 0.7661516 | 0.2341641 | 0 | 0.3411987 | 0 | [5 empty] | 24.30809 | -0.0007176399
927 | 2022-04-29 15:12 | 2136.7479 | 1688.2205 | 1 | 4 | 0.4999533 | 1.532707 | 0.7662819 | 0.234442 | 0 | 0.3416245 | 0 | [5 empty] | 24.30809 | -0.0007176399
928 | 2022-04-29 15:12 | 2138.7481 | 1690.2207 | 1 | 4 | 0.4999628 | 1.532893 | 0.7663895 | 0.2347197 | 0 | 0.3420502 | 0 | [5 empty] | 24.30809 | -0.0007176399
929 | 2022-04-29 15:12 | 2140.7487 | 1692.2213 | 1 | 4 | 0.4999743 | 1.533033 | 0.7664771 | 0.2349976 | 0 | 0.3424762 | 0 | [5 empty] | 24.30809 | -0.0007176399
930 | 2022-04-29 15:12 | 2142.7488 | 1694.2214 | 1 | 4 | 0.4999542 | 1.533286 | 0.7665728 | 0.2352753 | 0 | 0.342902 | 0 |  | 0.0001106887 |  |  |  | 24.30809 | -0.0007176399
931 | 2022-04-29 15:12 | 2144.7504 | 1696.223 | 1 | 4 | 0.4999771 | 1.53351 | 0.7667199 | 0.2355534 | 0 | 0.3433283 | 0 | [5 empty] | 24.30809 | -0.0007176399
932 | 2022-04-29 15:12 | 2146.7504 | 1698.223 | 1 | 4 | 0.5001316 | 1.533662 | 0.7670328 | 0.2358311 | 0 | 0.3437542 | 0 | [5 empty] | 24.30809 | -0.0007176399
933 | 2022-04-29 15:12 | 2148.752 | 1700.2246 | 1 | 4 | 0.5000629 | 1.533906 | 0.7670495 | 0.2361092 | 0 | 0.3441807 | 0 | [5 empty] | 24.30809 | -0.0007176399
934 | 2022-04-29 15:12 | 2150.7521 | 1702.2247 | 1 | 4 | 0.4999704 | 1.534075 | 0.7669921 | 0.2363869 | 0 | 0.3446066 | 0 | [5 empty] | 24.30809 | -0.0007176399
935 | 2022-04-29 15:12 | 2152.7536 | 1704.2262 | 1 | 4 | 0.5000496 | 1.53423 | 0.7671911 | 0.2366649 | 0 | 0.3450332 | 0 |  | 8.720426e-05 |  |  |  | 24.30809 | -0.0007176399
936 | 2022-04-29 15:12 | 2154.7537 | 1706.2263 | 1 | 4 | 0.5000458 | 1.534438 | 0.7672893 | 0.2369427 | 0 | 0.3454595 | 0 | [5 empty] | 24.30809 | -0.0007176399
937 | 2022-04-29 15:12 | 2156.7538 | 1708.2264 | 1 | 4 | 0.4999952 | 1.534704 | 0.7673446 | 0.2372206 | 0 | 0.3458858 | 0 | [5 empty] | 24.30809 | -0.0007176399
938 | 2022-04-29 15:12 | 2158.7546 | 1710.2272 | 1 | 4 | 0.4999561 | 1.534811 | 0.7673381 | 0.2374983 | 0 | 0.346312 | 0 | [5 empty] | 24.30809 | -0.0007176399
939 | 2022-04-29 15:12 | 2160.7553 | 1712.2279 | 1 | 4 | 0.5000477 | 1.535138 | 0.7676422 | 0.2377761 | 0 | 0.3467383 | 0 | [5 empty] | 24.30809 | -0.0007176399
940 | 2022-04-29 15:12 | 2162.7564 | 1714.229 | 1 | 4 | 0.4999514 | 1.535227 | 0.7675389 | 0.238054 | 0 | 0.347165 | 0 | [5 empty] | 24.30809 | -0.0007176399
941 | 2022-04-29 15:12 | 2164.7564 | 1716.2291 | 1 | 4 | 0.4999695 | 1.535444 | 0.7676752 | 0.238332 | 0 | 0.3475919 | 0 |  | 8.514805e-05 |  | 1.415328 |  | 24.30809 | -0.0007176399
942 | 2022-04-29 15:12 | 2166.7579 | 1718.2305 | 1 | 4 | 0.5000553 | 1.535631 | 0.7679004 | 0.2386099 | 0 | 0.3480185 | 0 | [5 empty] | 24.30809 | -0.0007176399
943 | 2022-04-29 15:12 | 2168.7587 | 1720.2313 | 1 | 4 | 0.5000362 | 1.535842 | 0.7679766 | 0.2388879 | 0 | 0.3484454 | 0 | [5 empty] | 24.30809 | -0.0007176399
944 | 2022-04-29 15:12 | 2170.7588 | 1722.2314 | 1 | 4 | 0.49998 | 1.536164 | 0.7680513 | 0.2391656 | 0 | 0.348872 | 0 | [5 empty] | 24.30809 | -0.0007176399
945 | 2022-04-29 15:12 | 2172.7599 | 1724.2325 | 1 | 4 | 0.4999504 | 1.536284 | 0.7680658 | 0.2394434 | 0 | 0.3492986 | 0 | [5 empty] | 24.30809 | -0.0007176399
946 | 2022-04-29 15:12 | 2174.7601 | 1726.2327 | 1 | 4 | 0.5000114 | 1.536476 | 0.7682555 | 0.2397213 | 0 | 0.3497255 | 0 | [5 empty] | 24.30809 | -0.0007176399
947 | 2022-04-29 15:13 | 2176.7605 | 1728.2331 | 1 | 4 | 0.5000372 | 1.536739 | 0.7684267 | 0.2399992 | 0 | 0.3501525 | 0 |  | 8.972121e-05 |  |  |  | 24.30809 | -0.0007176399
948 | 2022-04-29 15:13 | 2178.7612 | 1730.2338 | 1 | 4 | 0.4998941 | 1.536805 | 0.7682398 | 0.240277 | 0 | 0.3505794 | 0 | [5 empty] | 24.30809 | -0.0007176399
949 | 2022-04-29 15:13 | 2180.7628 | 1732.2354 | 1 | 4 | 0.4999409 | 1.537058 | 0.7684382 | 0.2405549 | 0 | 0.3510065 | 0 | [5 empty] | 24.30809 | -0.0007176399
950 | 2022-04-29 15:13 | 2182.7641 | 1734.2368 | 1 | 4 | 0.4999466 | 1.53726 | 0.7685479 | 0.2408326 | 0 | 0.3514334 | 0 | [5 empty] | 24.30809 | -0.0007176399
951 | 2022-04-29 15:13 | 2184.7654 | 1736.238 | 1 | 4 | 0.4999018 | 1.537521 | 0.7686095 | 0.2411108 | 0 | 0.3518611 | 0 | [5 empty] | 24.30809 | -0.0007176399
952 | 2022-04-29 15:13 | 2186.7661 | 1738.2387 | 1 | 4 | 0.4998627 | 1.53769 | 0.7686339 | 0.2413887 | 0 | 0.3522883 | 0 | [5 empty] | 24.30809 | -0.0007176399
953 | 2022-04-29 15:13 | 2188.7669 | 1740.2395 | 1 | 4 | 0.4999666 | 1.537858 | 0.7688776 | 0.2416663 | 0 | 0.3527152 | 0 |  | 8.076159e-05 |  |  |  | 24.30809 | -0.0007176399
954 | 2022-04-29 15:13 | 2190.7677 | 1742.2403 | 1 | 4 | 0.5001469 | 1.538077 | 0.7692644 | 0.2419444 | 0 | 0.3531428 | 0 | [5 empty] | 24.30809 | -0.0007176399
955 | 2022-04-29 15:13 | 2192.7693 | 1744.2419 | 1 | 4 | 0.499939 | 1.538365 | 0.7690887 | 0.2422222 | 0 | 0.3535701 | 0 | [5 empty] | 24.30809 | -0.0007176399
956 | 2022-04-29 15:13 | 2194.7702 | 1746.2428 | 1 | 4 | 0.4999723 | 1.538515 | 0.7692149 | 0.2425002 | 0 | 0.3539977 | 0 | [5 empty] | 24.30809 | -0.0007176399
957 | 2022-04-29 15:13 | 2196.7718 | 1748.2444 | 1 | 4 | 0.5000191 | 1.538756 | 0.7694074 | 0.2427782 | 0 | 0.3544255 | 0 | [5 empty] | 24.30809 | -0.0007176399
958 | 2022-04-29 15:13 | 2198.7729 | 1750.2455 | 1 | 4 | 0.4999266 | 1.538995 | 0.7693845 | 0.243056 | 0 | 0.3548529 | 0 |  | 0.0001003487 |  |  |  | 24.30809 | -0.0007176399
959 | 2022-04-29 15:13 | 2200.7733 | 1752.2459 | 1 | 4 | 0.4999475 | 1.539217 | 0.7695277 | 0.2433338 | 0 | 0.3552805 | 0 | [5 empty] | 24.30809 | -0.0007176399
960 | 2022-04-29 15:13 | 2202.7751 | 1754.2477 | 1 | 4 | 0.5000343 | 1.539369 | 0.7697373 | 0.2436119 | 0 | 0.3557086 | 0 | [5 empty] | 24.30809 | -0.0007176399
961 | 2022-04-29 15:13 | 2204.7764 | 1756.249 | 1 | 4 | 0.4999056 | 1.539621 | 0.7696652 | 0.2438899 | 0 | 0.3561365 | 0 | [5 empty] | 24.30809 | -0.0007176399
962 | 2022-04-29 15:13 | 2206.7775 | 1758.2501 | 1 | 4 | 0.5000572 | 1.539826 | 0.7700011 | 0.2441678 | 0 | 0.3565643 | 0 | [5 empty] | 24.30809 | -0.0007176399
963 | 2022-04-29 15:13 | 2208.779 | 1760.2516 | 1 | 4 | 0.499939 | 1.540122 | 0.7699671 | 0.2444457 | 0 | 0.3569922 | 0 |  | 9.767376e-05 |  |  |  | 24.30809 | -0.0007176399
964 | 2022-04-29 15:13 | 2210.7799 | 1762.2525 | 1 | 4 | 0.4999609 | 1.540152 | 0.7700158 | 0.2447236 | 0 | 0.3574203 | 0 | [5 empty] | 24.30809 | -0.0007176399
965 | 2022-04-29 15:13 | 2212.78 | 1764.2526 | 1 | 4 | 0.500061 | 1.540421 | 0.7703045 | 0.2450014 | 0 | 0.3578481 | 0 |  |  |  | 1.341674 |  | 24.30809 | -0.0007176399
966 | 2022-04-29 15:13 | 2214.7816 | 1766.2542 | 1 | 4 | 0.4999256 | 1.540737 | 0.7702539 | 0.2452794 | 0 | 0.3582764 | 0 | [5 empty] | 24.30809 | -0.0007176399
967 | 2022-04-29 15:13 | 2216.7824 | 1768.255 | 1 | 4 | 0.4999094 | 1.540946 | 0.7703334 | 0.2455573 | 0 | 0.3587045 | 0 | [5 empty] | 24.30809 | -0.0007176399
968 | 2022-04-29 15:13 | 2218.7841 | 1770.2567 | 1 | 4 | 0.5000067 | 1.541107 | 0.7705638 | 0.2458351 | 0 | 0.3591325 | 0 | [5 empty] | 24.30809 | -0.0007176399
969 | 2022-04-29 15:13 | 2220.7849 | 1772.2575 | 1 | 4 | 0.499917 | 1.541255 | 0.7704996 | 0.2461132 | 0 | 0.3595611 | 0 |  | 0.0001035858 |  |  |  | 24.30809 | -0.0007176399
970 | 2022-04-29 15:13 | 2222.7856 | 1774.2582 | 1 | 4 | 0.5000095 | 1.541432 | 0.7707306 | 0.246391 | 0 | 0.3599893 | 0 | [5 empty] | 24.30809 | -0.0007176399
971 | 2022-04-29 15:13 | 2224.7857 | 1776.2584 | 1 | 4 | 0.4998751 | 1.541693 | 0.7706539 | 0.2466688 | 0 | 0.3604175 | 0 |  |  |  |  | 0.7321647 | 24.30809 | -0.0007176399
972 | 2022-04-29 15:13 | 2226.7864 | 1778.259 | 1 | 4 | 0.4999895 | 1.541964 | 0.7709658 | 0.2469464 | 0 | 0.3608454 | 0 | [5 empty] | 24.30809 | -0.0007176399
973 | 2022-04-29 15:13 | 2228.7868 | 1780.2594 | 1 | 4 | 0.5000973 | 1.542075 | 0.7711875 | 0.2472245 | 0 | 0.3612743 | 0 | [5 empty] | 24.30809 | -0.0007176399
974 | 2022-04-29 15:13 | 2230.789 | 1782.2616 | 1 | 4 | 0.4999599 | 1.542354 | 0.7711152 | 0.2475025 | 0 | 0.361703 | 0 |  | 8.979608e-05 |  |  |  | 24.30809 | -0.0007176399
975 | 2022-04-29 15:13 | 2232.7897 | 1784.2623 | 1 | 4 | 0.5000429 | 1.542602 | 0.7713672 | 0.2477804 | 0 | 0.3621316 | 0 | [5 empty] | 24.30809 | -0.0007176399
976 | 2022-04-29 15:13 | 2234.7899 | 1786.2625 | 1 | 4 | 0.5000172 | 1.542865 | 0.771459 | 0.2480582 | 0 | 0.3625602 | 0 | [5 empty] | 24.30809 | -0.0007176399
977 | 2022-04-29 15:14 | 2236.7899 | 1788.2625 | 1 | 4 | 0.4999475 | 1.543044 | 0.771441 | 0.2483359 | 0 | 0.3629887 | 0 | [5 empty] | 24.30809 | -0.0007176399
978 | 2022-04-29 15:14 | 2238.7914 | 1790.264 | 1 | 4 | 0.4999704 | 1.543166 | 0.7715373 | 0.2486136 | 0 | 0.3634171 | 0 | [5 empty] | 24.30809 | -0.0007176399
979 | 2022-04-29 15:14 | 2240.7916 | 1792.2642 | 1 | 4 | 0.4999247 | 1.543455 | 0.7716113 | 0.2488918 | 0 | 0.3638464 | 0 | [5 empty] | 24.30809 | -0.0007176399
980 | 2022-04-29 15:14 | 2242.7923 | 1794.265 | 1 | 4 | 0.5000696 | 1.543634 | 0.7719244 | 0.2491696 | 0 | 0.3642751 | 0 |  | 8.672258e-05 |  |  |  | 24.30809 | -0.0007176399
981 | 2022-04-29 15:14 | 2244.793 | 1796.2656 | 1 | 4 | 0.4999342 | 1.543898 | 0.7718474 | 0.2494475 | 0 | 0.3647043 | 0 | [5 empty] | 24.30809 | -0.0007176399
982 | 2022-04-29 15:14 | 2246.7943 | 1798.2669 | 1 | 4 | 0.4999847 | 1.544121 | 0.7720369 | 0.2497255 | 0 | 0.3651333 | 0 | [5 empty] | 24.30809 | -0.0007176399
983 | 2022-04-29 15:14 | 2248.7956 | 1800.2682 | 1 | 4 | 0.4999475 | 1.544246 | 0.7720419 | 0.2500033 | 0 | 0.3655623 | 0 | [5 empty] | 24.30809 | -0.0007176399
984 | 2022-04-29 15:14 | 2250.7963 | 1802.2689 | 1 | 4 | 0.4998989 | 1.544531 | 0.7721093 | 0.250281 | 0 | 0.3659912 | 0 | [5 empty] | 24.30809 | -0.0007176399
985 | 2022-04-29 15:14 | 2252.7966 | 1804.2692 | 1 | 4 | 0.5000296 | 1.544627 | 0.7723592 | 0.2505591 | 0 | 0.3664206 | 0 | [5 empty] | 24.30809 | -0.0007176399
986 | 2022-04-29 15:14 | 2254.7972 | 1806.2698 | 1 | 4 | 0.5000181 | 1.545017 | 0.7725365 | 0.2508368 | 0 | 0.3668497 | 0 |  | 9.172821e-05 |  |  |  | 24.30809 | -0.0007176399
987 | 2022-04-29 15:14 | 2256.7981 | 1808.2707 | 1 | 4 | 0.5000257 | 1.545223 | 0.7726512 | 0.2511148 | 0 | 0.3672791 | 0 | [5 empty] | 24.30809 | -0.0007176399
988 | 2022-04-29 15:14 | 2258.7996 | 1810.2722 | 1 | 4 | 0.4999762 | 1.545461 | 0.7726937 | 0.2513928 | 0 | 0.3677087 | 0 |  |  |  | 1.267581 |  | 24.30809 | -0.0007176399
989 | 2022-04-29 15:14 | 2260.7996 | 1812.2723 | 1 | 4 | 0.5000305 | 1.545733 | 0.7729136 | 0.2516704 | 0 | 0.3681378 | 0 | [5 empty] | 24.30809 | -0.0007176399
990 | 2022-04-29 15:14 | 2262.8006 | 1814.2732 | 1 | 4 | 0.4999695 | 1.545989 | 0.7729473 | 0.2519481 | 0 | 0.368567 | 0 |  | 0.0001159791 |  |  |  | 24.30809 | -0.0007176399
991 | 2022-04-29 15:14 | 2264.8007 | 1816.2733 | 1 | 4 | 0.5000563 | 1.546079 | 0.7731265 | 0.2522262 | 0 | 0.368997 | 0 | [5 empty] | 24.30809 | -0.0007176399
992 | 2022-04-29 15:14 | 2266.8013 | 1818.2739 | 1 | 4 | 0.500041 | 1.546379 | 0.7732529 | 0.2525041 | 0 | 0.3694266 | 0 | [5 empty] | 24.30809 | -0.0007176399
993 | 2022-04-29 15:14 | 2268.8013 | 1820.2739 | 1 | 4 | 0.5000134 | 1.546601 | 0.7733212 | 0.2527816 | 0 | 0.3698558 | 0 | [5 empty] | 24.30809 | -0.0007176399
994 | 2022-04-29 15:14 | 2270.8029 | 1822.2755 | 1 | 4 | 0.4999256 | 1.546874 | 0.7733219 | 0.2530595 | 0 | 0.3702856 | 0 |  | 0.000157695 |  |  |  | 24.30809 | -0.0007176399
995 | 2022-04-29 15:14 | 2272.8042 | 1824.2768 | 1 | 4 | 0.5000181 | 1.547071 | 0.7735635 | 0.2533376 | 0 | 0.3707158 | 0 | [5 empty] | 24.30809 | -0.0007176399
996 | 2022-04-29 15:14 | 2274.8054 | 1826.278 | 1 | 4 | 0.4999208 | 1.547308 | 0.7735315 | 0.2536156 | 0 | 0.3711459 | 0 | [5 empty] | 24.30809 | -0.0007176399
997 | 2022-04-29 15:14 | 2276.8072 | 1828.2798 | 1 | 4 | 0.4999304 | 1.547524 | 0.7736543 | 0.2538937 | 0 | 0.3715762 | 0 | [5 empty] | 24.30809 | -0.0007176399
998 | 2022-04-29 15:14 | 2278.8083 | 1830.2809 | 1 | 4 | 0.4999266 | 1.547758 | 0.7737654 | 0.2541716 | 0 | 0.3720062 | 0 | [5 empty] | 24.30809 | -0.0007176399
999 | 2022-04-29 15:14 | 2280.8094 | 1832.282 | 1 | 4 | 0.5000553 | 1.548004 | 0.7740876 | 0.2544495 | 0 | 0.3724363 | 0 |  | 0.0001122583 |  |  |  | 24.30809 | -0.0007176399
1000 | 2022-04-29 15:14 | 2282.8104 | 1834.283 | 1 | 4 | 0.4999847 | 1.548245 | 0.7740988 | 0.2547271 | 0 | 0.3728661 | 0 | [5 empty] | 24.30809 | -0.0007176399
1001 | 2022-04-29 15:14 | 2284.8112 | 1836.2838 | 1 | 4 | 0.4999599 | 1.54857 | 0.7742229 | 0.2550053 | 0 | 0.3732969 | 0 | [5 empty] | 24.30809 | -0.0007176399
1002 | 2022-04-29 15:14 | 2286.8123 | 1838.2849 | 1 | 4 | 0.49998 | 1.54877 | 0.7743540246 | 0.2552828 | 0 | 0.3737266 | 0 | [5 empty] | 24.30809 | -0.0007176399
1003 | 2022-04-29 15:14 | 2288.8137 | 1840.2863 | 1 | 4 | 0.4999046 | 1.548971 | 0.7743377 | 0.2555611 | 0 | 0.3741577 | 0 | [5 empty] | 24.30809 | -0.0007176399
1004 | 2022-04-29 15:14 | 2290.8143 | 1842.2869 | 1 | 4 | 0.5000372 | 1.549276 | 0.7746956 | 0.255839 | 0 | 0.374588 | 0 |  | 0.0001096062 |  |  |  | 24.30809 | -0.0007176399
1005 | 2022-04-29 15:14 | 2292.8144 | 1844.287 | 1 | 4 | 0.4999857 | 1.549497 | 0.7747263 | 0.2561168 | 0 | 0.3750185 | 0 | [5 empty] | 24.30809 | -0.0007176399
1006 | 2022-04-29 15:14 | 2294.816 | 1846.2886 | 1 | 4 | 0.499999 | 1.549749 | 0.774873 | 0.2563947 | 0 | 0.3754491 | 0 | [5 empty] | 24.30809 | -0.0007176399
1007 | 2022-04-29 15:15 | 2296.8168 | 1848.2894 | 1 | 4 | 0.4999371 | 1.549926 | 0.7748655 | 0.2566727 | 0 | 0.3758799 | 0 | [5 empty] | 24.30809 | -0.0007176399
1008 | 2022-04-29 15:15 | 2298.8176 | 1850.2902 | 1 | 4 | 0.4999762 | 1.550171 | 0.7750486 | 0.2569505 | 0 | 0.3763105 | 0 | [5 empty] | 24.30809 | -0.0007176399
1009 | 2022-04-29 15:15 | 2300.8178 | 1852.2904 | 1 | 4 | 0.4998398 | 1.550357 | 0.7749301 | 0.2572282 | 0 | 0.3767409 | 0 |  | 0.0001002185 |  |  |  | 24.30809 | -0.0007176399
1010 | 2022-04-29 15:15 | 2302.8194 | 1854.292 | 1 | 4 | 0.5000229 | 1.55071 | 0.7753905 | 0.2575063 | 0 | 0.3771721 | 0 |  |  |  | 1.188953 |  | 24.30809 | -0.0007176399
1011 | 2022-04-29 15:15 | 2304.8202 | 1856.2928 | 1 | 4 | 0.5000134 | 1.550838 | 0.7754398 | 0.2577842 | 0 | 0.3776031 | 0 | [5 empty] | 24.30809 | -0.0007176399
1012 | 2022-04-29 15:15 | 2306.8202 | 1858.2928 | 1 | 4 | 0.4999609 | 1.551147 | 0.7755129 | 0.2580619 | 0 | 0.3780338 | 0 | [5 empty] | 24.30809 | -0.0007176399
1013 | 2022-04-29 15:15 | 2308.8221 | 1860.2947 | 1 | 4 | 0.4999666 | 1.551377 | 0.7756367 | 0.2583401 | 0 | 0.3784652 | 0 | [5 empty] | 24.30809 | -0.0007176399
1014 | 2022-04-29 15:15 | 2310.8226 | 1862.2952 | 1 | 4 | 0.5000219 | 1.551646 | 0.775857 | 0.2586178 | 0 | 0.3788961 | 0 |  | 0.0001062566 |  |  | 0.8295082 | 24.30809 | -0.0007176399
1015 | 2022-04-29 15:15 | 2312.8251 | 1864.2977 | 1 | 4 | 0.5000782 | 1.551974 | 0.7761084 | 0.2588959 | 0 | 0.3793276 | 0 | [5 empty] | 24.30809 | -0.0007176399
1016 | 2022-04-29 15:15 | 2314.8266 | 1866.2992 | 1 | 4 | 0.4999714 | 1.552251 | 0.7760811 | 0.2591739 | 0 | 0.3797591 | 0 | [5 empty] | 24.30809 | -0.0007176399
1017 | 2022-04-29 15:15 | 2316.8282 | 1868.3008 | 1 | 4 | 0.4999437 | 1.552474 | 0.7761496 | 0.2594517 | 0 | 0.3801904 | 0 | [5 empty] | 24.30809 | -0.0007176399
1018 | 2022-04-29 15:15 | 2318.8292 | 1870.3018 | 1 | 4 | 0.4999714 | 1.552751 | 0.7763311 | 0.2597298 | 0 | 0.3806221 | 0 |  | 0.000142381 |  |  |  | 24.30809 | -0.0007176399
1019 | 2022-04-29 15:15 | 2320.8294 | 1872.302 | 1 | 4 | 0.4999285 | 1.553093 | 0.7764355 | 0.2600076 | 0 | 0.3810535 | 0 | [5 empty] | 24.30809 | -0.0007176399
1020 | 2022-04-29 15:15 | 2322.8299 | 1874.3025 | 1 | 4 | 0.5000191 | 1.553265 | 0.7766622 | 0.2602854 | 0 | 0.3814849 | 0 | [5 empty] | 24.30809 | -0.0007176399
1021 | 2022-04-29 15:15 | 2324.8307 | 1876.3033 | 1 | 4 | 0.5000296 | 1.553669 | 0.7768805 | 0.2605631 | 0 | 0.3819162 | 0 | [5 empty] | 24.30809 | -0.0007176399
1022 | 2022-04-29 15:15 | 2326.8308 | 1878.3034 | 1 | 4 | 0.4999342 | 1.553834 | 0.7768148 | 0.260841 | 0 | 0.382348 | 0 |  | 0.0001484683 |  |  |  | 24.30809 | -0.0007176399
1023 | 2022-04-29 15:15 | 2328.8309 | 1880.3035 | 1 | 4 | 0.5001736 | 1.554028 | 0.7772838 | 0.2611184 | 0 | 0.382779 | 0 | [5 empty] | 24.30809 | -0.0007176399
1024 | 2022-04-29 15:15 | 2330.8317 | 1882.3043 | 1 | 4 | 0.500453 | 1.554304 | 0.7778561 | 0.2613967 | 0 | 0.3832115 | 0 | [5 empty] | 24.30809 | -0.0007176399
1025 | 2022-04-29 15:15 | 2332.8327 | 1884.3053 | 1 | 4 | 0.4999895 | 1.554629 | 0.7772982 | 0.2616746 | 0 | 0.3836435 | 0 | [5 empty] | 24.30809 | -0.0007176399
1026 | 2022-04-29 15:15 | 2334.8342 | 1886.3068 | 1 | 4 | 0.5005093 | 1.554865 | 0.7782244 | 0.2619525 | 0 | 0.3840755 | 0 |  | 0.0001335829 |  |  |  | 24.30809 | -0.0007176399
1027 | 2022-04-29 15:15 | 2336.8342 | 1888.3069 | 1 | 4 | 0.5001431 | 1.555029 | 0.777737 | 0.2622299 | 0 | 0.3845068 | 0 | [5 empty] | 24.30809 | -0.0007176399
1028 | 2022-04-29 15:15 | 2338.8345 | 1890.3072 | 1 | 4 | 0.5000315 | 1.555369 | 0.7777335 | 0.2625083 | 0 | 0.3849397 | 0 | [5 empty] | 24.30809 | -0.0007176399
1029 | 2022-04-29 15:15 | 2340.8349 | 1892.3075 | 1 | 4 | 0.5000114 | 1.555629 | 0.7778322 | 0.2627858 | 0 | 0.3853713 | 0 |  |  |  | 1.048962 |  | 24.30809 | -0.0007176399
1030 | 2022-04-29 15:15 | 2342.8353 | 1894.3079 | 1 | 4 | 0.5000229 | 1.555899 | 0.7779851 | 0.2630635 | 0 | 0.3858033 | 0 |  | 0.0001326013 |  |  |  | 24.30809 | -0.0007176399
1031 | 2022-04-29 15:15 | 2344.8359 | 1896.3085 | 1 | 4 | 0.4999237 | 1.556144 | 0.7779533 | 0.2633416 | 0 | 0.3862361 | 0 | [5 empty] | 24.30809 | -0.0007176399
1032 | 2022-04-29 15:15 | 2346.8366 | 1898.3092 | 1 | 4 | 0.5000315 | 1.556419 | 0.7782585 | 0.2636196 | 0 | 0.3866686 | 0 | [5 empty] | 24.30809 | -0.0007176399
1033 | 2022-04-29 15:15 | 2348.8383 | 1900.3109 | 1 | 4 | 0.5000305 | 1.556782 | 0.7784385 | 0.2638973 | 0 | 0.387101 | 0 | [5 empty] | 24.30809 | -0.0007176399
1034 | 2022-04-29 15:15 | 2350.8399 | 1902.3125 | 1 | 4 | 0.4999056 | 1.557123 | 0.7784145 | 0.2641756 | 0 | 0.3875341 | 0 |  | 0.0001353273 |  |  |  | 24.30809 | -0.0007176399
1035 | 2022-04-29 15:15 | 2352.8414 | 1904.314 | 1 | 4 | 0.5001059 | 1.557336 | 0.7788329 | 0.2644535 | 0 | 0.3879669 | 0 | [5 empty] | 24.30809 | -0.0007176399
1036 | 2022-04-29 15:15 | 2354.8424 | 1906.315 | 1 | 4 | 0.5000086 | 1.557548 | 0.7787874 | 0.2647314 | 0 | 0.3883997 | 0 | [5 empty] | 24.30809 | -0.0007176399
1037 | 2022-04-29 15:16 | 2356.8425 | 1908.3151 | 1 | 4 | 0.4999304 | 1.557924 | 0.7788536 | 0.2650092 | 0 | 0.3888324 | 0 | [5 empty] | 24.30809 | -0.0007176399
1038 | 2022-04-29 15:16 | 2358.8439 | 1910.3165 | 1 | 4 | 0.4999151 | 1.558254 | 0.7789947 | 0.2652871 | 0 | 0.3892654 | 0 | [5 empty] | 24.30809 | -0.0007176399
1039 | 2022-04-29 15:16 | 2360.844 | 1912.3166 | 1 | 4 | 0.5000687 | 1.558461 | 0.7793376 | 0.2655649 | 0 | 0.3896983 | 0 |  | 0.0001144926 |  |  |  | 24.30809 | -0.0007176399
1040 | 2022-04-29 15:16 | 2362.8456 | 1914.3182 | 1 | 4 | 0.5000906 | 1.558726 | 0.7795042 | 0.2658428 | 0 | 0.3901313 | 0 | [5 empty] | 24.30809 | -0.0007176399
1041 | 2022-04-29 15:16 | 2364.8472 | 1916.3198 | 1 | 4 | 0.5000105 | 1.558955 | 0.7794939 | 0.2661209 | 0 | 0.3905648 | 0 | [5 empty] | 24.30809 | -0.0007176399
1042 | 2022-04-29 15:16 | 2366.8474 | 1918.32 | 1 | 4 | 0.5000496 | 1.559276 | 0.7797153 | 0.2663987 | 0 | 0.3909979 | 0 | [5 empty] | 24.30809 | -0.0007176399
1043 | 2022-04-29 15:16 | 2368.8481 | 1920.3207 | 1 | 4 | 0.5000086 | 1.55963 | 0.7798284 | 0.2666766 | 0 | 0.3914312 | 0 |  | 0.0001253448 |  |  |  | 24.30809 | -0.0007176399
1044 | 2022-04-29 15:16 | 2370.8482 | 1922.3208 | 1 | 4 | 0.4999084 | 1.559899 | 0.7798066 | 0.2669543 | 0 | 0.3918643 | 0 | [5 empty] | 24.30809 | -0.0007176399
1045 | 2022-04-29 15:16 | 2372.849 | 1924.3216 | 1 | 4 | 0.4999542 | 1.560266 | 0.7800615 | 0.2672322 | 0 | 0.3922979 | 0 | [5 empty] | 24.30809 | -0.0007176399
1046 | 2022-04-29 15:16 | 2374.8505 | 1926.3231 | 1 | 4 | 0.4999399 | 1.560491 | 0.7801517 | 0.2675099 | 0 | 0.3927311 | 0 |  |  |  | 0.9724844 |  | 24.30809 | -0.0007176399
1047 | 2022-04-29 15:16 | 2376.8522 | 1928.3248 | 1 | 4 | 0.4999743 | 1.560885 | 0.7804024 | 0.2677881 | 0 | 0.3931653 | 0 |  | 0.0001452066 |  |  |  | 24.30809 | -0.0007176399
1048 | 2022-04-29 15:16 | 2378.8529 | 1930.3255 | 1 | 4 | 0.5004053 | 1.56107 | 0.7811677 | 0.2680661 | 0 | 0.3935992 | 0 | [5 empty] | 24.30809 | -0.0007176399
1049 | 2022-04-29 15:16 | 2380.8529 | 1932.3255 | 1 | 4 | 0.4995766 | 1.561398 | 0.7800379 | 0.2683437 | 0 | 0.3940326 | 0 | [5 empty] | 24.30809 | -0.0007176399
1050 | 2022-04-29 15:16 | 2382.855 | 1934.3276 | 1 | 4 | 0.4995289 | 1.561848 | 0.7801882 | 0.2686215 | 0 | 0.3944663 | 0 |  |  |  |  | 1.003424 | 24.30809 | -0.0007176399
1051 | 2022-04-29 15:16 | 2384.8556 | 1936.3282 | 1 | 4 | 0.4999065 | 1.561967 | 0.7808375 | 0.2688993 | 0 | 0.3949003 | 0 |  | 0.0001656858 |  |  |  | 24.30809 | -0.0007176399
1052 | 2022-04-29 15:16 | 2386.8562 | 1938.3288 | 1 | 4 | 0.5000744 | 1.562372 | 0.7813022 | 0.2691773 | 0 | 0.3953345 | 0 | [5 empty] | 24.30809 | -0.0007176399
1053 | 2022-04-29 15:16 | 2388.8564 | 1940.329 | 1 | 4 | 0.4992485 | 1.562815 | 0.780233 | 0.269455 | 0 | 0.3957684 | 0 | [5 empty] | 24.30809 | -0.0007176399
1054 | 2022-04-29 15:16 | 2390.8564 | 1942.329 | 1 | 4 | 0.4999447 | 1.563138 | 0.7814826 | 0.2697329 | 0 | 0.3962026 | 0 | [5 empty] | 24.30809 | -0.0007176399
1055 | 2022-04-29 15:16 | 2392.8567 | 1944.3293 | 1 | 4 | 0.500288 | 1.563493 | 0.7821968 | 0.2700105 | 0 | 0.3966366 | 0 |  | 0.0001441415 |  |  |  | 24.30809 | -0.0007176399
1056 | 2022-04-29 15:16 | 2394.8572 | 1946.3298 | 1 | 4 | 0.4993458 | 1.563846 | 0.7808999 | 0.2702885 | 0 | 0.3970712 | 0 | [5 empty] | 24.30809 | -0.0007176399
1057 | 2022-04-29 15:16 | 2396.8588 | 1948.3314 | 1 | 4 | 0.4999971 | 1.563972 | 0.7819815 | 0.2705666 | 0 | 0.3975061 | 0 | [5 empty] | 24.30809 | -0.0007176399
1058 | 2022-04-29 15:16 | 2398.8588 | 1950.3314 | 1 | 4 | 0.5000525 | 1.564318 | 0.7822411 | 0.2708445 | 0 | 0.3979408 | 0 |  | 0.0001782399 |  |  |  | 24.30809 | -0.0007176399
1059 | 2022-04-29 15:16 | 2400.8597 | 1952.3324 | 1 | 4 | 0.4999323 | 1.564648 | 0.7822181 | 0.2711223 | 0 | 0.3983753 | 0 | [5 empty] | 24.30809 | -0.0007176399
1060 | 2022-04-29 15:16 | 2402.8606 | 1954.3332 | 1 | 4 | 0.4999533 | 1.565045 | 0.7824494 | 0.2714001 | 0 | 0.3988101 | 0 | [5 empty] | 24.30809 | -0.0007176399
1061 | 2022-04-29 15:16 | 2404.8613 | 1956.3339 | 1 | 4 | 0.4999237 | 1.565325 | 0.7825431 | 0.2716781 | 0 | 0.3992451 | 0 |  | 0.0001793291 |  |  |  | 24.30809 | -0.0007176399
1062 | 2022-04-29 15:16 | 2406.8621 | 1958.3347 | 1 | 4 | 0.4999504 | 1.565618 | 0.7827313 | 0.271956 | 0 | 0.3996801 | 0 |  |  |  | 0.8728914 |  | 24.30809 | -0.0007176399
1063 | 2022-04-29 15:16 | 2408.8622 | 1960.3348 | 1 | 4 | 0.4999857 | 1.565974 | 0.7829646 | 0.2722334 | 0 | 0.4001144 | 0 | [5 empty] | 24.30809 | -0.0007176399
1064 | 2022-04-29 15:16 | 2410.8622 | 1962.3348 | 1 | 4 | 0.5001011 | 1.566277 | 0.7832969 | 0.2725116 | 0 | 0.4005501 | 0 | [5 empty] | 24.30809 | -0.0007176399
1065 | 2022-04-29 15:16 | 2412.8646 | 1964.3372 | 1 | 4 | 0.5000134 | 1.566617 | 0.7833295 | 0.2727896 | 0 | 0.4009855 | 0 |  | 0.0001375632 |  |  |  | 24.30809 | -0.0007176399
1066 | 2022-04-29 15:16 | 2414.8646 | 1966.3372 | 1 | 4 | 0.4999437 | 1.567071 | 0.7834473 | 0.2730674 | 0 | 0.4014207 | 0 | [5 empty] | 24.30809 | -0.0007176399
1067 | 2022-04-29 15:17 | 2416.8654 | 1968.338 | 1 | 4 | 0.4999113 | 1.567457 | 0.7835895 | 0.2733453 | 0 | 0.4018562 | 0 | [5 empty] | 24.30809 | -0.0007176399
1068 | 2022-04-29 15:17 | 2418.8655 | 1970.3381 | 1 | 4 | 0.5000343 | 1.567775 | 0.7839413 | 0.273623 | 0 | 0.4022916 | 0 | [5 empty] | 24.30809 | -0.0007176399
1069 | 2022-04-29 15:17 | 2420.8663 | 1972.3389 | 1 | 4 | 0.5000257 | 1.568065 | 0.7840728 | 0.2739009 | 0 | 0.4027272 | 0 |  | 0.0001564509 |  |  |  | 24.30809 | -0.0007176399
1070 | 2022-04-29 15:17 | 2422.8672 | 1974.3398 | 1 | 4 | 0.4999352 | 1.568503 | 0.7841499 | 0.2741787 | 0 | 0.4031629 | 0 | [5 empty] | 24.30809 | -0.0007176399
1071 | 2022-04-29 15:17 | 2424.8686 | 1976.3412 | 1 | 4 | 0.5000134 | 1.568795 | 0.7844185 | 0.2744567 | 0 | 0.4035988 | 0 | [5 empty] | 24.30809 | -0.0007176399
1072 | 2022-04-29 15:17 | 2426.8706 | 1978.3433 | 1 | 4 | 0.4999199 | 1.569132 | 0.7844403 | 0.2747346 | 0 | 0.4040349 | 0 |  | 0.000207564 |  |  |  | 24.30809 | -0.0007176399
1073 | 2022-04-29 15:17 | 2428.872 | 1980.3446 | 1 | 4 | 0.5000029 | 1.569535 | 0.7847721 | 0.2750127 | 0 | 0.4044712 | 0 | [5 empty] | 24.30809 | -0.0007176399
1074 | 2022-04-29 15:17 | 2430.8728 | 1982.3454 | 1 | 4 | 0.5000191 | 1.569997 | 0.7850285 | 0.2752906 | 0 | 0.4049075 | 0 | [5 empty] | 24.30809 | -0.0007176399
1075 | 2022-04-29 15:17 | 2432.8735 | 1984.3461 | 1 | 4 | 0.5000019 | 1.570174 | 0.78509 | 0.2755682 | 0 | 0.4053432 | 0 |  | 0.0002022565 |  |  |  | 24.30809 | -0.0007176399
1076 | 2022-04-29 15:17 | 2434.8743 | 1986.3469 | 1 | 4 | 0.4999542 | 1.57067 | 0.7852631 | 0.2758465 | 0 | 0.4057802 | 0 |  |  |  | 0.78305 |  | 24.30809 | -0.0007176399
1077 | 2022-04-29 15:17 | 2436.8745 | 1988.3471 | 1 | 4 | 0.4999628 | 1.571135 | 0.7855091 | 0.2761242 | 0 | 0.4062165 | 0 | [5 empty] | 24.30809 | -0.0007176399
1078 | 2022-04-29 15:17 | 2438.8752 | 1990.3478 | 1 | 4 | 0.4999418 | 1.571483 | 0.78565 | 0.276402 | 0 | 0.406653 | 0 | [5 empty] | 24.30809 | -0.0007176399
1079 | 2022-04-29 15:17 | 2440.8768 | 1992.3494 | 1 | 4 | 0.4999743 | 1.571968 | 0.7859436 | 0.27668 | 0 | 0.4070898 | 0 |  | 0.0001668159 |  |  | 1.258835 | 24.30809 | -0.0007176399
1080 | 2022-04-29 15:17 | 2442.8778 | 1994.3504 | 1 | 4 | 0.5000353 | 1.572282 | 0.7861965 | 0.276958 | 0 | 0.4075268 | 0 | [5 empty] | 24.30809 | -0.0007176399
1081 | 2022-04-29 15:17 | 2444.8786 | 1996.3512 | 1 | 4 | 0.5000134 | 1.572746 | 0.7863941 | 0.2772358 | 0 | 0.4079636 | 0 | [5 empty] | 24.30809 | -0.0007176399
1082 | 2022-04-29 15:17 | 2446.8805 | 1998.3531 | 1 | 4 | 0.4999113 | 1.573132 | 0.7864265 | 0.2775137 | 0 | 0.4084008 | 0 |  | 0.0001686932 |  |  |  | 24.30809 | -0.0007176399
1083 | 2022-04-29 15:17 | 2448.881 | 2000.3536 | 1 | 4 | 0.4999323 | 1.573507 | 0.786647 | 0.2777917 | 0 | 0.4088381 | 0 | [5 empty] | 24.30809 | -0.0007176399
1084 | 2022-04-29 15:17 | 2450.8809 | 2002.3535 | 1 | 4 | 0.499939 | 1.573937 | 0.7868725 | 0.2780694 | 0 | 0.4092751 | 0 | [5 empty] | 24.30809 | -0.0007176399
1085 | 2022-04-29 15:17 | 2452.8826 | 2004.3552 | 1 | 4 | 0.499959 | 1.574395 | 0.7871329 | 0.2783472 | 0 | 0.4097124 | 0 |  | 0.0001908865 |  |  |  | 24.30809 | -0.0007176399
1086 | 2022-04-29 15:17 | 2454.8835 | 2006.3561 | 1 | 4 | 0.4999762 | 1.574819 | 0.787372 | 0.2786253 | 0 | 0.4101503 | 0 | [5 empty] | 24.30809 | -0.0007176399
1087 | 2022-04-29 15:17 | 2456.8842 | 2008.3568 | 1 | 4 | 0.5000315 | 1.575338 | 0.7877186 | 0.278903 | 0 | 0.4105876 | 0 | [5 empty] | 24.30809 | -0.0007176399
1088 | 2022-04-29 15:17 | 2458.8851 | 2010.3577 | 1 | 4 | 0.4999514 | 1.575683 | 0.7877649 | 0.2791809 | 0 | 0.4110254 | 0 |  | 0.0001932806 |  | 0.6539975 |  | 24.30809 | -0.0007176399
1089 | 2022-04-29 15:17 | 2460.8851 | 2012.3577 | 1 | 4 | 0.4999857 | 1.576281 | 0.788118 | 0.2794589 | 0 | 0.4114634 | 0 | [5 empty] | 24.30809 | -0.0007176399
1090 | 2022-04-29 15:17 | 2462.8863 | 2014.3589 | 1 | 4 | 0.499979 | 1.576724 | 0.7883289 | 0.2797368 | 0 | 0.4119015 | 0 | [5 empty] | 24.30809 | -0.0007176399
1091 | 2022-04-29 15:17 | 2464.8876 | 2016.3602 | 1 | 4 | 0.499896 | 1.577125 | 0.788398479 | 0.2800145 | 0 | 0.4123394 | 0 |  | 0.0002682203 |  |  |  | 24.30809 | -0.0007176399
1092 | 2022-04-29 15:17 | 2466.8892 | 2018.3618 | 1 | 4 | 0.5000114 | 1.577632 | 0.788834 | 0.2802927 | 0 | 0.4127781 | 0 | [5 empty] | 24.30809 | -0.0007176399
1093 | 2022-04-29 15:17 | 2468.8909 | 2020.3636 | 1 | 4 | 0.4999075 | 1.578124 | 0.788916 | 0.2805705 | 0 | 0.4132166 | 0 |  | 0.0002815645 |  |  |  | 24.30809 | -0.0007176399
1094 | 2022-04-29 15:17 | 2470.8923 | 2022.3649 | 1 | 4 | 0.4999857 | 1.578596 | 0.7892754 | 0.2808485 | 0 | 0.4136552 | 0 | [5 empty] | 24.30809 | -0.0007176399
1095 | 2022-04-29 15:17 | 2472.8943 | 2024.3669 | 1 | 4 | 0.4999542 | 1.579144 | 0.7894997 | 0.2811265 | 0 | 0.4140942 | 0 | [5 empty] | 24.30809 | -0.0007176399
1096 | 2022-04-29 15:17 | 2474.8952 | 2026.3678 | 1 | 4 | 0.5000277 | 1.579577 | 0.7898323 | 0.2814043 | 0 | 0.4145329 | 0 |  | 0.0002440762 |  |  |  | 24.30809 | -0.0007176399
1097 | 2022-04-29 15:18 | 2476.8964 | 2028.369 | 1 | 4 | 0.4999733 | 1.580093 | 0.7900043 | 0.281682 | 0 | 0.4149714 | 0 | [5 empty] | 24.30809 | -0.0007176399
1098 | 2022-04-29 15:18 | 2478.8977 | 2030.3703 | 1 | 4 | 0.4998875 | 1.580618 | 0.7901312 | 0.2819602 | 0 | 0.415411 | 0 |  | 0.0003057312 |  | 0.5808879 |  | 24.30809 | -0.0007176399
1099 | 2022-04-29 15:18 | 2480.8981 | 2032.3707 | 1 | 4 | 0.4999409 | 1.581191 | 0.7905021 | 0.2822382 | 0 | 0.4158505 | 0 | [5 empty] | 24.30809 | -0.0007176399
1100 | 2022-04-29 15:18 | 2482.8998 | 2034.3724 | 1 | 4 | 0.4999495 | 1.581639 | 0.7907396 | 0.2825162 | 0 | 0.4162901 | 0 |  | 0.0003234064 |  |  |  | 24.30809 | -0.0007176399
1101 | 2022-04-29 15:18 | 2484.902 | 2036.3746 | 1 | 4 | 0.4999304 | 1.582165 | 0.7909724 | 0.2827941 | 0 | 0.4167297 | 0 |  |  |  |  | 1.663514 | 24.30809 | -0.0007176399
1102 | 2022-04-29 15:18 | 2486.903 | 2038.3756 | 1 | 4 | 0.4999342 | 1.582804 | 0.7912979 | 0.2830721 | 0 | 0.4171696 | 0 |  | 0.0002971329 |  |  |  | 24.30809 | -0.0007176399
1103 | 2022-04-29 15:18 | 2488.9033 | 2040.3759 | 1 | 4 | 0.5000229 | 1.583357 | 0.7917148 | 0.2833501 | 0 | 0.4176095 | 0 | [5 empty] | 24.30809 | -0.0007176399
1104 | 2022-04-29 15:18 | 2490.9048 | 2042.3774 | 1 | 4 | 0.4998884 | 1.584008 | 0.7918272 | 0.2836279 | 0 | 0.4180495 | 0 |  | 0.0003504007 |  |  |  | 24.30809 | -0.0007176399
1105 | 2022-04-29 15:18 | 2492.9063 | 2044.3789 | 1 | 4 | 0.4999151 | 1.584573 | 0.792152 | 0.2839059 | 0 | 0.4184899 | 0 | [5 empty] | 24.30809 | -0.0007176399
1106 | 2022-04-29 15:18 | 2494.9079 | 2046.3805 | 1 | 4 | 0.4998913 | 1.585293 | 0.7924742 | 0.2841839 | 0 | 0.4189304 | 0 | [5 empty] | 24.30809 | -0.0007176399
1107 | 2022-04-29 15:18 | 2496.9086 | 2048.3812 | 1 | 4 | 0.5000038 | 1.585719 | 0.7928655 | 0.2844614 | 0 | 0.4193705 | 0 |  | 0.0002951984 |  | 0.4831758 |  | 24.30809 | -0.0007176399
1108 | 2022-04-29 15:18 | 2498.9096 | 2050.3822 | 1 | 4 | 0.4999275 | 1.586522 | 0.793146 | 0.2847393 | 0 | 0.4198111 | 0 | [5 empty] | 24.30809 | -0.0007176399
1109 | 2022-04-29 15:18 | 2500.9111 | 2052.3837 | 1 | 4 | 0.500082 | 1.58723 | 0.7937452 | 0.2850175 | 0 | 0.4202526 | 0 |  | 0.0002403122 |  |  |  | 24.30809 | -0.0007176399
1110 | 2022-04-29 15:18 | 2502.912 | 2054.3846 | 1 | 4 | 0.4999771 | 1.587806 | 0.7938666 | 0.2852955 | 0 | 0.4206938 | 0 | [5 empty] | 24.30809 | -0.0007176399
1111 | 2022-04-29 15:18 | 2504.9127 | 2056.3853 | 1 | 4 | 0.5000458 | 1.58854 | 0.7943428 | 0.2855733 | 0 | 0.4211351 | 0 |  | 0.0004807435 |  |  |  | 24.30809 | -0.0007176399
1112 | 2022-04-29 15:18 | 2506.9151 | 2058.3877 | 1 | 4 | 0.5000296 | 1.58941 | 0.794752 | 0.2858513 | 0 | 0.4215766 | 0 | [5 empty] | 24.30809 | -0.0007176399
1113 | 2022-04-29 15:18 | 2508.9161 | 2060.3887 | 1 | 4 | 0.499979 | 1.59003 | 0.7949816 | 0.2861291 | 0 | 0.4220182 | 0 |  | 0.0003503584 |  |  |  | 24.30809 | -0.0007176399
1114 | 2022-04-29 15:18 | 2510.9168 | 2062.3894 | 1 | 4 | 0.4999151 | 1.590857 | 0.7952934 | 0.2864071 | 0 | 0.4224604 | 0 |  |  |  | 0.3916817 |  | 24.30809 | -0.0007176399
1115 | 2022-04-29 15:18 | 2512.9169 | 2064.3895 | 1 | 4 | 0.500123 | 1.591621 | 0.7960063 | 0.2866846 | 0 | 0.422902 | 0 |  | 0.0002882933 |  |  |  | 24.30809 | -0.0007176399
1116 | 2022-04-29 15:18 | 2514.9185 | 2066.3911 | 1 | 4 | 0.4999056 | 1.592464 | 0.7960817 | 0.2869629 | 0 | 0.4233449 | 0 |  |  |  |  | 2.386722 | 24.30809 | -0.0007176399
1117 | 2022-04-29 15:18 | 2516.9195 | 2068.3921 | 1 | 4 | 0.4999466 | 1.59327 | 0.7965499 | 0.2872406 | 0 | 0.4237871 | 0 |  | 0.0003667406 |  |  |  | 24.30809 | -0.0007176399
1118 | 2022-04-29 15:18 | 2518.9202 | 2070.3928 | 1 | 4 | 0.5000362 | 1.594198 | 0.7971567 | 0.2875186 | 0 | 0.4242302 | 0 |  | 0.0006172108 |  |  |  | 24.30809 | -0.0007176399
1119 | 2022-04-29 15:18 | 2520.9217 | 2072.3943 | 1 | 4 | 0.4999323 | 1.595047 | 0.7974155 | 0.2877966 | 0 | 0.4246735 | 0 | [5 empty] | 24.30809 | -0.0007176399
1120 | 2022-04-29 15:18 | 2522.9218 | 2074.3944 | 1 | 4 | 0.4999571 | 1.596059 | 0.797961 | 0.2880742 | 0 | 0.4251163 | 0 |  | 0.0004876042 |  | 0.323135 |  | 24.30809 | -0.0007176399
1121 | 2022-04-29 15:18 | 2524.9227 | 2076.3953 | 1 | 4 | 0.4998922 | 1.597125 | 0.7983903 | 0.2883523 | 0 | 0.4255603 | 0 |  | 0.0005178059 |  |  |  | 24.30809 | -0.0007176399
1122 | 2022-04-29 15:18 | 2526.9234 | 2078.396 | 1 | 4 | 0.4999342 | 1.598204 | 0.7989968 | 0.2886301 | 0 | 0.426004 | 0 | [5 empty] | 24.30809 | -0.0007176399
1123 | 2022-04-29 15:18 | 2528.9235 | 2080.3962 | 1 | 4 | 0.5000286 | 1.599323 | 0.7997072 | 0.2889078 | 0 | 0.426448 | 0 |  | 0.0007804684 |  |  |  | 24.30809 | -0.0007176399
1124 | 2022-04-29 15:18 | 2530.9243 | 2082.3969 | 1 | 4 | 0.4999704 | 1.600548 | 0.8002266 | 0.2891856 | 0 | 0.4268923 | 0 |  | 0.0006075581 |  |  |  | 24.30809 | -0.0007176399
1125 | 2022-04-29 15:18 | 2532.9251 | 2084.3977 | 1 | 4 | 0.4999523 | 1.601925 | 0.8008861 | 0.2894637 | 0 | 0.4273376 | 0 |  | 0.0007074285 |  | 0.2537911 | 3.668759 | 24.30809 | -0.0007176399
1126 | 2022-04-29 15:18 | 2534.9251 | 2086.3977 | 1 | 4 | 0.5000782 | 1.603257 | 0.8017539 | 0.2897414 | 0 | 0.4277825 | 0 | [5 empty] | 24.30809 | -0.0007176399
1127 | 2022-04-29 15:19 | 2536.9259 | 2088.3985 | 1 | 4 | 0.4999723 | 1.60464 | 0.8022756 | 0.2900192 | 0 | 0.4282279 | 0 |  | 0.0009891976 |  |  |  | 24.30809 | -0.0007176399
1128 | 2022-04-29 15:19 | 2538.9267 | 2090.3993 | 1 | 4 | 0.5000296 | 1.606201 | 0.803148 | 0.2902972 | 0 | 0.4286742 | 0 |  | 0.001116129 |  | 0.1996048 |  | 24.30809 | -0.0007176399
1129 | 2022-04-29 15:19 | 2540.9275 | 2092.4001 | 1 | 4 | 0.4997921 | 1.608017 | 0.8036742 | 0.2905748 | 0 | 0.4291203 | 0 |  | 0.0008852097 |  |  |  | 24.30809 | -0.0007176399
1130 | 2022-04-29 15:19 | 2542.9292 | 2094.4018 | 1 | 4 | 0.500164 | 1.609891 | 0.8052095 | 0.2908533 | 0 | 0.4295682 | 0 |  | 0.001209487 |  |  |  | 24.30809 | -0.0007176399
1131 | 2022-04-29 15:19 | 2544.9298 | 2096.4024 | 1 | 4 | 0.4999523 | 1.612042 | 0.8059441 | 0.2911309 | 0 | 0.4300153 | 0 |  | 0.0008609361 |  | 0.1497931 | 6.043922 | 24.30809 | -0.0007176399
1132 | 2022-04-29 15:19 | 2546.9318 | 2098.4044 | 1 | 4 | 0.5000257 | 1.614432 | 0.8072575 | 0.291409 | 0 | 0.4304639 | 0 |  | 0.0009505004 |  |  |  | 24.30809 | -0.0007176399
1133 | 2022-04-29 15:19 | 2548.9324 | 2100.405 | 1 | 4 | 0.4999571 | 1.617363 | 0.8086121 | 0.2916867 | 0 | 0.4309126 | 0 |  | 0.0013759 |  | 0.115425 |  | 24.30809 | -0.0007176399
1134 | 2022-04-29 15:19 | 2550.9332 | 2102.4058 | 1 | 4 | 0.5000162 | 1.620682 | 0.8103673 | 0.2919647 | 0 | 0.4313625 | 0 |  | 0.001458453 |  |  |  | 24.30809 | -0.0007176399
1135 | 2022-04-29 15:19 | 2552.9343 | 2104.4069 | 1 | 4 | 0.5000057 | 1.624847 | 0.8124328 | 0.2922427 | 0 | 0.4318135 | 0 |  | 0.00163281 |  | 0.08378684 | 10.60118 | 24.30809 | -0.0007176399
1136 | 2022-04-29 15:19 | 2554.7301 | 2106.2027 | 1 | 4 | 0.5000286 | 1.629957 | 0.8150251 | 0.292492 | 0 | 0.4322191 | 0 |  | 0.002787569 |  | 0.06494223 |  | 24.30809 | -0.0007176399
1137 | 2022-04-29 15:19 | 2556.1237 | 2107.5963 | 1 | 4 | 0.5000134 | 1.634991 | 0.8175174 | 0.2926857 | 0 | 0.4325353 | 0 |  | 0.007739553 |  | 0.04465554 | 19.06348 | 24.30809 | -0.0007176399
1138 | 2022-04-29 15:19 | 2557.1253 | 2108.5979 | 1 | 4 | 0.5000114 | 1.64002 | 0.8200287 | 0.2928248 | 0 | 0.4327629 | 0 |  | 0.002744478 |  | 0.03741205 |  | 24.30809 | -0.0007176399
1139 | 2022-04-29 15:19 | 2557.9269 | 2109.3995 | 1 | 4 | 0.4999924 | 1.645111 | 0.822543 | 0.2929361 | 0 | 0.4329456 | 0 |  | 0.01446295 |  | 0.027269 | 33.06583 | 24.30809 | -0.0007176399
1140 | 2022-04-29 15:19 | 2558.5318 | 2110.0044 | 1 | 4 | 0.4999313 | 1.650154 | 0.8249636 | 0.29302 | 0 | 0.4330837 | 0 |  | 0.01136505 |  | 0.02183105 |  | 24.30809 | -0.0007176399
1141 | 2022-04-29 15:19 | 2559.114 | 2110.5866 | 1 | 4 | 0.4999981 | 1.655266 | 0.8276299 | 0.2931006 | 0 | 0.4332169 | 0 | [5 empty] | 24.30809 | -0.0007176399
1142 | 2022-04-29 15:19 | 2559.5165 | 2110.9891 | 1 | 4 | 0.500042 | 1.660298 | 0.8302187 | 0.2931567 | 0 | 0.4333099 | 0 |  | 0.05083425 |  | 0.01118433 | 60.05981 | 24.30809 | -0.0007176399
1143 | 2022-04-29 15:19 | 2559.7572 | 2111.2299 | 1 | 4 | 0.5000505 | 1.665356 | 0.8327621 | 0.2931902 | 0 | 0.4333655 | 0 | [5 empty] | 24.30809 | -0.0007176399
1144 | 2022-04-29 15:19 | 2560.1285 | 2111.6011 | 1 | 4 | 0.4999924 | 1.670846 | 0.8354103 | 0.2932418 | 0 | 0.4334515 | 0 | [5 empty] | 24.30809 | -0.0007176399
1145 | 2022-04-29 15:19 | 2560.3462 | 2111.8188 | 1 | 4 | 0.5000153 | 1.675877 | 0.8379641 | 0.293272 | 0 | 0.4335019 | 0 |  | -0.03949046 |  | 0.00599659 | 122.6822 | 24.30809 | -0.0007176399
1146 | 2022-04-29 15:19 | 2560.5469 | 2112.0195 | 1 | 4 | 0.4999952 | 1.681103 | 0.8405434 | 0.2932998 | 0 | 0.4335485 | 0 | [5 empty] | 24.30809 | -0.0007176399
1147 | 2022-04-29 15:19 | 2560.7485 | 2112.2211 | 1 | 4 | 0.4998827 | 1.68618 | 0.8428922 | 0.293328 | 0 | 0.4335959 | 0 | [5 empty] | 24.30809 | -0.0007176399
1148 | 2022-04-29 15:19 | 2560.9389 | 2112.4115 | 1 | 4 | 0.4999781 | 1.691361 | 0.8456435 | 0.2933544 | 0 | 0.4336405 | 0 | [5 empty] | 24.30809 | -0.0007176399
1149 | 2022-04-29 15:19 | 2561.1293 | 2112.602 | 1 | 4 | 0.4999847 | 1.696634 | 0.848291 | 0.2933809 | 0 | 0.4336852 | 0 | [5 empty] | 24.30809 | -0.0007176399
1150 | 2022-04-29 15:19 | 2561.3101 | 2112.7827 | 1 | 4 | 0.4999447 | 1.700737 | 0.8502744 | 0.2934058 | 0 | 0.4337274 | 0 |  | -0.05127682 |  | 0.004396559 | 196.1657 | 24.30809 | -0.0007176399
1151 | 2022-04-29 15:19 | 2563.4495 | 2.001 | 1 | 5 | 0 | 1.572254 | 0 | 0.2934156 | 0 | 0.4337437 | 0 |  | -0.002932095 |  | 0 |  | 24.30809 | -0.0007176399
1152 | 2022-04-29 15:19 | 2565.4487 | 4.0003 | 1 | 5 | 0 | 1.575285 | 0 | 0.2934156 | 0 | 0.4337437 | 0 |  | 0.002116634 |  |  |  | 24.30809 | -0.0007176399
1153 | 2022-04-29 15:19 | 2567.4487 | 6.0002 | 1 | 5 | 0 | 1.572283 | 0 | 0.2934156 | 0 | 0.4337437 | 0 |  | -0.0008897111 |  |  |  | 24.30809 | -0.0007176399
1154 | 2022-04-29 15:19 | 2569.4486 | 8.0001 | 1 | 5 | 0 | 1.573315 | 0 | 0.2934156 | 0 | 0.4337437 | 0 | [5 empty] | 24.30809 | -0.0007176399
1155 | 2022-04-29 15:19 | 2571.4501 | 10.0016 | 1 | 5 | 0 | 1.572673 | 0 | 0.2934156 | 0 | 0.4337437 | 0 | [5 empty] | 24.30809 | -0.0007176399
1156 | 2022-04-29 15:19 | 2573.4487 | 12.0002 | 1 | 5 | 0 | 1.572663 | 0 | 0.2934156 | 0 | 0.4337437 | 0 | [5 empty] | 24.30809 | -0.0007176399
1157 | 2022-04-29 15:19 | 2575.4486 | 14.0001 | 1 | 5 | 0 | 1.572525 | 0 | 0.2934156 | 0 | 0.4337437 | 0 | [5 empty] | 24.30809 | -0.0007176399
1158 | 2022-04-29 15:19 | 2577.4494 | 16.001 | 1 | 5 | 0 | 1.572413 | 0 | 0.2934156 | 0 | 0.4337437 | 0 | [5 empty] | 24.30809 | -0.0007176399
1159 | 2022-04-29 15:19 | 2579.4488 | 18.0003 | 1 | 5 | 0 | 1.572381 | 0 | 0.2934156 | 0 | 0.4337437 | 0 |  | -1.665329e-05 |  |  |  | 24.30809 | -0.0007176399
1160 | 2022-04-29 15:19 | 2581.4489 | 20.0004 | 1 | 5 | 0 | 1.572248 | 0 | 0.2934156 | 0 | 0.4337437 | 0 | [5 empty] | 24.30809 | -0.0007176399
1161 | 2022-04-29 15:19 | 2583.449 | 22.0005 | 1 | 5 | 0 | 1.57229 | 0 | 0.2934156 | 0 | 0.4337437 | 0 | [5 empty] | 24.30809 | -0.0007176399
1162 | 2022-04-29 15:19 | 2585.4492 | 24.0007 | 1 | 5 | 0 | 1.572167 | 0 | 0.2934156 | 0 | 0.4337437 | 0 | [5 empty] | 24.30809 | -0.0007176399
1163 | 2022-04-29 15:19 | 2587.4489 | 26.0004 | 1 | 5 | 0 | 1.572106 | 0 | 0.2934156 | 0 | 0.4337437 | 0 | [5 empty] | 24.30809 | -0.0007176399
1164 | 2022-04-29 15:19 | 2589.4497 | 28.0012 | 1 | 5 | 0 | 1.572067 | 0 | 0.2934156 | 0 | 0.4337437 | 0 | [5 empty] | 24.30809 | -0.0007176399
1165 | 2022-04-29 15:19 | 2591.4489 | 30.0004 | 1 | 5 | 0 | 1.572021 | 0 | 0.2934156 | 0 | 0.4337437 | 0 |  | -3.54445e-05 |  |  |  | 24.30809 | -0.0007176399
1166 | 2022-04-29 15:19 | 2593.449 | 32.0006 | 1 | 5 | 0 | 1.571981 | 0 | 0.2934156 | 0 | 0.4337437 | 0 | [5 empty] | 24.30809 | -0.0007176399
1167 | 2022-04-29 15:20 | 2595.449 | 34.0005 | 1 | 5 | 0 | 1.571954 | 0 | 0.2934156 | 0 | 0.4337437 | 0 | [5 empty] | 24.30809 | -0.0007176399
1168 | 2022-04-29 15:20 | 2597.4491 | 36.0007 | 1 | 5 | 0 | 1.571941 | 0 | 0.2934156 | 0 | 0.4337437 | 0 | [5 empty] | 24.30809 | -0.0007176399
1169 | 2022-04-29 15:20 | 2599.4499 | 38.0014 | 1 | 5 | 0 | 1.57191 | 0 | 0.2934156 | 0 | 0.4337437 | 0 | [5 empty] | 24.30809 | -0.0007176399
1170 | 2022-04-29 15:20 | 2601.4499 | 40.0014 | 1 | 5 | 0 | 1.571896 | 0 | 0.2934156 | 0 | 0.4337437 | 0 | [5 empty] | 24.30809 | -0.0007176399
1171 | 2022-04-29 15:20 | 2603.4489 | 42.0004 | 1 | 5 | 0 | 1.571854 | 0 | 0.2934156 | 0 | 0.4337437 | 0 |  | -1.779995e-05 |  |  |  | 24.30809 | -0.0007176399
1172 | 2022-04-29 15:20 | 2605.4489 | 44.0004 | 1 | 5 | 0 | 1.571843 | 0 | 0.2934156 | 0 | 0.4337437 | 0 | [5 empty] | 24.30809 | -0.0007176399
1173 | 2022-04-29 15:20 | 2607.4491 | 46.0006 | 1 | 5 | 0 | 1.571801 | 0 | 0.2934156 | 0 | 0.4337437 | 0 | [5 empty] | 24.30809 | -0.0007176399
1174 | 2022-04-29 15:20 | 2609.4492 | 48.0007 | 1 | 5 | 0 | 1.57175 | 0 | 0.2934156 | 0 | 0.4337437 | 0 | [5 empty] | 24.30809 | -0.0007176399
1175 | 2022-04-29 15:20 | 2611.45 | 50.0016 | 1 | 5 | 0 | 1.571653 | 0 | 0.2934156 | 0 | 0.4337437 | 0 | [5 empty] | 24.30809 | -0.0007176399
1176 | 2022-04-29 15:20 | 2613.4485 | 52 | 1 | 5 | 0 | 1.571702 | 0 | 0.2934156 | 0 | 0.4337437 | 0 | [5 empty] | 24.30809 | -0.0007176399
1177 | 2022-04-29 15:20 | 2615.449 | 54.0005 | 1 | 5 | 0 | 1.571629 | 0 | 0.2934156 | 0 | 0.4337437 | 0 |  | -2.230334e-05 |  |  |  | 24.30809 | -0.0007176399
1178 | 2022-04-29 15:20 | 2617.4493 | 56.0009 | 1 | 5 | 0 | 1.571618 | 0 | 0.2934156 | 0 | 0.4337437 | 0 | [5 empty] | 24.30809 | -0.0007176399
1179 | 2022-04-29 15:20 | 2619.4492 | 58.0007 | 1 | 5 | 0 | 1.571607 | 0 | 0.2934156 | 0 | 0.4337437 | 0 | [5 empty] | 24.30809 | -0.0007176399
1180 | 2022-04-29 15:20 | 2621.4496 | 60.0011 | 1 | 5 | 0 | 1.571641 | 0 | 0.2934156 | 0 | 0.4337437 | 0 | [5 empty] | 24.30809 | -0.0007176399
1181 | 2022-04-29 15:20 | 2621.45 | 60.0015 | 1 | 5 | 0 | 1.571641 | 0 | 0.2934156 | 0 | 0.4337437 | 0 |  | -2.230334e-05 |  | 0 | 0 | 24.30809 | -0.0007176399
1182 | 2022-04-29 15:20 | 2621.494 | 0.0065 | 1 | 6 | -0.5009365 | 1.514866 | -0.7588517 | 0.29342 | 6.413466e-07 | 0.4337507 | 1.008013e-06 |  | -0.008859794 |  |  |  | 24.30809 | -0.0007176399
1183 | 2022-04-29 15:20 | 2623.495 | 2.0075 | 1 | 6 | -0.4998417 | 1.507666 | -0.7535943 | 0.29342 | 0.0002787579 | 0.4337507 | 0.0004205309 |  | -0.003582361 |  | 0.000229567 | 4356.026 | 24.30809 | -0.0007176399
1184 | 2022-04-29 15:20 | 2625.4968 | 4.0093 | 1 | 6 | -0.5000095 | 1.507059 | -0.7535438 | 0.29342 | 0.0005568686 | 0.4337507 | 0.0008397266 |  |  |  | 0.09928956 |  | 24.30809 | -0.0007176399
1185 | 2022-04-29 15:20 | 2627.4973 | 6.0098 | 1 | 6 | -0.5000715 | 1.504821 | -0.7525181 | 0.29342 | 0.0008343435 | 0.4337507 | 0.00125748 |  | -0.0003651461 |  |  |  | 24.30809 | -0.0007176399
1186 | 2022-04-29 15:20 | 2629.4973 | 8.0099 | 1 | 6 | -0.499959 | 1.503885 | -0.7518808 | 0.29342 | 0.001112392 | 0.4337507 | 0.001675687 |  | -0.0006793059 |  |  |  | 24.30809 | -0.0007176399
1187 | 2022-04-29 15:20 | 2631.4975 | 10.01 | 1 | 6 | -0.4998894 | 1.50259 | -0.7511288 | 0.29342 | 0.001390212 | 0.4337507 | 0.002093267 | [5 empty] | 24.30809 | -0.0007176399
1188 | 2022-04-29 15:20 | 2633.499 | 12.0115 | 1 | 6 | -0.4998112 | 1.501534 | -0.7504835 | 0.29342 | 0.001668159 | 0.4337507 | 0.002510694 |  | -0.0004331039 |  | 0.1880405 | 6.958795 | 24.30809 | -0.0007176399
1189 | 2022-04-29 15:20 | 2635.499 | 14.0115 | 1 | 6 | -0.4998436 | 1.500484 | -0.7500073 | 0.29342 | 0.001945716 | 0.4337507 | 0.002927266 | [5 empty] | 24.30809 | -0.0007176399
1190 | 2022-04-29 15:20 | 2637.4999 | 16.0124 | 1 | 6 | -0.5001173 | 1.499531 | -0.7499414 | 0.29342 | 0.002223648 | 0.4337507 | 0.00334412 |  | -0.0003722155 |  |  |  | 24.30809 | -0.0007176399
1191 | 2022-04-29 15:20 | 2639.5007 | 18.0133 | 1 | 6 | -0.5000324 | 1.498695 | -0.7493961 | 0.29342 | 0.002501519 | 0.4337507 | 0.003760632 | [5 empty] | 24.30809 | -0.0007176399
1192 | 2022-04-29 15:20 | 2641.5013 | 20.0138 | 1 | 6 | -0.5001888 | 1.497756 | -0.7491608 | 0.29342 | 0.002779362 | 0.4337507 | 0.00417686 |  | -0.0003685668 |  |  |  | 24.30809 | -0.0007176399
1193 | 2022-04-29 15:20 | 2643.5015 | 22.014 | 1 | 6 | -0.5001268 | 1.497013 | -0.7486963 | 0.29342 | 0.003057159 | 0.4337507 | 0.004592796 |  |  |  | 0.304354 |  | 24.30809 | -0.0007176399
1194 | 2022-04-29 15:20 | 2645.504 | 24.0165 | 1 | 6 | -0.4999552 | 1.496446 | -0.748156 | 0.29342 | 0.003335572 | 0.4337507 | 0.005009435 |  | -0.0003198332 |  |  |  | 24.30809 | -0.0007176399
1195 | 2022-04-29 15:20 | 2647.5047 | 26.0172 | 1 | 6 | -0.5003233 | 1.495625 | -0.748296 | 0.29342 | 0.003613556 | 0.4337507 | 0.00542524 |  | -0.0005084881 |  |  |  | 24.30809 | -0.0007176399
1196 | 2022-04-29 15:20 | 2649.5064 | 28.0189 | 1 | 6 | -0.5000591 | 1.494918 | -0.7475473 | 0.29342 | 0.003891443 | 0.4337507 | 0.005840715 | [5 empty] | 24.30809 | -0.0007176399
1197 | 2022-04-29 15:20 | 2651.5074 | 30.0199 | 1 | 6 | -0.5001459 | 1.49425 | -0.747343 | 0.29342 | 0.004169528 | 0.4337507 | 0.00625628 |  | -0.0004811788 |  |  |  | 24.30809 | -0.0007176399
1198 | 2022-04-29 15:20 | 2653.508 | 32.0205 | 1 | 6 | -0.5000839 | 1.493488 | -0.7468693 | 0.29342 | 0.004447395 | 0.4337507 | 0.006671339 | [5 empty] | 24.30809 | -0.0007176399
1199 | 2022-04-29 15:21 | 2655.5088 | 34.0213 | 1 | 6 | -0.5000095 | 1.492924 | -0.7464762 | 0.29342 | 0.004724983 | 0.4337507 | 0.007085804 | [5 empty] | 24.30809 | -0.0007176399
1200 | 2022-04-29 15:21 | 2657.5089 | 36.0214 | 1 | 6 | -0.4999752 | 1.49228 | -0.746103 | 0.29342 | 0.005002962 | 0.4337507 | 0.00750068 |  | -0.0002317777 |  |  |  | 24.30809 | -0.0007176399
1201 | 2022-04-29 15:21 | 2659.5097 | 38.0222 | 1 | 6 | -0.4999914 | 1.491735 | -0.7458547 | 0.29342 | 0.005281003 | 0.4337507 | 0.007915479 |  |  |  | 0.4149292 | 2.769508 | 24.30809 | -0.0007176399
1202 | 2022-04-29 15:21 | 2661.5098 | 40.0223 | 1 | 6 | -0.5001917 | 1.491103 | -0.7458373 | 0.29342 | 0.005558866 | 0.4337507 | 0.008329838 |  | -0.0003513316 |  |  |  | 24.30809 | -0.0007176399
1203 | 2022-04-29 15:21 | 2663.5113 | 42.0238 | 1 | 6 | -0.4995193 | 1.490449 | -0.744508 | 0.29342 | 0.005836798 | 0.4337507 | 0.008744149 | [5 empty] | 24.30809 | -0.0007176399
1204 | 2022-04-29 15:21 | 2665.5123 | 44.0248 | 1 | 6 | -0.5006094 | 1.490049 | -0.7459325 | 0.29342 | 0.006114468 | 0.4337507 | 0.0091579 |  | -0.000304251 |  |  |  | 24.30809 | -0.0007176399
1205 | 2022-04-29 15:21 | 2667.5138 | 46.0263 | 1 | 6 | -0.4999008 | 1.489493 | -0.7445987 | 0.29342 | 0.006392656 | 0.4337507 | 0.009572279 | [5 empty] | 24.30809 | -0.0007176399
1206 | 2022-04-29 15:21 | 2669.5146 | 48.0271 | 1 | 6 | -0.499752 | 1.488871 | -0.7440663 | 0.29342 | 0.006670431 | 0.4337507 | 0.009985887 |  | -0.0003017572 |  |  |  | 24.30809 | -0.0007176399
1207 | 2022-04-29 15:21 | 2671.5156 | 50.0281 | 1 | 6 | -0.4998817 | 1.488264 | -0.7439559 | 0.29342 | 0.006948081 | 0.4337507 | 0.01039916 | [5 empty] | 24.30809 | -0.0007176399
1208 | 2022-04-29 15:21 | 2673.517 | 52.0295 | 1 | 6 | -0.4996176 | 1.487848 | -0.743355 | 0.29342 | 0.007226006 | 0.4337507 | 0.01081271 | [5 empty] | 24.30809 | -0.0007176399
1209 | 2022-04-29 15:21 | 2675.5187 | 54.0312 | 1 | 6 | -0.499835 | 1.487455 | -0.7434821 | 0.29342 | 0.007504029 | 0.4337507 | 0.01122627 |  | -0.0002584628 |  |  |  | 24.30809 | -0.0007176399
1210 | 2022-04-29 15:21 | 2677.5202 | 56.0327 | 1 | 6 | -0.4999523 | 1.486961 | -0.7434096 | 0.29342 | 0.007782146 | 0.4337507 | 0.01163984 |  |  |  | 0.5166107 |  | 24.30809 | -0.0007176399
1211 | 2022-04-29 15:21 | 2679.5208 | 58.0333 | 1 | 6 | -0.4999447 | 1.486337 | -0.7430863 | 0.29342 | 0.008059979 | 0.4337507 | 0.01205285 | [5 empty] | 24.30809 | -0.0007176399
1212 | 2022-04-29 15:21 | 2681.5212 | 60.0337 | 1 | 6 | -0.4994745 | 1.485846 | -0.7421422 | 0.29342 | 0.008337814 | 0.4337507 | 0.01246572 |  | -0.0001730096 |  |  |  | 24.30809 | -0.0007176399
1213 | 2022-04-29 15:21 | 2683.5235 | 62.036 | 1 | 6 | -0.5002632 | 1.485394 | -0.743088 | 0.29342 | 0.008615963 | 0.4337507 | 0.01287893 | [5 empty] | 24.30809 | -0.0007176399
1214 | 2022-04-29 15:21 | 2685.5251 | 64.0376 | 1 | 6 | -0.5001926 | 1.484983 | -0.7427775 | 0.29342 | 0.008894097 | 0.4337507 | 0.01329198 | [5 empty] | 24.30809 | -0.0007176399
1215 | 2022-04-29 15:21 | 2687.5269 | 66.0395 | 1 | 6 | -0.5002413 | 1.484569 | -0.7426427 | 0.29342 | 0.009172236 | 0.4337507 | 0.01370491 |  | -0.0002202908 |  |  |  | 24.30809 | -0.0007176399
1216 | 2022-04-29 15:21 | 2689.5276 | 68.0401 | 1 | 6 | -0.500246 | 1.484056 | -0.7423931 | 0.29342 | 0.009450239 | 0.4337507 | 0.01411752 | [5 empty] | 24.30809 | -0.0007176399
1217 | 2022-04-29 15:21 | 2691.5279 | 70.0404 | 1 | 6 | -0.5003042 | 1.483723 | -0.7423128 | 0.29342 | 0.009728053 | 0.4337507 | 0.01452972 |  | -0.0002775113 |  |  |  | 24.30809 | -0.0007176399
1218 | 2022-04-29 15:21 | 2693.5285 | 72.041 | 1 | 6 | -0.5002899 | 1.483268 | -0.742064 | 0.29342 | 0.01000622 | 0.4337507 | 0.01494232 | [5 empty] | 24.30809 | -0.0007176399
1219 | 2022-04-29 15:21 | 2695.5294 | 74.0419 | 1 | 6 | -0.5002832 | 1.482788 | -0.7418139 | 0.29342 | 0.01028425 | 0.4337507 | 0.01535461 | [5 empty] | 24.30809 | -0.0007176399
1220 | 2022-04-29 15:21 | 2697.5298 | 76.0423 | 1 | 6 | -0.5002174 | 1.482368 | -0.7415063 | 0.29342 | 0.01056196 | 0.4337507 | 0.0157663 |  | -0.0002770357 |  |  |  | 24.30809 | -0.0007176399
1221 | 2022-04-29 15:21 | 2699.5319 | 78.0444 | 1 | 6 | -0.5002136 | 1.481965 | -0.741299 | 0.29342 | 0.01084023 | 0.4337507 | 0.01617869 |  |  |  | 0.6109405 | 1.777919 | 24.30809 | -0.0007176399
1222 | 2022-04-29 15:21 | 2701.5334 | 80.0459 | 1 | 6 | -0.5001764 | 1.481531 | -0.7410268 | 0.29342 | 0.01111851 | 0.4337507 | 0.01659101 |  | -0.0002280604 |  |  |  | 24.30809 | -0.0007176399
1223 | 2022-04-29 15:21 | 2703.5349 | 82.0474 | 1 | 6 | -0.5002089 | 1.481258 | -0.7409384 | 0.29342 | 0.01139663 | 0.4337507 | 0.01700299 | [5 empty] | 24.30809 | -0.0007176399
1224 | 2022-04-29 15:21 | 2705.536 | 84.0485 | 1 | 6 | -0.5002146 | 1.480769 | -0.7407023 | 0.29342 | 0.01167444 | 0.4337507 | 0.01741439 | [5 empty] | 24.30809 | -0.0007176399
1225 | 2022-04-29 15:21 | 2707.5374 | 86.0499 | 1 | 6 | -0.5001402 | 1.48027 | -0.7403425 | 0.29342 | 0.01195267 | 0.4337507 | 0.0178263 | [5 empty] | 24.30809 | -0.0007176399
1226 | 2022-04-29 15:21 | 2709.5383 | 88.0508 | 1 | 6 | -0.5003242 | 1.480009 | -0.7404843 | 0.29342 | 0.01223083 | 0.4337507 | 0.01823799 |  | -0.0001346226 |  |  |  | 24.30809 | -0.0007176399
1227 | 2022-04-29 15:21 | 2711.5384 | 90.0509 | 1 | 6 | -0.5002174 | 1.4795 | -0.7400716433 | 0.29342 | 0.01250851 | 0.4337507 | 0.01864888 | [5 empty] | 24.30809 | -0.0007176399
1228 | 2022-04-29 15:21 | 2713.5392 | 92.0517 | 1 | 6 | -0.5002213 | 1.479291 | -0.7399729 | 0.29342 | 0.01278668 | 0.4337507 | 0.01906037 | [5 empty] | 24.30809 | -0.0007176399
1229 | 2022-04-29 15:22 | 2715.5407 | 94.0532 | 1 | 6 | -0.5001812 | 1.478885 | -0.7397105 | 0.29342 | 0.01306466 | 0.4337507 | 0.01947151 |  | -0.0002836282 |  |  |  | 24.30809 | -0.0007176399
1230 | 2022-04-29 15:22 | 2717.5412 | 96.0537 | 1 | 6 | -0.5002842 | 1.478516 | -0.7396782 | 0.29342 | 0.01334271 | 0.4337507 | 0.01988262 | [5 empty] | 24.30809 | -0.0007176399
1231 | 2022-04-29 15:22 | 2719.5417 | 98.0542 | 1 | 6 | -0.5002928 | 1.478171 | -0.7395183 | 0.29342 | 0.01362074 | 0.4337507 | 0.02029361 | [5 empty] | 24.30809 | -0.0007176399
1232 | 2022-04-29 15:22 | 2721.5431 | 100.0556 | 1 | 6 | -0.500185 | 1.477765 | -0.7391559 | 0.29342 | 0.01389895 | 0.4337507 | 0.02070475 | [5 empty] | 24.30809 | -0.0007176399
1233 | 2022-04-29 15:22 | 2723.544 | 102.0565 | 1 | 6 | -0.5002613 | 1.477434 | -0.7391031 | 0.29342 | 0.0141766 | 0.4337507 | 0.02111498 |  | -0.0001462876 |  |  |  | 24.30809 | -0.0007176399
1234 | 2022-04-29 15:22 | 2725.5441 | 104.0566 | 1 | 6 | -0.5002575 | 1.477054 | -0.7389073 | 0.29342 | 0.01445478 | 0.4337507 | 0.02152587 | [5 empty] | 24.30809 | -0.0007176399
1235 | 2022-04-29 15:22 | 2727.5464 | 106.0589 | 1 | 6 | -0.5002384 | 1.47662 | -0.738662 | 0.29342 | 0.01473308 | 0.4337507 | 0.02193687 |  |  |  | 0.7535905 |  | 24.30809 | -0.0007176399
1236 | 2022-04-29 15:22 | 2729.5481 | 108.0606 | 1 | 6 | -0.5002975 | 1.476264 | -0.7385712 | 0.29342 | 0.01501091 | 0.4337507 | 0.02234705 | [5 empty] | 24.30809 | -0.0007176399
1237 | 2022-04-29 15:22 | 2731.5481 | 110.0606 | 1 | 6 | -0.5001955 | 1.476047 | -0.7383121 | 0.29342 | 0.01528915 | 0.4337507 | 0.02275774 |  | -0.0001360524 |  |  |  | 24.30809 | -0.0007176399
1238 | 2022-04-29 15:22 | 2733.5494 | 112.0619 | 1 | 6 | -0.5002337 | 1.475748 | -0.7382189 | 0.29342 | 0.01556697 | 0.4337507 | 0.02316774 | [5 empty] | 24.30809 | -0.0007176399
1239 | 2022-04-29 15:22 | 2735.5505 | 114.063 | 1 | 6 | -0.5002327 | 1.475385 | -0.7380358 | 0.29342 | 0.0158453 | 0.4337507 | 0.02357841 | [5 empty] | 24.30809 | -0.0007176399
1240 | 2022-04-29 15:22 | 2737.5505 | 116.0631 | 1 | 6 | -0.5002966 | 1.475097 | -0.737986 | 0.29342 | 0.01612302 | 0.4337507 | 0.02398807 | [5 empty] | 24.30809 | -0.0007176399
1241 | 2022-04-29 15:22 | 2739.5515 | 118.064 | 1 | 6 | -0.5002508 | 1.474652 | -0.7376958 | 0.29342 | 0.01640117 | 0.4337507 | 0.02439827 |  | -0.0001287191 |  |  |  | 24.30809 | -0.0007176399
1242 | 2022-04-29 15:22 | 2741.5522 | 120.0647 | 1 | 6 | -0.5002317 | 1.474254 | -0.7374686 | 0.29342 | 0.01667907 | 0.4337507 | 0.024808 | [5 empty] | 24.30809 | -0.0007176399
1243 | 2022-04-29 15:22 | 2743.5531 | 122.0656 | 1 | 6 | -0.5002317 | 1.473954 | -0.7373185 | 0.29342 | 0.01695731 | 0.4337507 | 0.02521813 | [5 empty] | 24.30809 | -0.0007176399
1244 | 2022-04-29 15:22 | 2745.5554 | 124.0679 | 1 | 6 | -0.5001545 | 1.47365 | -0.7370527 | 0.29342 | 0.01723555 | 0.4337507 | 0.02562819 | [5 empty] | 24.30809 | -0.0007176399
1245 | 2022-04-29 15:22 | 2747.5565 | 126.069 | 1 | 6 | -0.5002565 | 1.473324 | -0.7370399 | 0.29342 | 0.01751363 | 0.4337507 | 0.02603792 |  | -0.0001434681 |  |  |  | 24.30809 | -0.0007176399
1246 | 2022-04-29 15:22 | 2749.5572 | 128.0697 | 1 | 6 | -0.5002756 | 1.473014 | -0.736913 | 0.29342 | 0.01779156 | 0.4337507 | 0.02644733 | [5 empty] | 24.30809 | -0.0007176399
1247 | 2022-04-29 15:22 | 2751.5581 | 130.0706 | 1 | 6 | -0.5002403 | 1.472727 | -0.7367174 | 0.29342 | 0.0180695 | 0.4337507 | 0.02685666 | [5 empty] | 24.30809 | -0.0007176399
1248 | 2022-04-29 15:22 | 2753.5604 | 132.0729 | 1 | 6 | -0.5002213 | 1.472353 | -0.7365023 | 0.29342 | 0.01834772 | 0.4337507 | 0.02726632 |  | -0.0002299675 |  |  |  | 24.30809 | -0.0007176399
1249 | 2022-04-29 15:22 | 2755.5628 | 134.0753 | 1 | 6 | -0.5002584 | 1.472124 | -0.7364424 | 0.29342 | 0.01862604 | 0.4337507 | 0.02767605 |  |  |  | 0.8177074 | 1.271488 | 24.30809 | -0.0007176399
1250 | 2022-04-29 15:22 | 2757.5652 | 136.0777 | 1 | 6 | -0.5002298 | 1.471635 | -0.7361557 | 0.29342 | 0.0189043 | 0.4337507 | 0.02808558 | [5 empty] | 24.30809 | -0.0007176399
1251 | 2022-04-29 15:22 | 2759.5653 | 138.0778 | 1 | 6 | -0.5002508 | 1.471341 | -0.7360395 | 0.29342 | 0.01918229 | 0.4337507 | 0.02849464 | [5 empty] | 24.30809 | -0.0007176399
1252 | 2022-04-29 15:22 | 2761.566 | 140.0785 | 1 | 6 | -0.5001831 | 1.471131 | -0.7358349 | 0.29342 | 0.01946014 | 0.4337507 | 0.0289034 |  | -0.0001438301 |  |  |  | 24.30809 | -0.0007176399
1253 | 2022-04-29 15:22 | 2763.5668 | 142.0793 | 1 | 6 | -0.5002832 | 1.470772 | -0.7358025 | 0.29342 | 0.01973835 | 0.4337507 | 0.02931261 | [5 empty] | 24.30809 | -0.0007176399
1254 | 2022-04-29 15:22 | 2765.5678 | 144.0803 | 1 | 6 | -0.5003366 | 1.470489 | -0.7357395 | 0.29342 | 0.02001617 | 0.4337507 | 0.02972116 | [5 empty] | 24.30809 | -0.0007176399
1255 | 2022-04-29 15:22 | 2767.5692 | 146.0817 | 1 | 6 | -0.5002298 | 1.470145 | -0.7354103 | 0.29342 | 0.02029431 | 0.4337507 | 0.0301301 |  | -0.0002156687 |  |  |  | 24.30809 | -0.0007176399
1256 | 2022-04-29 15:22 | 2769.5704 | 148.083 | 1 | 6 | -0.5001793 | 1.469879 | -0.735203 | 0.29342 | 0.02057263 | 0.4337507 | 0.03053922 | [5 empty] | 24.30809 | -0.0007176399
1257 | 2022-04-29 15:22 | 2771.5711 | 150.0836 | 1 | 6 | -0.5002403 | 1.469646 | -0.7351762 | 0.29342 | 0.02085011 | 0.4337507 | 0.03094701 | [5 empty] | 24.30809 | -0.0007176399
1258 | 2022-04-29 15:22 | 2773.5725 | 152.085 | 1 | 6 | -0.5002871 | 1.46934 | -0.7350918 | 0.29342 | 0.02112848 | 0.4337507 | 0.03135605 |  | -0.000202994 |  |  |  | 24.30809 | -0.0007176399
1259 | 2022-04-29 15:23 | 2775.5744 | 154.0869 | 1 | 6 | -0.5001898 | 1.468997 | -0.7347773 | 0.29342 | 0.02140689 | 0.4337507 | 0.03176504 | [5 empty] | 24.30809 | -0.0007176399
1260 | 2022-04-29 15:23 | 2777.5752 | 156.0877 | 1 | 6 | -0.5002022 | 1.468703 | -0.7346485 | 0.29342 | 0.0216848 | 0.4337507 | 0.03217323 | [5 empty] | 24.30809 | -0.0007176399
1261 | 2022-04-29 15:23 | 2779.576 | 158.0885 | 1 | 6 | -0.5001554 | 1.468492 | -0.7344742 | 0.29342 | 0.02196283 | 0.4337507 | 0.03258152 | [5 empty] | 24.30809 | -0.0007176399
1262 | 2022-04-29 15:23 | 2781.5767 | 160.0892 | 1 | 6 | -0.500186 | 1.468164 | -0.7343551 | 0.29342 | 0.02224085 | 0.4337507 | 0.03298972 |  | -0.0001373547 |  |  |  | 24.30809 | -0.0007176399
1263 | 2022-04-29 15:23 | 2783.5776 | 162.0901 | 1 | 6 | -0.5002642 | 1.467854 | -0.7343148 | 0.29342 | 0.02251863 | 0.4337507 | 0.03339748 | [5 empty] | 24.30809 | -0.0007176399
1264 | 2022-04-29 15:23 | 2785.579 | 164.0915 | 1 | 6 | -0.5001564 | 1.467602 | -0.7340305 | 0.29342 | 0.02279693 | 0.4337507 | 0.03380594 | [5 empty] | 24.30809 | -0.0007176399
1265 | 2022-04-29 15:23 | 2787.5791 | 166.0916 | 1 | 6 | -0.500186 | 1.467373 | -0.7339594 | 0.29342 | 0.02307485 | 0.4337507 | 0.03421375 |  | -0.0001982153 |  |  |  | 24.30809 | -0.0007176399
1266 | 2022-04-29 15:23 | 2789.5807 | 168.0933 | 1 | 6 | -0.5002451 | 1.467 | -0.7338595617 | 0.29342 | 0.02335285 | 0.4337507 | 0.03462159 |  |  |  | 0.9501013 |  | 24.30809 | -0.0007176399
1267 | 2022-04-29 15:23 | 2791.5809 | 170.0934 | 1 | 6 | -0.5002184 | 1.466769 | -0.7337048 | 0.29342 | 0.02363093 | 0.4337507 | 0.03502947 | [5 empty] | 24.30809 | -0.0007176399
1268 | 2022-04-29 15:23 | 2793.5815 | 172.0941 | 1 | 6 | -0.5002728 | 1.466348 | -0.733574 | 0.29342 | 0.02390885 | 0.4337507 | 0.03543704 |  | -0.000172115 |  |  |  | 24.30809 | -0.0007176399
1269 | 2022-04-29 15:23 | 2795.5824 | 174.0949 | 1 | 6 | -0.5002127 | 1.466195 | -0.7334094 | 0.29342 | 0.02418693 | 0.4337507 | 0.03584475 | [5 empty] | 24.30809 | -0.0007176399
1270 | 2022-04-29 15:23 | 2797.5824 | 176.0949 | 1 | 6 | -0.500227 | 1.465824 | -0.7332447 | 0.29342 | 0.02446479 | 0.4337507 | 0.03625208 | [5 empty] | 24.30809 | -0.0007176399
1271 | 2022-04-29 15:23 | 2799.5842 | 178.0967 | 1 | 6 | -0.5002699 | 1.465656 | -0.7332236 | 0.29342 | 0.02474293 | 0.4337507 | 0.03665973 | [5 empty] | 24.30809 | -0.0007176399
1272 | 2022-04-29 15:23 | 2801.5856 | 180.0981 | 1 | 6 | -0.5001793 | 1.465237 | -0.7328812 | 0.29342 | 0.02502082 | 0.4337507 | 0.03706694 | [5 empty] | 24.30809 | -0.0007176399
1273 | 2022-04-29 15:23 | 2803.5881 | 182.1006 | 1 | 6 | -0.500226 | 1.465168 | -0.7329151 | 0.29342 | 0.02529929 | 0.4337507 | 0.03747494 |  | -0.000106856 |  |  |  | 24.30809 | -0.0007176399
1274 | 2022-04-29 15:23 | 2805.5882 | 184.1007 | 1 | 6 | -0.5002155 | 1.464874 | -0.7327527 | 0.29342 | 0.02557718 | 0.4337507 | 0.03788204 | [5 empty] | 24.30809 | -0.0007176399
1275 | 2022-04-29 15:23 | 2807.5905 | 186.1031 | 1 | 6 | -0.5001659 | 1.464451 | -0.7324685 | 0.29342 | 0.0258553 | 0.4337507 | 0.03828936 | [5 empty] | 24.30809 | -0.0007176399
1276 | 2022-04-29 15:23 | 2809.5905 | 188.103 | 1 | 6 | -0.5002079 | 1.464264 | -0.7324364 | 0.29342 | 0.02613301 | 0.4337507 | 0.03869604 | [5 empty] | 24.30809 | -0.0007176399
1277 | 2022-04-29 15:23 | 2811.5913 | 190.1038 | 1 | 6 | -0.5002337 | 1.463991 | -0.7323376 | 0.29342 | 0.0264114 | 0.4337507 | 0.03910362 |  | -0.0001463332 |  |  |  | 24.30809 | -0.0007176399
1278 | 2022-04-29 15:23 | 2813.5922 | 192.1047 | 1 | 6 | -0.5002155 | 1.46373 | -0.7321804 | 0.29342 | 0.02668924 | 0.4337507 | 0.03951033 | [5 empty] | 24.30809 | -0.0007176399
1279 | 2022-04-29 15:23 | 2815.5939 | 194.1064 | 1 | 6 | -0.5002222 | 1.463469 | -0.7320597 | 0.29342 | 0.02696759 | 0.4337507 | 0.0399177 | [5 empty] | 24.30809 | -0.0007176399
1280 | 2022-04-29 15:23 | 2817.5939 | 196.1064 | 1 | 6 | -0.5002365 | 1.463271 | -0.7319816 | 0.29342 | 0.02724542 | 0.4337507 | 0.04032424 |  | -0.0001838335 |  |  |  | 24.30809 | -0.0007176399
1281 | 2022-04-29 15:23 | 2819.5951 | 198.1076 | 1 | 6 | -0.5002279 | 1.46299 | -0.7318284 | 0.29342 | 0.02752353 | 0.4337507 | 0.04073114 | [5 empty] | 24.30809 | -0.0007176399
1282 | 2022-04-29 15:23 | 2821.5956 | 200.1081 | 1 | 6 | -0.5002604 | 1.462814 | -0.7317879 | 0.29342 | 0.02780151 | 0.4337507 | 0.04113775 | [5 empty] | 24.30809 | -0.0007176399
1283 | 2022-04-29 15:23 | 2823.5957 | 202.1082 | 1 | 6 | -0.5001755 | 1.462468 | -0.7314907 | 0.29342 | 0.0280794 | 0.4337507 | 0.04154417 | [5 empty] | 24.30809 | -0.0007176399
1284 | 2022-04-29 15:23 | 2825.5971 | 204.1096 | 1 | 6 | -0.5002384 | 1.462208 | -0.7314526 | 0.29342 | 0.02835753 | 0.4337507 | 0.04195087 | [5 empty] | 24.30809 | -0.0007176399
1285 | 2022-04-29 15:23 | 2827.598 | 206.1106 | 1 | 6 | -0.5002499 | 1.461988 | -0.7313594 | 0.29342 | 0.0286356 | 0.4337507 | 0.04235741 |  | -0.0001298273 |  | 1.044904 | 1.003201 | 24.30809 | -0.0007176399
1286 | 2022-04-29 15:23 | 2829.5988 | 208.1113 | 1 | 6 | -0.5002012 | 1.461729 | -0.7311586 | 0.29342 | 0.02891361 | 0.4337507 | 0.04276379 | [5 empty] | 24.30809 | -0.0007176399
1287 | 2022-04-29 15:23 | 2831.5997 | 210.1122 | 1 | 6 | -0.5001993 | 1.461518 | -0.7310503 | 0.29342 | 0.02919156 | 0.4337507 | 0.04317002 | [5 empty] | 24.30809 | -0.0007176399
1288 | 2022-04-29 15:23 | 2833.6 | 212.1126 | 1 | 6 | -0.5002337 | 1.461255 | -0.730969 | 0.29342 | 0.02946963 | 0.4337507 | 0.04357634 | [5 empty] | 24.30809 | -0.0007176399
1289 | 2022-04-29 15:24 | 2835.6013 | 214.1138 | 1 | 6 | -0.5001917 | 1.460949 | -0.7307546 | 0.29342 | 0.02974764 | 0.4337507 | 0.04398249 | [5 empty] | 24.30809 | -0.0007176399
1290 | 2022-04-29 15:24 | 2837.6016 | 216.1141 | 1 | 6 | -0.5002661 | 1.460682 | -0.7307297 | 0.29342 | 0.03002564 | 0.4337507 | 0.04438858 |  | -0.0001052748 |  |  |  | 24.30809 | -0.0007176399
1291 | 2022-04-29 15:24 | 2839.6022 | 218.1148 | 1 | 6 | -0.5002174 | 1.460369 | -0.730502 | 0.29342 | 0.03030363 | 0.4337507 | 0.04479458 | [5 empty] | 24.30809 | -0.0007176399
1292 | 2022-04-29 15:24 | 2841.6038 | 220.1163 | 1 | 6 | -0.5001612 | 1.460186 | -0.7303284 | 0.29342 | 0.03058167 | 0.4337507 | 0.04520057 | [5 empty] | 24.30809 | -0.0007176399
1293 | 2022-04-29 15:24 | 2843.6046 | 222.1171 | 1 | 6 | -0.5002327 | 1.459857 | -0.7302682 | 0.29342 | 0.03085954 | 0.4337507 | 0.04560627 | [5 empty] | 24.30809 | -0.0007176399
1294 | 2022-04-29 15:24 | 2845.6054 | 224.1179 | 1 | 6 | -0.5002384 | 1.459683 | -0.7301895 | 0.29342 | 0.03113781 | 0.4337507 | 0.04601247 | [5 empty] | 24.30809 | -0.0007176399
1295 | 2022-04-29 15:24 | 2847.6056 | 226.1181 | 1 | 6 | -0.5002279 | 1.459407 | -0.7300361 | 0.29342 | 0.03141578 | 0.4337507 | 0.04641816 |  | -0.0001044288 |  |  |  | 24.30809 | -0.0007176399
1296 | 2022-04-29 15:24 | 2849.6071 | 228.1196 | 1 | 6 | -0.5001554 | 1.45918 | -0.7298168 | 0.29342 | 0.03169381 | 0.4337507 | 0.04682387 | [5 empty] | 24.30809 | -0.0007176399
1297 | 2022-04-29 15:24 | 2851.6087 | 230.1213 | 1 | 6 | -0.5002365 | 1.458867 | -0.7297785 | 0.29342 | 0.03197197 | 0.4337507 | 0.0472297 | [5 empty] | 24.30809 | -0.0007176399
1298 | 2022-04-29 15:24 | 2853.6094 | 232.1219 | 1 | 6 | -0.5001898 | 1.458622 | -0.7295878 | 0.29342 | 0.03224971 | 0.4337507 | 0.04763486 | [5 empty] | 24.30809 | -0.0007176399
1299 | 2022-04-29 15:24 | 2855.6095 | 234.122 | 1 | 6 | -0.5002384 | 1.458404 | -0.7295497 | 0.29342 | 0.03252786 | 0.4337507 | 0.04804054 |  | -0.0001496963 |  |  |  | 24.30809 | -0.0007176399
1300 | 2022-04-29 15:24 | 2857.6104 | 236.1229 | 1 | 6 | -0.4997606 | 1.458315 | -0.7288084 | 0.29342 | 0.03280576 | 0.4337507 | 0.04844579 | [5 empty] | 24.30809 | -0.0007176399
1301 | 2022-04-29 15:24 | 2859.6113 | 238.1238 | 1 | 6 | -0.4999781 | 1.457984 | -0.7289601 | 0.29342 | 0.0330837 | 0.4337507 | 0.04885104 | [5 empty] | 24.30809 | -0.0007176399
1302 | 2022-04-29 15:24 | 2861.612 | 240.1245 | 1 | 6 | -0.499362 | 1.457773 | -0.7279564 | 0.29342 | 0.03336168 | 0.4337507 | 0.0492563 | [5 empty] | 24.30809 | -0.0007176399
1303 | 2022-04-29 15:24 | 2863.6126 | 242.1251 | 1 | 6 | -0.5002632 | 1.457454 | -0.7291106 | 0.29342 | 0.03363947 | 0.4337507 | 0.04966119 | [5 empty] | 24.30809 | -0.0007176399
1304 | 2022-04-29 15:24 | 2865.6127 | 244.1252 | 1 | 6 | -0.500247 | 1.457278 | -0.7289989 | 0.29342 | 0.03391732 | 0.4337507 | 0.05006609 |  | -9.57923e-05 |  |  |  | 24.30809 | -0.0007176399
1305 | 2022-04-29 15:24 | 2867.6132 | 246.1257 | 1 | 6 | -0.5002565 | 1.457019 | -0.7288832 | 0.29342 | 0.03419555 | 0.4337507 | 0.05047151 | [5 empty] | 24.30809 | -0.0007176399
1306 | 2022-04-29 15:24 | 2869.6144 | 248.1269 | 1 | 6 | -0.5006075 | 1.45675 | -0.72926 | 0.29342 | 0.03447361 | 0.4337507 | 0.05087659 |  |  |  | 1.131467 |  | 24.30809 | -0.0007176399
1307 | 2022-04-29 15:24 | 2871.6145 | 250.127 | 1 | 6 | -0.4999962 | 1.456596 | -0.7282925 | 0.29342 | 0.03475139 | 0.4337507 | 0.05128123 | [5 empty] | 24.30809 | -0.0007176399
1308 | 2022-04-29 15:24 | 2873.6153 | 252.1278 | 1 | 6 | -0.5000114 | 1.45635 | -0.7281916 | 0.29342 | 0.0350293 | 0.4337507 | 0.05168598 | [5 empty] | 24.30809 | -0.0007176399
1309 | 2022-04-29 15:24 | 2875.6156 | 254.1281 | 1 | 6 | -0.5000467 | 1.456122 | -0.728129 | 0.29342 | 0.03530699 | 0.4337507 | 0.05209034 |  | -9.467341e-05 |  |  |  | 24.30809 | -0.0007176399
1310 | 2022-04-29 15:24 | 2877.6162 | 256.1287 | 1 | 6 | -0.5000639 | 1.45593 | -0.728058 | 0.29342 | 0.03558497 | 0.4337507 | 0.05249505 | [5 empty] | 24.30809 | -0.0007176399
1311 | 2022-04-29 15:24 | 2879.6169 | 258.1294 | 1 | 6 | -0.5000134 | 1.455642 | -0.7278405 | 0.29342 | 0.03586284 | 0.4337507 | 0.05289954 | [5 empty] | 24.30809 | -0.0007176399
1312 | 2022-04-29 15:24 | 2881.617 | 260.1295 | 1 | 6 | -0.4999638 | 1.455505 | -0.7276998 | 0.29342 | 0.03614061 | 0.4337507 | 0.05330384 | [5 empty] | 24.30809 | -0.0007176399
1313 | 2022-04-29 15:24 | 2883.6186 | 262.1311 | 1 | 6 | -0.5001154 | 1.455258 | -0.7277969 | 0.29342 | 0.03641872 | 0.4337507 | 0.05370857 | [5 empty] | 24.30809 | -0.0007176399
1314 | 2022-04-29 15:24 | 2885.6187 | 264.1312 | 1 | 6 | -0.5000038 | 1.455013 | -0.727512 | 0.29342 | 0.03669647 | 0.4337507 | 0.0541127 |  | -0.0001094119 |  |  |  | 24.30809 | -0.0007176399
1315 | 2022-04-29 15:24 | 2887.6188 | 266.1313 | 1 | 6 | -0.500123 | 1.45483 | -0.7275939 | 0.29342 | 0.03697435 | 0.4337507 | 0.05451694 | [5 empty] | 24.30809 | -0.0007176399
1316 | 2022-04-29 15:24 | 2889.6202 | 268.1327 | 1 | 6 | -0.5000687 | 1.454511 | -0.7273554 | 0.29342 | 0.03725236 | 0.4337507 | 0.05492133 | [5 empty] | 24.30809 | -0.0007176399
1317 | 2022-04-29 15:24 | 2891.6219 | 270.1344 | 1 | 6 | -0.5000572 | 1.454249 | -0.7272077 | 0.29342 | 0.03753022 | 0.4337507 | 0.05532542 | [5 empty] | 24.30809 | -0.0007176399
1318 | 2022-04-29 15:24 | 2893.6225 | 272.135 | 1 | 6 | -0.5000134 | 1.454066 | -0.7270525 | 0.29342 | 0.03780811 | 0.4337507 | 0.05572948 | [5 empty] | 24.30809 | -0.0007176399
1319 | 2022-04-29 15:25 | 2895.6245 | 274.137 | 1 | 6 | -0.5000181 | 1.453937 | -0.7269948 | 0.29342 | 0.03808629 | 0.4337507 | 0.05613392 |  | -0.0001016494 |  |  |  | 24.30809 | -0.0007176399
1320 | 2022-04-29 15:25 | 2897.6259 | 276.1384 | 1 | 6 | -0.4999599 | 1.453585 | -0.7267342 | 0.29342 | 0.03836417 | 0.4337507 | 0.05653785 | [5 empty] | 24.30809 | -0.0007176399
1321 | 2022-04-29 15:25 | 2899.626 | 278.1385 | 1 | 6 | -0.500102 | 1.453412 | -0.7268542 | 0.29342 | 0.0386421 | 0.4337507 | 0.05694178 | [5 empty] | 24.30809 | -0.0007176399
1322 | 2022-04-29 15:25 | 2901.6276 | 280.1401 | 1 | 6 | -0.500432 | 1.453235 | -0.7272453 | 0.29342 | 0.03892004 | 0.4337507 | 0.05734569 | [5 empty] | 24.30809 | -0.0007176399
1323 | 2022-04-29 15:25 | 2903.6278 | 282.1403 | 1 | 6 | -0.4995289 | 1.452923 | -0.725777 | 0.29342 | 0.03919808 | 0.4337507 | 0.05774966 |  | -0.0001651827 |  |  |  | 24.30809 | -0.0007176399
1324 | 2022-04-29 15:25 | 2905.6286 | 284.1411 | 1 | 6 | -0.5007849 | 1.452732 | -0.7275062 | 0.29342 | 0.03947572 | 0.4337507 | 0.05815299 | [5 empty] | 24.30809 | -0.0007176399
1325 | 2022-04-29 15:25 | 2907.629 | 286.1415 | 1 | 6 | -0.4990845 | 1.45241 | -0.7248753 | 0.29342 | 0.03975362 | 0.4337507 | 0.05855664 | [5 empty] | 24.30809 | -0.0007176399
1326 | 2022-04-29 15:25 | 2909.63 | 288.1425 | 1 | 6 | -0.4998674 | 1.452212 | -0.7259134 | 0.29342 | 0.04003141 | 0.4337507 | 0.05896007 | [5 empty] | 24.30809 | -0.0007176399
1327 | 2022-04-29 15:25 | 2911.6316 | 290.1441 | 1 | 6 | -0.5000105 | 1.452085 | -0.7260577 | 0.29342 | 0.04030959 | 0.4337507 | 0.05936401 |  |  |  | 1.208426 | 0.8549637 | 24.30809 | -0.0007176399
1328 | 2022-04-29 15:25 | 2913.6333 | 292.1458 | 1 | 6 | -0.5000458 | 1.451844 | -0.7259885 | 0.29342 | 0.04058746 | 0.4337507 | 0.05976744 | [5 empty] | 24.30809 | -0.0007176399
1329 | 2022-04-29 15:25 | 2915.6351 | 294.1476 | 1 | 6 | -0.5001049 | 1.45157 | -0.7259373 | 0.29342 | 0.04086547 | 0.4337507 | 0.06017101 |  | -8.494102e-05 |  |  |  | 24.30809 | -0.0007176399
1330 | 2022-04-29 15:25 | 2917.6366 | 296.1491 | 1 | 6 | -0.4998541 | 1.45138 | -0.7254782 | 0.29342 | 0.04114326 | 0.4337507 | 0.0605742 | [5 empty] | 24.30809 | -0.0007176399
1331 | 2022-04-29 15:25 | 2919.6382 | 298.1507 | 1 | 6 | -0.5007238 | 1.451092 | -0.7265963 | 0.29342 | 0.04142152 | 0.4337507 | 0.06097799 | [5 empty] | 24.30809 | -0.0007176399
1332 | 2022-04-29 15:25 | 2921.6383 | 300.1508 | 1 | 6 | -0.5001354 | 1.451013 | -0.725703 | 0.29342 | 0.0416992 | 0.4337507 | 0.06138089 | [5 empty] | 24.30809 | -0.0007176399
1333 | 2022-04-29 15:25 | 2923.6391 | 302.1516 | 1 | 6 | -0.5003109 | 1.450761 | -0.7258315 | 0.29342 | 0.04197721 | 0.4337507 | 0.06178419 |  | -0.0001369059 |  |  |  | 24.30809 | -0.0007176399
1334 | 2022-04-29 15:25 | 2925.6415 | 304.1541 | 1 | 6 | -0.5003157 | 1.450468 | -0.7256919 | 0.29342 | 0.0422555 | 0.4337507 | 0.06218785 | [5 empty] | 24.30809 | -0.0007176399
1335 | 2022-04-29 15:25 | 2927.6422 | 306.1547 | 1 | 6 | -0.5001783 | 1.45023 | -0.7253736 | 0.29342 | 0.04253345 | 0.4337507 | 0.06259095 | [5 empty] | 24.30809 | -0.0007176399
1336 | 2022-04-29 15:25 | 2929.6423 | 308.1549 | 1 | 6 | -0.5001726 | 1.450051 | -0.7252758 | 0.29342 | 0.04281138 | 0.4337507 | 0.06299396 | [5 empty] | 24.30809 | -0.0007176399
1337 | 2022-04-29 15:25 | 2931.644 | 310.1565 | 1 | 6 | -0.5002213 | 1.449732 | -0.7251868 | 0.29342 | 0.04308961 | 0.4337507 | 0.06339735 | [5 empty] | 24.30809 | -0.0007176399
1338 | 2022-04-29 15:25 | 2933.6441 | 312.1566 | 1 | 6 | -0.5002213 | 1.44962 | -0.7251308 | 0.29342 | 0.04336757 | 0.4337507 | 0.06380028 |  | -0.000110397 |  |  |  | 24.30809 | -0.0007176399
1339 | 2022-04-29 15:25 | 2935.6447 | 314.1572 | 1 | 6 | -0.5002985 | 1.449352 | -0.7251086 | 0.29342 | 0.04364552 | 0.4337507 | 0.06420314 | [5 empty] | 24.30809 | -0.0007176399
1340 | 2022-04-29 15:25 | 2937.6447 | 316.1572 | 1 | 6 | -0.5002451 | 1.449093 | -0.7249017 | 0.29342 | 0.04392341 | 0.4337507 | 0.06460582 | [5 empty] | 24.30809 | -0.0007176399
1341 | 2022-04-29 15:25 | 2939.6448 | 318.1573 | 1 | 6 | -0.5001755 | 1.448864 | -0.7246863 | 0.29342 | 0.04420111 | 0.4337507 | 0.06500821 | [5 empty] | 24.30809 | -0.0007176399
1342 | 2022-04-29 15:25 | 2941.6465 | 320.159 | 1 | 6 | -0.5002909 | 1.448606 | -0.7247244 | 0.29342 | 0.04447947 | 0.4337507 | 0.06541147 |  | -0.0001374471 |  |  |  | 24.30809 | -0.0007176399
1343 | 2022-04-29 15:25 | 2943.6466 | 322.1591 | 1 | 6 | -0.5003195 | 1.448393 | -0.7246593 | 0.29342 | 0.04475724 | 0.4337507 | 0.06581382 | [5 empty] | 24.30809 | -0.0007176399
1344 | 2022-04-29 15:25 | 2945.6468 | 324.1593 | 1 | 6 | -0.5001678 | 1.448203 | -0.7243445 | 0.29342 | 0.04503513 | 0.4337507 | 0.06621628 | [5 empty] | 24.30809 | -0.0007176399
1345 | 2022-04-29 15:25 | 2947.6476 | 326.1601 | 1 | 6 | -0.5001869 | 1.448031 | -0.7242861 | 0.29342 | 0.04531324 | 0.4337507 | 0.06661901 | [5 empty] | 24.30809 | -0.0007176399
1346 | 2022-04-29 15:25 | 2949.649 | 328.1615 | 1 | 6 | -0.5003042 | 1.447904 | -0.7243925 | 0.29342 | 0.04559105 | 0.4337507 | 0.06702125 |  | -0.0001349512 |  |  |  | 24.30809 | -0.0007176399
1347 | 2022-04-29 15:25 | 2951.649 | 330.1615 | 1 | 6 | -0.5003777 | 1.447756 | -0.7244248 | 0.29342 | 0.0458694 | 0.4337507 | 0.06742423 | [5 empty] | 24.30809 | -0.0007176399
1348 | 2022-04-29 15:25 | 2953.6497 | 332.1623 | 1 | 6 | -0.5002871 | 1.447486 | -0.7241586 | 0.29342 | 0.04614751 | 0.4337507 | 0.0678268 | [5 empty] | 24.30809 | -0.0007176399
1349 | 2022-04-29 15:26 | 2955.6517 | 334.1642 | 1 | 6 | -0.5004015 | 1.447309 | -0.7242356 | 0.29342 | 0.04642574 | 0.4337507 | 0.06822948 | [5 empty] | 24.30809 | -0.0007176399
1350 | 2022-04-29 15:26 | 2957.653 | 336.1655 | 1 | 6 | -0.4997816 | 1.447133 | -0.7232504 | 0.29342 | 0.04670367 | 0.4337507 | 0.06863168 | [5 empty] | 24.30809 | -0.0007176399
1351 | 2022-04-29 15:26 | 2959.6539 | 338.1664 | 1 | 6 | -0.5001631 | 1.446621 | -0.7235464 | 0.29342 | 0.04698144 | 0.4337507 | 0.06903359 |  |  |  | 1.317387 |  | 24.30809 | -0.0007176399
1352 | 2022-04-29 15:26 | 2961.6546 | 340.1671 | 1 | 6 | -0.5001402 | 1.446666 | -0.7235358 | 0.29342 | 0.04725917 | 0.4337507 | 0.06943535 |  | -9.165511e-05 |  |  |  | 24.30809 | -0.0007176399
1353 | 2022-04-29 15:26 | 2963.6562 | 342.1687 | 1 | 6 | -0.5000629 | 1.446499 | -0.7233405 | 0.29342 | 0.04753738 | 0.4337507 | 0.06983778 | [5 empty] | 24.30809 | -0.0007176399
1354 | 2022-04-29 15:26 | 2965.6564 | 344.1689 | 1 | 6 | -0.500062 | 1.446272 | -0.7232257 | 0.29342 | 0.04781529 | 0.4337507 | 0.07023972 | [5 empty] | 24.30809 | -0.0007176399
1355 | 2022-04-29 15:26 | 2967.6588 | 346.1713 | 1 | 6 | -0.4998941 | 1.446014 | -0.7228539 | 0.29342 | 0.04809348 | 0.4337507 | 0.07064199 | [5 empty] | 24.30809 | -0.0007176399
1356 | 2022-04-29 15:26 | 2969.6595 | 348.172 | 1 | 6 | -0.5001087 | 1.445811 | -0.7230627 | 0.29342 | 0.04837133 | 0.4337507 | 0.07104371 | [5 empty] | 24.30809 | -0.0007176399
1357 | 2022-04-29 15:26 | 2971.6604 | 350.173 | 1 | 6 | -0.5000677 | 1.445578 | -0.7228869 | 0.29342 | 0.04864929 | 0.4337507 | 0.07144553 |  | -8.879304e-05 |  |  |  | 24.30809 | -0.0007176399
1358 | 2022-04-29 15:26 | 2973.6621 | 352.1746 | 1 | 6 | -0.5000544 | 1.445414 | -0.7227856 | 0.29342 | 0.04892727 | 0.4337507 | 0.07184733 | [5 empty] | 24.30809 | -0.0007176399
1359 | 2022-04-29 15:26 | 2975.6628 | 354.1753 | 1 | 6 | -0.5000286 | 1.445145 | -0.7226138 | 0.29342 | 0.04920503 | 0.4337507 | 0.07224875 | [5 empty] | 24.30809 | -0.0007176399
1360 | 2022-04-29 15:26 | 2977.6645 | 356.177 | 1 | 6 | -0.5000582 | 1.445034 | -0.7226011 | 0.29342 | 0.0494832 | 0.4337507 | 0.07265072 | [5 empty] | 24.30809 | -0.0007176399
1361 | 2022-04-29 15:26 | 2979.6653 | 358.1778 | 1 | 6 | -0.5000248 | 1.444723 | -0.7223973 | 0.29342 | 0.04976116 | 0.4337507 | 0.07305232 | [5 empty] | 24.30809 | -0.0007176399
1362 | 2022-04-29 15:26 | 2981.666 | 360.1785 | 1 | 6 | -0.5001144 | 1.444595 | -0.7224628 | 0.29342 | 0.05003891 | 0.4337507 | 0.07345355 | [5 empty] | 24.30809 | -0.0007176399
1363 | 2022-04-29 15:26 | 2983.6669 | 362.1794 | 1 | 6 | -0.5001268 | 1.444312 | -0.7223391 | 0.29342 | 0.05031695 | 0.4337507 | 0.07385515 |  | -8.254714e-05 |  |  |  | 24.30809 | -0.0007176399
1364 | 2022-04-29 15:26 | 2985.6669 | 364.1795 | 1 | 6 | -0.5000515 | 1.444104 | -0.7221264 | 0.29342 | 0.05059483 | 0.4337507 | 0.07425646 | [5 empty] | 24.30809 | -0.0007176399
1365 | 2022-04-29 15:26 | 2987.6685 | 366.1811 | 1 | 6 | -0.5001068 | 1.444007 | -0.7221577 | 0.29342 | 0.05087276 | 0.4337507 | 0.07465779 | [5 empty] | 24.30809 | -0.0007176399
1366 | 2022-04-29 15:26 | 2989.6702 | 368.1827 | 1 | 6 | -0.5000095 | 1.443699 | -0.7218632 | 0.29342 | 0.05115076 | 0.4337507 | 0.07505915 | [5 empty] | 24.30809 | -0.0007176399
1367 | 2022-04-29 15:26 | 2991.6715 | 370.184 | 1 | 6 | -0.5000105 | 1.443575 | -0.7218027 | 0.29342 | 0.05142862 | 0.4337507 | 0.07546027 | [5 empty] | 24.30809 | -0.0007176399
1368 | 2022-04-29 15:26 | 2993.6719 | 372.1844 | 1 | 6 | -0.500042 | 1.443344 | -0.7217326 | 0.29342 | 0.05170665 | 0.4337507 | 0.07586156 |  | -0.0001098498 |  |  |  | 24.30809 | -0.0007176399
1369 | 2022-04-29 15:26 | 2995.6726 | 374.1851 | 1 | 6 | -0.5000696 | 1.443116 | -0.7216584 | 0.29342 | 0.05198456 | 0.4337507 | 0.07626262 | [5 empty] | 24.30809 | -0.0007176399
1370 | 2022-04-29 15:26 | 2997.6727 | 376.1852 | 1 | 6 | -0.5000544 | 1.442982 | -0.7215695 | 0.29342 | 0.05226215 | 0.4337507 | 0.07666317 | [5 empty] | 24.30809 | -0.0007176399
1371 | 2022-04-29 15:26 | 2999.6735 | 378.186 | 1 | 6 | -0.5001802 | 1.44277 | -0.721645 | 0.29342 | 0.05254032 | 0.4337507 | 0.07706452 | [5 empty] | 24.30809 | -0.0007176399
1372 | 2022-04-29 15:26 | 3001.6736 | 380.1861 | 1 | 6 | -0.4999723 | 1.442459 | -0.7211895 | 0.29342 | 0.05281815 | 0.4337507 | 0.0774653 | [5 empty] | 24.30809 | -0.0007176399
1373 | 2022-04-29 15:26 | 3003.6743 | 382.1868 | 1 | 6 | -0.5000105 | 1.442321 | -0.7211756 | 0.29342 | 0.0530958 | 0.4337507 | 0.07786576 | [5 empty] | 24.30809 | -0.0007176399
1374 | 2022-04-29 15:26 | 3005.6759 | 384.1884 | 1 | 6 | -0.5001345 | 1.4421 | -0.721244 | 0.29342 | 0.0533738 | 0.4337507 | 0.07826667 |  | -8.323173e-05 |  |  |  | 24.30809 | -0.0007176399
1375 | 2022-04-29 15:26 | 3007.6777 | 386.1902 | 1 | 6 | -0.4999924 | 1.44198 | -0.720979 | 0.29342 | 0.05365207 | 0.4337507 | 0.07866792 |  |  |  | 1.341361 | 0.7559455 | 24.30809 | -0.0007176399
1376 | 2022-04-29 15:26 | 3009.6786 | 388.1911 | 1 | 6 | -0.5000877 | 1.441693 | -0.7209729 | 0.29342 | 0.05393004 | 0.4337507 | 0.07906871 | [5 empty] | 24.30809 | -0.0007176399
1377 | 2022-04-29 15:26 | 3011.6793 | 390.1918 | 1 | 6 | -0.5000296 | 1.441515 | -0.7208002 | 0.29342 | 0.05420785 | 0.4337507 | 0.07946919 | [5 empty] | 24.30809 | -0.0007176399
1378 | 2022-04-29 15:26 | 3013.6793 | 392.1919 | 1 | 6 | -0.5000839 | 1.44135 | -0.7207959 | 0.29342 | 0.05448544 | 0.4337507 | 0.0798693 | [5 empty] | 24.30809 | -0.0007176399
1379 | 2022-04-29 15:27 | 3015.6794 | 394.1919 | 1 | 6 | -0.5000124 | 1.441198 | -0.7206169 | 0.29342 | 0.05476347 | 0.4337507 | 0.08026999 | [5 empty] | 24.30809 | -0.0007176399
1380 | 2022-04-29 15:27 | 3017.6799 | 396.1924 | 1 | 6 | -0.5001631 | 1.440984 | -0.720727 | 0.29342 | 0.05504129 | 0.4337507 | 0.08067033 |  | -8.81099e-05 |  |  |  | 24.30809 | -0.0007176399
1381 | 2022-04-29 15:27 | 3019.6802 | 398.1927 | 1 | 6 | -0.5000849 | 1.440852 | -0.7205483 | 0.29342 | 0.05531914 | 0.4337507 | 0.08107066 | [5 empty] | 24.30809 | -0.0007176399
1382 | 2022-04-29 15:27 | 3021.6811 | 400.1936 | 1 | 6 | -0.4999409 | 1.440587 | -0.7202084 | 0.29342 | 0.05559707 | 0.4337507 | 0.08147103 | [5 empty] | 24.30809 | -0.0007176399
1383 | 2022-04-29 15:27 | 3023.6833 | 402.1958 | 1 | 6 | -0.5000782 | 1.440413 | -0.7203191 | 0.29342 | 0.05587522 | 0.4337507 | 0.08187167 | [5 empty] | 24.30809 | -0.0007176399
1384 | 2022-04-29 15:27 | 3025.6834 | 404.1959 | 1 | 6 | -0.5000248 | 1.440159 | -0.7201152 | 0.29342 | 0.05615307 | 0.4337507 | 0.08227184 |  | -0.0001255192 |  |  |  | 24.30809 | -0.0007176399
1385 | 2022-04-29 15:27 | 3027.6853 | 406.1978 | 1 | 6 | -0.499999 | 1.44003 | -0.7200136 | 0.29342 | 0.05643098 | 0.4337507 | 0.08267203 | [5 empty] | 24.30809 | -0.0007176399
1386 | 2022-04-29 15:27 | 3029.6866 | 408.1991 | 1 | 6 | -0.5000706 | 1.439776 | -0.7199896 | 0.29342 | 0.05670907 | 0.4337507 | 0.08307242 | [5 empty] | 24.30809 | -0.0007176399
1387 | 2022-04-29 15:27 | 3031.6866 | 410.1991 | 1 | 6 | -0.5000124 | 1.439549 | -0.7197924 | 0.29342 | 0.0569867 | 0.4337507 | 0.0834721 | [5 empty] | 24.30809 | -0.0007176399
1388 | 2022-04-29 15:27 | 3033.6887 | 412.2012 | 1 | 6 | -0.500061 | 1.43937 | -0.7197728 | 0.29342 | 0.05726505 | 0.4337507 | 0.08387276 | [5 empty] | 24.30809 | -0.0007176399
1389 | 2022-04-29 15:27 | 3035.6898 | 414.2023 | 1 | 6 | -0.5000639 | 1.439157 | -0.7196705 | 0.29342 | 0.05754295 | 0.4337507 | 0.08427271 |  | -0.0001266298 |  |  |  | 24.30809 | -0.0007176399
1390 | 2022-04-29 15:27 | 3037.69 | 416.2025 | 1 | 6 | -0.5001469 | 1.439004 | -0.7197134 | 0.29342 | 0.05782079 | 0.4337507 | 0.08467253 | [5 empty] | 24.30809 | -0.0007176399
1391 | 2022-04-29 15:27 | 3039.6903 | 418.2028 | 1 | 6 | -0.5000725 | 1.438778 | -0.7194933 | 0.29342 | 0.05809849 | 0.4337507 | 0.08507209 | [5 empty] | 24.30809 | -0.0007176399
1392 | 2022-04-29 15:27 | 3041.6916 | 420.2041 | 1 | 6 | -0.4998903 | 1.438567 | -0.7191257 | 0.29342 | 0.0583765 | 0.4337507 | 0.08547204 | [5 empty] | 24.30809 | -0.0007176399
1393 | 2022-04-29 15:27 | 3043.692 | 422.2045 | 1 | 6 | -0.5000553 | 1.438387 | -0.719273 | 0.29342 | 0.05865433 | 0.4337507 | 0.08587167 | [5 empty] | 24.30809 | -0.0007176399
1394 | 2022-04-29 15:27 | 3045.6923 | 424.2048 | 1 | 6 | -0.5001144 | 1.438314 | -0.7193215 | 0.29342 | 0.05893235 | 0.4337507 | 0.08627152 | [5 empty] | 24.30809 | -0.0007176399
1395 | 2022-04-29 15:27 | 3047.6924 | 426.2049 | 1 | 6 | -0.4999981 | 1.437985 | -0.7189898 | 0.29342 | 0.05920993 | 0.4337507 | 0.08667069 |  | -7.789249e-05 |  |  |  | 24.30809 | -0.0007176399
1396 | 2022-04-29 15:27 | 3049.6926 | 428.2051 | 1 | 6 | -0.5000391 | 1.437769 | -0.7189407 | 0.29342 | 0.05948795 | 0.4337507 | 0.08707044 | [5 empty] | 24.30809 | -0.0007176399
1397 | 2022-04-29 15:27 | 3051.6944 | 430.2069 | 1 | 6 | -0.5000248 | 1.437643 | -0.7188572 | 0.29342 | 0.0597661 | 0.4337507 | 0.08747031 | [5 empty] | 24.30809 | -0.0007176399
1398 | 2022-04-29 15:27 | 3053.6948 | 432.2073 | 1 | 6 | -0.4999685 | 1.437389 | -0.7186492 | 0.29342 | 0.06004385 | 0.4337507 | 0.08786955 | [5 empty] | 24.30809 | -0.0007176399
1399 | 2022-04-29 15:27 | 3055.6948 | 434.2073 | 1 | 6 | -0.5000057 | 1.437205 | -0.7186107 | 0.29342 | 0.06032156 | 0.4337507 | 0.0882687 | [5 empty] | 24.30809 | -0.0007176399
1400 | 2022-04-29 15:27 | 3057.6949 | 436.2074 | 1 | 6 | -0.4998999 | 1.437004 | -0.7183582 | 0.29342 | 0.06059925 | 0.4337507 | 0.08866777 | [5 empty] | 24.30809 | -0.0007176399
1401 | 2022-04-29 15:27 | 3059.6959 | 438.2084 | 1 | 6 | -0.4999971 | 1.436881 | -0.7184363 | 0.29342 | 0.06087733 | 0.4337507 | 0.08906733 |  | -8.528942e-05 |  | 1.420721 |  | 24.30809 | -0.0007176399
1402 | 2022-04-29 15:27 | 3061.6974 | 440.2099 | 1 | 6 | -0.5000458 | 1.436615 | -0.7183733 | 0.29342 | 0.06115546 | 0.4337507 | 0.08946692 | [5 empty] | 24.30809 | -0.0007176399
1403 | 2022-04-29 15:27 | 3063.699 | 442.2115 | 1 | 6 | -0.5000792 | 1.436538 | -0.7183828 | 0.29342 | 0.06143336 | 0.4337507 | 0.08986614 | [5 empty] | 24.30809 | -0.0007176399
1404 | 2022-04-29 15:27 | 3065.6998 | 444.2123 | 1 | 6 | -0.5000763 | 1.436343 | -0.7182811 | 0.29342 | 0.06171119 | 0.4337507 | 0.09026518 | [5 empty] | 24.30809 | -0.0007176399
1405 | 2022-04-29 15:27 | 3067.701 | 446.2135 | 1 | 6 | -0.5000429 | 1.436041 | -0.7180821 | 0.29342 | 0.06198921 | 0.4337507 | 0.09066446 | [5 empty] | 24.30809 | -0.0007176399
1406 | 2022-04-29 15:27 | 3069.7015 | 448.214 | 1 | 6 | -0.5000486 | 1.435925 | -0.7180323 | 0.29342 | 0.06226717 | 0.4337507 | 0.0910636 | [5 empty] | 24.30809 | -0.0007176399
1407 | 2022-04-29 15:27 | 3071.7023 | 450.2148 | 1 | 6 | -0.5000114 | 1.43574 | -0.7178864 | 0.29342 | 0.06254505 | 0.4337507 | 0.09146257 |  | -8.674453e-05 |  |  |  | 24.30809 | -0.0007176399
1408 | 2022-04-29 15:27 | 3073.7023 | 452.2148 | 1 | 6 | -0.5000706 | 1.435544 | -0.7178733 | 0.29342 | 0.062823 | 0.4337507 | 0.0918616 | [5 empty] | 24.30809 | -0.0007176399
1409 | 2022-04-29 15:28 | 3075.7023 | 454.2149 | 1 | 6 | -0.5000181 | 1.435359 | -0.7177055 | 0.29342 | 0.06310068 | 0.4337507 | 0.09226019 | [5 empty] | 24.30809 | -0.0007176399
1410 | 2022-04-29 15:28 | 3077.7031 | 456.2156 | 1 | 6 | -0.4999743 | 1.435085 | -0.7175056 | 0.29342 | 0.06337833 | 0.4337507 | 0.09265867 | [5 empty] | 24.30809 | -0.0007176399
1411 | 2022-04-29 15:28 | 3079.7039 | 458.2164 | 1 | 6 | -0.4999428 | 1.434962 | -0.7173989 | 0.29342 | 0.06365599 | 0.4337507 | 0.09305712 | [5 empty] | 24.30809 | -0.0007176399
1412 | 2022-04-29 15:28 | 3081.7047 | 460.2173 | 1 | 6 | -0.4999866 | 1.434786 | -0.7173738 | 0.29342 | 0.06393443 | 0.4337507 | 0.09345663 |  | -0.0001051289 |  |  |  | 24.30809 | -0.0007176399
1413 | 2022-04-29 15:28 | 3083.7057 | 462.2182 | 1 | 6 | -0.5000076 | 1.434635 | -0.7173284 | 0.29342 | 0.06421237 | 0.4337507 | 0.09385537 | [5 empty] | 24.30809 | -0.0007176399
1414 | 2022-04-29 15:28 | 3085.7057 | 464.2182 | 1 | 6 | -0.5000067 | 1.434467 | -0.7172431 | 0.29342 | 0.06449018 | 0.4337507 | 0.09425387 | [5 empty] | 24.30809 | -0.0007176399
1415 | 2022-04-29 15:28 | 3087.7057 | 466.2182 | 1 | 6 | -0.500062 | 1.434249 | -0.7172134 | 0.29342 | 0.06476789 | 0.4337507 | 0.09465218 | [5 empty] | 24.30809 | -0.0007176399
1416 | 2022-04-29 15:28 | 3089.706 | 468.2185 | 1 | 6 | -0.5000124 | 1.434134 | -0.7170848 | 0.29342 | 0.06504586 | 0.4337507 | 0.09505082 | [5 empty] | 24.30809 | -0.0007176399
1417 | 2022-04-29 15:28 | 3091.7081 | 470.2206 | 1 | 6 | -0.5000916 | 1.433822 | -0.7170423 | 0.29342 | 0.0653239 | 0.4337507 | 0.09544948 |  | -9.211232e-05 |  |  |  | 24.30809 | -0.0007176399
1418 | 2022-04-29 15:28 | 3093.7089 | 472.2214 | 1 | 6 | -0.49998 | 1.433624 | -0.7167833 | 0.29342 | 0.06560166 | 0.4337507 | 0.09584771 | [5 empty] | 24.30809 | -0.0007176399
1419 | 2022-04-29 15:28 | 3095.7099 | 474.2224 | 1 | 6 | -0.5000467 | 1.433524 | -0.7168289 | 0.29342 | 0.06587979 | 0.4337507 | 0.09624641 | [5 empty] | 24.30809 | -0.0007176399
1420 | 2022-04-29 15:28 | 3097.7112 | 476.2237 | 1 | 6 | -0.4999943 | 1.433317 | -0.7166503 | 0.29342 | 0.06615769 | 0.4337507 | 0.09664474 | [5 empty] | 24.30809 | -0.0007176399
1421 | 2022-04-29 15:28 | 3099.7133 | 478.2259 | 1 | 6 | -0.5000401 | 1.433149 | -0.716632 | 0.29342 | 0.06643594 | 0.4337507 | 0.09704351 | [5 empty] | 24.30809 | -0.0007176399
1422 | 2022-04-29 15:28 | 3101.7146 | 480.2271 | 1 | 6 | -0.5000811 | 1.43293 | -0.7165812 | 0.29342 | 0.06671389 | 0.4337507 | 0.09744179 | [5 empty] | 24.30809 | -0.0007176399
1423 | 2022-04-29 15:28 | 3103.7162 | 482.2287 | 1 | 6 | -0.4999943 | 1.432669 | -0.7163263 | 0.29342 | 0.06699186 | 0.4337507 | 0.09784005 |  | -8.923865e-05 |  |  |  | 24.30809 | -0.0007176399
1424 | 2022-04-29 15:28 | 3105.7183 | 484.2308 | 1 | 6 | -0.500123 | 1.432532 | -0.7164422 | 0.29342 | 0.06727002 | 0.4337507 | 0.09823853 | [5 empty] | 24.30809 | -0.0007176399
1425 | 2022-04-29 15:28 | 3107.7187 | 486.2312 | 1 | 6 | -0.5000658 | 1.432282 | -0.7162352 | 0.29342 | 0.06754761 | 0.4337507 | 0.09863615 | [5 empty] | 24.30809 | -0.0007176399
1426 | 2022-04-29 15:28 | 3109.7194 | 488.2319 | 1 | 6 | -0.5000391 | 1.432125 | -0.7161185 | 0.29342 | 0.06782551 | 0.4337507 | 0.09903415 | [5 empty] | 24.30809 | -0.0007176399
1427 | 2022-04-29 15:28 | 3111.7205 | 490.233 | 1 | 6 | -0.5000181 | 1.43208 | -0.7160659 | 0.29342 | 0.06810364 | 0.4337507 | 0.09943245 |  |  |  |  | 0.6905825 | 24.30809 | -0.0007176399
1428 | 2022-04-29 15:28 | 3113.722 | 492.2345 | 1 | 6 | -0.5000391 | 1.431759 | -0.7159355 | 0.29342 | 0.0683817 | 0.4337507 | 0.09983058 |  | -0.0001113941 |  | 1.487471 |  | 24.30809 | -0.0007176399
1429 | 2022-04-29 15:28 | 3115.7236 | 494.2361 | 1 | 6 | -0.5000458 | 1.431612 | -0.7158716 | 0.29342 | 0.06865926 | 0.4337507 | 0.1002279 | [5 empty] | 24.30809 | -0.0007176399
1430 | 2022-04-29 15:28 | 3117.7259 | 496.2384 | 1 | 6 | -0.5000887 | 1.431391 | -0.7158225 | 0.29342 | 0.0689378 | 0.4337507 | 0.1006267 | [5 empty] | 24.30809 | -0.0007176399
1431 | 2022-04-29 15:28 | 3119.726 | 498.2386 | 1 | 6 | -0.5000429 | 1.431203 | -0.7156629 | 0.29342 | 0.06921539 | 0.4337507 | 0.101024 | [5 empty] | 24.30809 | -0.0007176399
1432 | 2022-04-29 15:28 | 3121.7269 | 500.2394 | 1 | 6 | -0.5000057 | 1.431111 | -0.7155637 | 0.29342 | 0.06949343 | 0.4337507 | 0.1014219 | [5 empty] | 24.30809 | -0.0007176399
1433 | 2022-04-29 15:28 | 3123.727 | 502.2395 | 1 | 6 | -0.5000505 | 1.430909 | -0.7155268 | 0.29342 | 0.06977132 | 0.4337507 | 0.1018196 |  | -9.120139e-05 |  |  |  | 24.30809 | -0.0007176399
1434 | 2022-04-29 15:28 | 3125.7285 | 504.241 | 1 | 6 | -0.5000467 | 1.430794 | -0.7154638 | 0.29342 | 0.07004923 | 0.4337507 | 0.1022172 | [5 empty] | 24.30809 | -0.0007176399
1435 | 2022-04-29 15:28 | 3127.7301 | 506.2426 | 1 | 6 | -0.5000391 | 1.430551 | -0.7153314 | 0.29342 | 0.07032736 | 0.4337507 | 0.1026151 | [5 empty] | 24.30809 | -0.0007176399
1436 | 2022-04-29 15:28 | 3129.7304 | 508.2429 | 1 | 6 | -0.5000286 | 1.430302 | -0.7151919 | 0.29342 | 0.07060506 | 0.4337507 | 0.1030123 | [5 empty] | 24.30809 | -0.0007176399
1437 | 2022-04-29 15:28 | 3131.7317 | 510.2442 | 1 | 6 | -0.5000162 | 1.430152 | -0.7150992 | 0.29342 | 0.07088322 | 0.4337507 | 0.1034101 | [5 empty] | 24.30809 | -0.0007176399
1438 | 2022-04-29 15:28 | 3133.7327 | 512.2452 | 1 | 6 | -0.5001373 | 1.430027 | -0.7152098 | 0.29342 | 0.07116111 | 0.4337507 | 0.1038075 |  | -0.0001190435 |  |  |  | 24.30809 | -0.0007176399
1439 | 2022-04-29 15:29 | 3135.7342 | 514.2467 | 1 | 6 | -0.5000849 | 1.429786 | -0.7150144 | 0.29342 | 0.07143915 | 0.4337507 | 0.1042051 | [5 empty] | 24.30809 | -0.0007176399
1440 | 2022-04-29 15:29 | 3137.7346 | 516.2472 | 1 | 6 | -0.5000448 | 1.429556 | -0.714842 | 0.29342 | 0.07171678 | 0.4337507 | 0.104602 | [5 empty] | 24.30809 | -0.0007176399
1441 | 2022-04-29 15:29 | 3139.7359 | 518.2484 | 1 | 6 | -0.5000334 | 1.429424 | -0.7147597 | 0.29342 | 0.07199501 | 0.4337507 | 0.1049997 | [5 empty] | 24.30809 | -0.0007176399
1442 | 2022-04-29 15:29 | 3141.7367 | 520.2492 | 1 | 6 | -0.5000648 | 1.429262 | -0.7147236 | 0.29342 | 0.07227293 | 0.4337507 | 0.1053969 | [5 empty] | 24.30809 | -0.0007176399
1443 | 2022-04-29 15:29 | 3143.7388 | 522.2513 | 1 | 6 | -0.5000572 | 1.429043 | -0.7146032 | 0.29342 | 0.07255094 | 0.4337507 | 0.1057942 | [5 empty] | 24.30809 | -0.0007176399
1444 | 2022-04-29 15:29 | 3145.7391 | 524.2516 | 1 | 6 | -0.4999895 | 1.428815 | -0.7143925 | 0.29342 | 0.07282876 | 0.4337507 | 0.1061912 |  | -6.604464e-05 |  |  |  | 24.30809 | -0.0007176399
1445 | 2022-04-29 15:29 | 3147.7395 | 526.252 | 1 | 6 | -0.5000944 | 1.428714 | -0.7144919 | 0.29342 | 0.07310677 | 0.4337507 | 0.1065884 | [5 empty] | 24.30809 | -0.0007176399
1446 | 2022-04-29 15:29 | 3149.7408 | 528.2533 | 1 | 6 | -0.500062 | 1.428505 | -0.7143411 | 0.29342 | 0.07338437 | 0.4337507 | 0.106985 | [5 empty] | 24.30809 | -0.0007176399
1447 | 2022-04-29 15:29 | 3151.7424 | 530.2549 | 1 | 6 | -0.5000591 | 1.428312 | -0.7142404 | 0.29342 | 0.0736628 | 0.4337507 | 0.1073827 | [5 empty] | 24.30809 | -0.0007176399
1448 | 2022-04-29 15:29 | 3153.744 | 532.2565 | 1 | 6 | -0.5000372 | 1.428201 | -0.7141536 | 0.29342 | 0.07394076 | 0.4337507 | 0.1077797 | [5 empty] | 24.30809 | -0.0007176399
1449 | 2022-04-29 15:29 | 3155.7457 | 534.2582 | 1 | 6 | -0.5000305 | 1.427927 | -0.7140071 | 0.29342 | 0.07421879 | 0.4337507 | 0.1081767 |  | -0.0001101774 |  |  |  | 24.30809 | -0.0007176399
1450 | 2022-04-29 15:29 | 3157.7471 | 536.2596 | 1 | 6 | -0.5001183 | 1.427751 | -0.7140444 | 0.29342 | 0.07449681 | 0.4337507 | 0.1085737 | [5 empty] | 24.30809 | -0.0007176399
1451 | 2022-04-29 15:29 | 3159.7473 | 538.2599 | 1 | 6 | -0.5000839 | 1.427621 | -0.7139303 | 0.29342 | 0.07477468 | 0.4337507 | 0.1089703 | [5 empty] | 24.30809 | -0.0007176399
1452 | 2022-04-29 15:29 | 3161.7497 | 540.2622 | 1 | 6 | -0.5000677 | 1.42736 | -0.7137766 | 0.29342 | 0.07505272 | 0.4337507 | 0.1093672 | [5 empty] | 24.30809 | -0.0007176399
1453 | 2022-04-29 15:29 | 3163.7514 | 542.2639 | 1 | 6 | -0.5001259 | 1.427241 | -0.7138002 | 0.29342 | 0.07533094 | 0.4337507 | 0.1097643 | [5 empty] | 24.30809 | -0.0007176399
1454 | 2022-04-29 15:29 | 3165.7521 | 544.2646 | 1 | 6 | -0.5001354 | 1.427061 | -0.7137237 | 0.29342 | 0.07560866 | 0.4337507 | 0.1101607 | [5 empty] | 24.30809 | -0.0007176399
1455 | 2022-04-29 15:29 | 3167.753 | 546.2655 | 1 | 6 | -0.499958 | 1.426945 | -0.7134126 | 0.29342 | 0.0758867 | 0.4337507 | 0.1105574 |  | -8.218401e-05 |  |  |  | 24.30809 | -0.0007176399
1456 | 2022-04-29 15:29 | 3169.753 | 548.2655 | 1 | 6 | -0.5000162 | 1.426736 | -0.7133911 | 0.29342 | 0.07616462 | 0.4337507 | 0.110954 |  |  |  | 1.547571 |  | 24.30809 | -0.0007176399
1457 | 2022-04-29 15:29 | 3171.7538 | 550.2663 | 1 | 6 | -0.5000839 | 1.426552 | -0.7133957 | 0.29342 | 0.07644247 | 0.4337507 | 0.1113503 | [5 empty] | 24.30809 | -0.0007176399
1458 | 2022-04-29 15:29 | 3173.7538 | 552.2663 | 1 | 6 | -0.5000257 | 1.426351 | -0.7132122 | 0.29342 | 0.07672027 | 0.4337507 | 0.1117466 | [5 empty] | 24.30809 | -0.0007176399
1459 | 2022-04-29 15:29 | 3175.7546 | 554.2671 | 1 | 6 | -0.5000687 | 1.426128 | -0.713162 | 0.29342 | 0.07699811 | 0.4337507 | 0.1121428 | [5 empty] | 24.30809 | -0.0007176399
1460 | 2022-04-29 15:29 | 3177.7564 | 556.2689 | 1 | 6 | -0.5000429 | 1.426026 | -0.7130742 | 0.29342 | 0.07727626 | 0.4337507 | 0.1125395 | [5 empty] | 24.30809 | -0.0007176399
1461 | 2022-04-29 15:29 | 3179.757 | 558.2695 | 1 | 6 | -0.5000763 | 1.425779 | -0.7129983 | 0.29342 | 0.07755414 | 0.4337507 | 0.1129357 |  | -7.61253e-05 |  |  |  | 24.30809 | -0.0007176399
1462 | 2022-04-29 15:29 | 3181.7587 | 560.2712 | 1 | 6 | -0.5000238 | 1.425611 | -0.7128394 | 0.29342 | 0.07783218 | 0.4337507 | 0.1133321 | [5 empty] | 24.30809 | -0.0007176399
1463 | 2022-04-29 15:29 | 3183.7596 | 562.2721 | 1 | 6 | -0.5002155 | 1.425506 | -0.7130602 | 0.29342 | 0.07811014 | 0.4337507 | 0.1137283 | [5 empty] | 24.30809 | -0.0007176399
1464 | 2022-04-29 15:29 | 3185.7603 | 564.2728 | 1 | 6 | -0.5001535 | 1.425262 | -0.7128498 | 0.29342 | 0.07838798 | 0.4337507 | 0.1141243 | [5 empty] | 24.30809 | -0.0007176399
1465 | 2022-04-29 15:29 | 3187.7611 | 566.2736 | 1 | 6 | -0.5000439 | 1.425134 | -0.7126296 | 0.29342 | 0.07866579 | 0.4337507 | 0.1145202 | [5 empty] | 24.30809 | -0.0007176399
1466 | 2022-04-29 15:29 | 3189.7613 | 568.2738 | 1 | 6 | -0.5003061 | 1.425036 | -0.7129542 | 0.29342 | 0.07894349 | 0.4337507 | 0.1149159 |  | -0.0001130476 |  |  |  | 24.30809 | -0.0007176399
1467 | 2022-04-29 15:29 | 3191.7635 | 570.2761 | 1 | 6 | -0.5000496 | 1.424799 | -0.7124702 | 0.29342 | 0.07922174 | 0.4337507 | 0.1153124 | [5 empty] | 24.30809 | -0.0007176399
1468 | 2022-04-29 15:29 | 3193.7645 | 572.277 | 1 | 6 | -0.5000458 | 1.424594 | -0.7123622 | 0.29342 | 0.07949996 | 0.4337507 | 0.1157088 | [5 empty] | 24.30809 | -0.0007176399
1469 | 2022-04-29 15:30 | 3195.7653 | 574.2778 | 1 | 6 | -0.4997978 | 1.424329 | -0.7118765 | 0.29342 | 0.07977753 | 0.4337507 | 0.1161041 | [5 empty] | 24.30809 | -0.0007176399
1470 | 2022-04-29 15:30 | 3197.7668 | 576.2793 | 1 | 6 | -0.5002041 | 1.424158 | -0.7123697 | 0.29342 | 0.08005562 | 0.4337507 | 0.1165002 | [5 empty] | 24.30809 | -0.0007176399
1471 | 2022-04-29 15:30 | 3199.7685 | 578.281 | 1 | 6 | -0.4999752 | 1.424029 | -0.7119792 | 0.29342 | 0.08033374 | 0.4337507 | 0.1168963 | [5 empty] | 24.30809 | -0.0007176399
1472 | 2022-04-29 15:30 | 3201.7686 | 580.2811 | 1 | 6 | -0.5003557 | 1.42388 | -0.7124465 | 0.29342 | 0.08061156 | 0.4337507 | 0.1172919 |  | -6.811846e-05 |  |  |  | 24.30809 | -0.0007176399
1473 | 2022-04-29 15:30 | 3203.7693 | 582.2818 | 1 | 6 | -0.5000219 | 1.423715 | -0.7118887 | 0.29342 | 0.08088944 | 0.4337507 | 0.1176876 | [5 empty] | 24.30809 | -0.0007176399
1474 | 2022-04-29 15:30 | 3205.7708 | 584.2834 | 1 | 6 | -0.4999456 | 1.423488 | -0.7116666 | 0.29342 | 0.0811674 | 0.4337507 | 0.1180832 | [5 empty] | 24.30809 | -0.0007176399
1475 | 2022-04-29 15:30 | 3207.7718 | 586.2843 | 1 | 6 | -0.5000792 | 1.423391 | -0.7118082 | 0.29342 | 0.08144547 | 0.4337507 | 0.1184791 | [5 empty] | 24.30809 | -0.0007176399
1476 | 2022-04-29 15:30 | 3209.7719 | 588.2844 | 1 | 6 | -0.499958 | 1.423133 | -0.7115067 | 0.29342 | 0.08172318 | 0.4337507 | 0.1188743 | [5 empty] | 24.30809 | -0.0007176399
1477 | 2022-04-29 15:30 | 3211.7727 | 590.2852 | 1 | 6 | -0.4999971 | 1.422902 | -0.7114469 | 0.29342 | 0.0820011 | 0.4337507 | 0.1192698 |  | -9.257073e-05 |  |  |  | 24.30809 | -0.0007176399
1478 | 2022-04-29 15:30 | 3213.7742 | 592.2867 | 1 | 6 | -0.5002346 | 1.42281 | -0.7117388 | 0.29342 | 0.0822788 | 0.4337507 | 0.1196649 | [5 empty] | 24.30809 | -0.0007176399
1479 | 2022-04-29 15:30 | 3215.7744 | 594.2869 | 1 | 6 | -0.5003948 | 1.422778 | -0.7119507 | 0.29342 | 0.08255693 | 0.4337507 | 0.1200606 | [5 empty] | 24.30809 | -0.0007176399
1480 | 2022-04-29 15:30 | 3217.7758 | 596.2883 | 1 | 6 | -0.4998112 | 1.422406 | -0.7109344 | 0.29342 | 0.0828345 | 0.4337507 | 0.1204554 | [5 empty] | 24.30809 | -0.0007176399
1481 | 2022-04-29 15:30 | 3219.7761 | 598.2886 | 1 | 6 | -0.500432 | 1.422292 | -0.7117604 | 0.29342 | 0.0831127 | 0.4337507 | 0.1208511 | [5 empty] | 24.30809 | -0.0007176399
1482 | 2022-04-29 15:30 | 3221.7767 | 600.2892 | 1 | 6 | -0.5000792 | 1.422093 | -0.7111591 | 0.29342 | 0.08339036 | 0.4337507 | 0.121246 | [5 empty] | 24.30809 | -0.0007176399
1483 | 2022-04-29 15:30 | 3223.7775 | 602.2901 | 1 | 6 | -0.5000973 | 1.421813 | -0.7110448 | 0.29342 | 0.08366838 | 0.4337507 | 0.1216413 |  | -9.172821e-05 |  |  |  | 24.30809 | -0.0007176399
1484 | 2022-04-29 15:30 | 3225.7775 | 604.2901 | 1 | 6 | -0.5000391 | 1.421751 | -0.7109311 | 0.29342 | 0.0839461 | 0.4337507 | 0.1220362 |  |  |  | 1.553865 | 0.639939 | 24.30809 | -0.0007176399
1485 | 2022-04-29 15:30 | 3227.7785 | 606.291 | 1 | 6 | -0.5000038 | 1.421541 | -0.7107759 | 0.29342 | 0.08422413 | 0.4337507 | 0.1224314 | [5 empty] | 24.30809 | -0.0007176399
1486 | 2022-04-29 15:30 | 3229.7793 | 608.2918 | 1 | 6 | -0.5000057 | 1.421436 | -0.7107261 | 0.29342 | 0.08450158 | 0.4337507 | 0.1228258 | [5 empty] | 24.30809 | -0.0007176399
1487 | 2022-04-29 15:30 | 3231.7806 | 610.2931 | 1 | 6 | -0.49998 | 1.421117 | -0.7105301 | 0.29342 | 0.08477991 | 0.4337507 | 0.1232214 | [5 empty] | 24.30809 | -0.0007176399
1488 | 2022-04-29 15:30 | 3233.7824 | 612.2949 | 1 | 6 | -0.5001297 | 1.421107 | -0.7107378 | 0.29342 | 0.08505797 | 0.4337507 | 0.1236165 |  | -9.431387e-05 |  |  |  | 24.30809 | -0.0007176399
1489 | 2022-04-29 15:30 | 3235.7825 | 614.295 | 1 | 6 | -0.5004368 | 1.420851 | -0.7110461 | 0.29342 | 0.08533573 | 0.4337507 | 0.1240112 | [5 empty] | 24.30809 | -0.0007176399
1490 | 2022-04-29 15:30 | 3237.7845 | 616.297 | 1 | 6 | -0.5007133 | 1.420744 | -0.7113854 | 0.29342 | 0.08561411 | 0.4337507 | 0.1244067 | [5 empty] | 24.30809 | -0.0007176399
1491 | 2022-04-29 15:30 | 3239.7856 | 618.2982 | 1 | 6 | -0.5002508 | 1.420543 | -0.7106278 | 0.29342 | 0.08589157 | 0.4337507 | 0.1248009 | [5 empty] | 24.30809 | -0.0007176399
1492 | 2022-04-29 15:30 | 3241.7858 | 620.2983 | 1 | 6 | -0.5001011 | 1.420314 | -0.7103006 | 0.29342 | 0.08616965 | 0.4337507 | 0.1251959 | [5 empty] | 24.30809 | -0.0007176399
1493 | 2022-04-29 15:30 | 3243.7876 | 622.3001 | 1 | 6 | -0.5001097 | 1.420268 | -0.7102898 | 0.29342 | 0.08644797 | 0.4337507 | 0.1255911 | [5 empty] | 24.30809 | -0.0007176399
1494 | 2022-04-29 15:30 | 3245.7882 | 624.3007 | 1 | 6 | -0.5003843 | 1.419989 | -0.7105402 | 0.29342 | 0.08672594 | 0.4337507 | 0.1259859 |  | -6.300168e-05 |  |  |  | 24.30809 | -0.0007176399
1495 | 2022-04-29 15:30 | 3247.7891 | 626.3016 | 1 | 6 | -0.5000639 | 1.419985 | -0.7100832 | 0.29342 | 0.08700383 | 0.4337507 | 0.1263804 | [5 empty] | 24.30809 | -0.0007176399
1496 | 2022-04-29 15:30 | 3249.7898 | 628.3024 | 1 | 6 | -0.4999409 | 1.419698 | -0.7097651 | 0.29342 | 0.0872817 | 0.4337507 | 0.1267749 | [5 empty] | 24.30809 | -0.0007176399
1497 | 2022-04-29 15:30 | 3251.7899 | 630.3024 | 1 | 6 | -0.5002794 | 1.419567 | -0.7101801 | 0.29342 | 0.08755951 | 0.4337507 | 0.1271693 | [5 empty] | 24.30809 | -0.0007176399
1498 | 2022-04-29 15:30 | 3253.7914 | 632.3039 | 1 | 6 | -0.5002861 | 1.419192 | -0.710002 | 0.29342 | 0.08783764 | 0.4337507 | 0.1275641 | [5 empty] | 24.30809 | -0.0007176399
1499 | 2022-04-29 15:31 | 3255.7932 | 634.3057 | 1 | 6 | -0.5002117 | 1.419169 | -0.7098849 | 0.29342 | 0.08811578 | 0.4337507 | 0.1279588 | [5 empty] | 24.30809 | -0.0007176399
1500 | 2022-04-29 15:31 | 3257.7939 | 636.3064 | 1 | 6 | -0.499608 | 1.41906 | -0.7089737 | 0.29342 | 0.08839355 | 0.4337507 | 0.128353 |  | -8.408428e-05 |  |  |  | 24.30809 | -0.0007176399
1501 | 2022-04-29 15:31 | 3259.7941 | 638.3066 | 1 | 6 | -0.500124 | 1.418833 | -0.7095924 | 0.29342 | 0.08867134 | 0.4337507 | 0.1287471 | [5 empty] | 24.30809 | -0.0007176399
1502 | 2022-04-29 15:31 | 3261.7956 | 640.3082 | 1 | 6 | -0.4998827 | 1.418631 | -0.7091491 | 0.29342 | 0.08894934 | 0.4337507 | 0.1291415 | [5 empty] | 24.30809 | -0.0007176399
1503 | 2022-04-29 15:31 | 3263.7961 | 642.3086 | 1 | 6 | -0.500082 | 1.418516 | -0.7093743 | 0.29342 | 0.08922704 | 0.4337507 | 0.1295354 | [5 empty] | 24.30809 | -0.0007176399
1504 | 2022-04-29 15:31 | 3265.7964 | 644.3089 | 1 | 6 | -0.4999552 | 1.418318 | -0.7090955 | 0.29342 | 0.08950518 | 0.4337507 | 0.1299299 | [5 empty] | 24.30809 | -0.0007176399
1505 | 2022-04-29 15:31 | 3267.7974 | 646.3099 | 1 | 6 | -0.5000067 | 1.418186 | -0.7091025 | 0.29342 | 0.08978305 | 0.4337507 | 0.130324 | [5 empty] | 24.30809 | -0.0007176399
1506 | 2022-04-29 15:31 | 3269.799 | 648.3115 | 1 | 6 | -0.4999409 | 1.417965 | -0.7088987 | 0.29342 | 0.09006112 | 0.4337507 | 0.1307183 |  | -7.667406e-05 |  |  |  | 24.30809 | -0.0007176399
1507 | 2022-04-29 15:31 | 3271.7996 | 650.3121 | 1 | 6 | -0.5000772 | 1.417798 | -0.7090085 | 0.29342 | 0.09033898 | 0.4337507 | 0.1311123 | [5 empty] | 24.30809 | -0.0007176399
1508 | 2022-04-29 15:31 | 3273.8005 | 652.313 | 1 | 6 | -0.5000305 | 1.417646 | -0.7088662 | 0.29342 | 0.09061678 | 0.4337507 | 0.1315061 | [5 empty] | 24.30809 | -0.0007176399
1509 | 2022-04-29 15:31 | 3275.8022 | 654.3147 | 1 | 6 | -0.5000229 | 1.417461 | -0.708763 | 0.29342 | 0.09089495 | 0.4337507 | 0.1319004 | [5 empty] | 24.30809 | -0.0007176399
1510 | 2022-04-29 15:31 | 3277.8022 | 656.3147 | 1 | 6 | -0.500083 | 1.417343 | -0.7087891 | 0.29342 | 0.09117267 | 0.4337507 | 0.1322941 | [5 empty] | 24.30809 | -0.0007176399
1511 | 2022-04-29 15:31 | 3279.8033 | 658.3158 | 1 | 6 | -0.5000544 | 1.417095 | -0.7086246 | 0.29342 | 0.09145057 | 0.4337507 | 0.1326879 |  | -9.694658e-05 |  |  |  | 24.30809 | -0.0007176399
1512 | 2022-04-29 15:31 | 3281.805 | 660.3175 | 1 | 6 | -0.5000467 | 1.416913 | -0.7085227 | 0.29342 | 0.09172864 | 0.4337507 | 0.1330819 | [5 empty] | 24.30809 | -0.0007176399
1513 | 2022-04-29 15:31 | 3283.8055 | 662.318 | 1 | 6 | -0.5000753 | 1.416811 | -0.7085122 | 0.29342 | 0.09200658 | 0.4337507 | 0.1334757 |  |  |  | 1.633269 |  | 24.30809 | -0.0007176399
1514 | 2022-04-29 15:31 | 3285.8063 | 664.3188 | 1 | 6 | -0.4999943 | 1.416682 | -0.7083329 | 0.29342 | 0.09228457 | 0.4337507 | 0.1338695 | [5 empty] | 24.30809 | -0.0007176399
1515 | 2022-04-29 15:31 | 3287.8074 | 666.3199 | 1 | 6 | -0.4998951 | 1.416429 | -0.7080659 | 0.29342 | 0.09256225 | 0.4337507 | 0.1342628 | [5 empty] | 24.30809 | -0.0007176399
1516 | 2022-04-29 15:31 | 3289.8086 | 668.3211 | 1 | 6 | -0.5000286 | 1.416359 | -0.70822 | 0.29342 | 0.09284022 | 0.4337507 | 0.1346565 | [5 empty] | 24.30809 | -0.0007176399
1517 | 2022-04-29 15:31 | 3291.8087 | 670.3212 | 1 | 6 | -0.4999933 | 1.416046 | -0.7080135 | 0.29342 | 0.09311821 | 0.4337507 | 0.1350502 |  | -8.870702e-05 |  |  |  | 24.30809 | -0.0007176399
1518 | 2022-04-29 15:31 | 3293.8103 | 672.3228 | 1 | 6 | -0.4998045 | 1.415925 | -0.7076857 | 0.29342 | 0.09339606 | 0.4337507 | 0.1354436 | [5 empty] | 24.30809 | -0.0007176399
1519 | 2022-04-29 15:31 | 3295.8105 | 674.323 | 1 | 6 | -0.499979 | 1.415711 | -0.7078258 | 0.29342 | 0.0936739 | 0.4337507 | 0.135837 | [5 empty] | 24.30809 | -0.0007176399
1520 | 2022-04-29 15:31 | 3297.8129 | 676.3254 | 1 | 6 | -0.500082 | 1.415546 | -0.7078891 | 0.29342 | 0.09395204 | 0.4337507 | 0.1362307 | [5 empty] | 24.30809 | -0.0007176399
1521 | 2022-04-29 15:31 | 3299.813 | 678.3256 | 1 | 6 | -0.5000772 | 1.415483 | -0.7078508 | 0.29342 | 0.09423 | 0.4337507 | 0.1366242 | [5 empty] | 24.30809 | -0.0007176399
1522 | 2022-04-29 15:31 | 3301.8132 | 680.3257 | 1 | 6 | -0.5000448 | 1.415319 | -0.7077229 | 0.29342 | 0.09450738 | 0.4337507 | 0.1370167 | [5 empty] | 24.30809 | -0.0007176399
1523 | 2022-04-29 15:31 | 3303.8155 | 682.328 | 1 | 6 | -0.5000172 | 1.415143 | -0.7075958 | 0.29342 | 0.09478594 | 0.4337507 | 0.1374109 |  | -5.306488e-05 |  |  |  | 24.30809 | -0.0007176399
1524 | 2022-04-29 15:31 | 3305.8159 | 684.3285 | 1 | 6 | -0.5000572 | 1.414888 | -0.7075249 | 0.29342 | 0.09506359 | 0.4337507 | 0.1378038 | [5 empty] | 24.30809 | -0.0007176399
1525 | 2022-04-29 15:31 | 3307.8164 | 686.329 | 1 | 6 | -0.5000486 | 1.414755 | -0.7074463 | 0.29342 | 0.09534145 | 0.4337507 | 0.1381969 | [5 empty] | 24.30809 | -0.0007176399
1526 | 2022-04-29 15:31 | 3309.8185 | 688.331 | 1 | 6 | -0.4999771 | 1.414543 | -0.7072391 | 0.29342 | 0.0956197 | 0.4337507 | 0.1385905 | [5 empty] | 24.30809 | -0.0007176399
1527 | 2022-04-29 15:31 | 3311.8211 | 690.3336 | 1 | 6 | -0.500061 | 1.414386 | -0.7072793 | 0.29342 | 0.09589785 | 0.4337507 | 0.138984 | [5 empty] | 24.30809 | -0.0007176399
1528 | 2022-04-29 15:31 | 3313.8218 | 692.3343 | 1 | 6 | -0.5000563 | 1.41422 | -0.7071896 | 0.29342 | 0.09617577 | 0.4337507 | 0.139377 | [5 empty] | 24.30809 | -0.0007176399
1529 | 2022-04-29 15:32 | 3315.8234 | 694.3359 | 1 | 6 | -0.500103 | 1.414059 | -0.7071751 | 0.29342 | 0.09645388 | 0.4337507 | 0.1397703 |  | -8.528942e-05 |  |  |  | 24.30809 | -0.0007176399
1530 | 2022-04-29 15:32 | 3317.8244 | 696.3369 | 1 | 6 | -0.5001307 | 1.413839 | -0.7071043 | 0.29342 | 0.09673169 | 0.4337507 | 0.1401631 | [5 empty] | 24.30809 | -0.0007176399
1531 | 2022-04-29 15:32 | 3319.8259 | 698.3384 | 1 | 6 | -0.5000792 | 1.413679 | -0.7069515 | 0.29342 | 0.09700982 | 0.4337507 | 0.1405563 | [5 empty] | 24.30809 | -0.0007176399
1532 | 2022-04-29 15:32 | 3321.8267 | 700.3393 | 1 | 6 | -0.4999313 | 1.41352 | -0.7066629 | 0.29342 | 0.09728769 | 0.4337507 | 0.1409491 | [5 empty] | 24.30809 | -0.0007176399
1533 | 2022-04-29 15:32 | 3323.8283 | 702.3408 | 1 | 6 | -0.5000076 | 1.413333 | -0.7066772 | 0.29342 | 0.09756515 | 0.4337507 | 0.1413413 | [5 empty] | 24.30809 | -0.0007176399
1534 | 2022-04-29 15:32 | 3325.8283 | 704.3408 | 1 | 6 | -0.500001 | 1.413188 | -0.7065954 | 0.29342 | 0.09784345 | 0.4337507 | 0.1417346 |  | -9.878336e-05 |  |  |  | 24.30809 | -0.0007176399
1535 | 2022-04-29 15:32 | 3327.8291 | 706.3416 | 1 | 6 | -0.5000544 | 1.413096 | -0.7066249 | 0.29342 | 0.09812134 | 0.4337507 | 0.1421273 | [5 empty] | 24.30809 | -0.0007176399
1536 | 2022-04-29 15:32 | 3329.8299 | 708.3424 | 1 | 6 | -0.4999943 | 1.41284 | -0.7064119 | 0.29342 | 0.09839892 | 0.4337507 | 0.1425194 | [5 empty] | 24.30809 | -0.0007176399
1537 | 2022-04-29 15:32 | 3331.8299 | 710.3424 | 1 | 6 | -0.5000038 | 1.41264 | -0.7063254 | 0.29342 | 0.09867675 | 0.4337507 | 0.1429119 | [5 empty] | 24.30809 | -0.0007176399
1538 | 2022-04-29 15:32 | 3333.8309 | 712.3435 | 1 | 6 | -0.5000858 | 1.412485 | -0.7063637 | 0.29342 | 0.09895508 | 0.4337507 | 0.1433051 | [5 empty] | 24.30809 | -0.0007176399
1539 | 2022-04-29 15:32 | 3335.8313 | 714.3438 | 1 | 6 | -0.5001373 | 1.41227 | -0.7063289 | 0.29342 | 0.09923282 | 0.4337507 | 0.1436974 | [5 empty] | 24.30809 | -0.0007176399
1540 | 2022-04-29 15:32 | 3337.8325 | 716.345 | 1 | 6 | -0.5000782 | 1.412126 | -0.7061734 | 0.29342 | 0.0995108 | 0.4337507 | 0.14409 |  | -7.082503e-05 |  |  |  | 24.30809 | -0.0007176399
1541 | 2022-04-29 15:32 | 3339.834 | 718.3466 | 1 | 6 | -0.5000648 | 1.412023 | -0.706103 | 0.29342 | 0.0997889 | 0.4337507 | 0.1444827 | [5 empty] | 24.30809 | -0.0007176399
1542 | 2022-04-29 15:32 | 3341.8348 | 720.3473 | 1 | 6 | -0.5000162 | 1.41184 | -0.7059429 | 0.29342 | 0.1000668 | 0.4337507 | 0.144875 |  |  |  | 1.626882 | 0.6148863 | 24.30809 | -0.0007176399
1543 | 2022-04-29 15:32 | 3343.8356 | 722.3481 | 1 | 6 | -0.5000248 | 1.411667 | -0.7058685 | 0.29342 | 0.1003445 | 0.4337507 | 0.1452671 | [5 empty] | 24.30809 | -0.0007176399
1544 | 2022-04-29 15:32 | 3345.8367 | 724.3492 | 1 | 6 | -0.5001135 | 1.411537 | -0.7059287 | 0.29342 | 0.1006227 | 0.4337507 | 0.1456597 | [5 empty] | 24.30809 | -0.0007176399
1545 | 2022-04-29 15:32 | 3347.8382 | 726.3507 | 1 | 6 | -0.4999905 | 1.411376 | -0.7056746 | 0.29342 | 0.1009007 | 0.4337507 | 0.1460522 | [5 empty] | 24.30809 | -0.0007176399
1546 | 2022-04-29 15:32 | 3349.8389 | 728.3514 | 1 | 6 | -0.4999599 | 1.411077 | -0.7054819 | 0.29342 | 0.1011783 | 0.4337507 | 0.1464438 |  | -9.384179e-05 |  |  |  | 24.30809 | -0.0007176399
1547 | 2022-04-29 15:32 | 3351.8406 | 730.3531 | 1 | 6 | -0.5000172 | 1.410967 | -0.7055078 | 0.29342 | 0.1014566 | 0.4337507 | 0.1468366 | [5 empty] | 24.30809 | -0.0007176399
1548 | 2022-04-29 15:32 | 3353.8406 | 732.3531 | 1 | 6 | -0.4999876 | 1.410845 | -0.705405 | 0.29342 | 0.1017342 | 0.4337507 | 0.1472282 | [5 empty] | 24.30809 | -0.0007176399
1549 | 2022-04-29 15:32 | 3355.841 | 734.3535 | 1 | 6 | -0.5000944 | 1.410697 | -0.7054817 | 0.29342 | 0.1020123 | 0.4337507 | 0.1476205 | [5 empty] | 24.30809 | -0.0007176399
1550 | 2022-04-29 15:32 | 3357.8414 | 736.3539 | 1 | 6 | -0.5000687 | 1.410464 | -0.7053289 | 0.29342 | 0.1022901 | 0.4337507 | 0.1480124 | [5 empty] | 24.30809 | -0.0007176399
1551 | 2022-04-29 15:32 | 3359.8425 | 738.355 | 1 | 6 | -0.4999609 | 1.410333 | -0.7051114 | 0.29342 | 0.1025681 | 0.4337507 | 0.1484044 | [5 empty] | 24.30809 | -0.0007176399
1552 | 2022-04-29 15:32 | 3361.843 | 740.3555 | 1 | 6 | -0.5000324 | 1.410144 | -0.7051177 | 0.29342 | 0.1028459 | 0.4337507 | 0.1487963 |  | -7.003073e-05 |  |  |  | 24.30809 | -0.0007176399
1553 | 2022-04-29 15:32 | 3363.8432 | 742.3557 | 1 | 6 | -0.4999866 | 1.410035 | -0.7049986 | 0.29342 | 0.1031237 | 0.4337507 | 0.149188 | [5 empty] | 24.30809 | -0.0007176399
1554 | 2022-04-29 15:32 | 3365.8447 | 744.3572 | 1 | 6 | -0.5000467 | 1.409843 | -0.7049873 | 0.29342 | 0.1034016 | 0.4337507 | 0.1495798 | [5 empty] | 24.30809 | -0.0007176399
1555 | 2022-04-29 15:32 | 3367.8449 | 746.3574 | 1 | 6 | -0.5000315 | 1.409515 | -0.7048019 | 0.29342 | 0.1036795 | 0.4337507 | 0.1499715 | [5 empty] | 24.30809 | -0.0007176399
1556 | 2022-04-29 15:32 | 3369.8455 | 748.358 | 1 | 6 | -0.4999619 | 1.409458 | -0.7046753 | 0.29342 | 0.1039574 | 0.4337507 | 0.1503632 | [5 empty] | 24.30809 | -0.0007176399
1557 | 2022-04-29 15:32 | 3371.8464 | 750.3589 | 1 | 6 | -0.4999638 | 1.409279 | -0.7045885 | 0.29342 | 0.1042351 | 0.4337507 | 0.1507545 |  | -9.356978e-05 |  |  |  | 24.30809 | -0.0007176399
1558 | 2022-04-29 15:32 | 3373.8473 | 752.3598 | 1 | 6 | -0.5000696 | 1.409115 | -0.7046556 | 0.29342 | 0.1045132 | 0.4337507 | 0.1511465 | [5 empty] | 24.30809 | -0.0007176399
1559 | 2022-04-29 15:33 | 3375.8473 | 754.3598 | 1 | 6 | -0.5000038 | 1.408952 | -0.7044814 | 0.29342 | 0.1047909 | 0.4337507 | 0.1515378 | [5 empty] | 24.30809 | -0.0007176399
1560 | 2022-04-29 15:33 | 3377.848 | 756.3605 | 1 | 6 | -0.5000029 | 1.408728 | -0.7043681 | 0.29342 | 0.1050687 | 0.4337507 | 0.1519291 | [5 empty] | 24.30809 | -0.0007176399
1561 | 2022-04-29 15:33 | 3379.8481 | 758.3606 | 1 | 6 | -0.4999027 | 1.40858 | -0.7041529 | 0.29342 | 0.1053467 | 0.4337507 | 0.1523207 | [5 empty] | 24.30809 | -0.0007176399
1562 | 2022-04-29 15:33 | 3381.8501 | 760.3626 | 1 | 6 | -0.4999924 | 1.408432 | -0.7042053 | 0.29342 | 0.1056246 | 0.4337507 | 0.1527122 | [5 empty] | 24.30809 | -0.0007176399
1563 | 2022-04-29 15:33 | 3383.8512 | 762.3637 | 1 | 6 | -0.4999599 | 1.408196 | -0.7040415 | 0.29342 | 0.1059024 | 0.4337507 | 0.1531034 |  | -0.0001010508 |  |  |  | 24.30809 | -0.0007176399
1564 | 2022-04-29 15:33 | 3385.8513 | 764.3638 | 1 | 6 | -0.4999847 | 1.408161 | -0.704059 | 0.29342 | 0.1061803 | 0.4337507 | 0.1534947 | [5 empty] | 24.30809 | -0.0007176399
1565 | 2022-04-29 15:33 | 3387.8522 | 766.3647 | 1 | 6 | -0.5000563 | 1.407964 | -0.7040613 | 0.29342 | 0.1064584 | 0.4337507 | 0.1538864 | [5 empty] | 24.30809 | -0.0007176399
1566 | 2022-04-29 15:33 | 3389.8524 | 768.3649 | 1 | 6 | -0.4999933 | 1.407788 | -0.7038846 | 0.29342 | 0.1067358 | 0.4337507 | 0.1542768 | [5 empty] | 24.30809 | -0.0007176399
1567 | 2022-04-29 15:33 | 3391.8539 | 770.3664 | 1 | 6 | -0.5000772 | 1.407504 | -0.7038607 | 0.29342 | 0.1070142 | 0.4337507 | 0.1546687 | [5 empty] | 24.30809 | -0.0007176399
1568 | 2022-04-29 15:33 | 3393.8555 | 772.368 | 1 | 6 | -0.5000563 | 1.407401 | -0.7037797 | 0.29342 | 0.1072921 | 0.4337507 | 0.1550598 | [5 empty] | 24.30809 | -0.0007176399
1569 | 2022-04-29 15:33 | 3395.8571 | 774.3696 | 1 | 6 | -0.5000935 | 1.407257 | -0.7037601 | 0.29342 | 0.1075699 | 0.4337507 | 0.1554508 |  | -8.048634e-05 |  |  |  | 24.30809 | -0.0007176399
1570 | 2022-04-29 15:33 | 3397.8579 | 776.3704 | 1 | 6 | -0.5000572 | 1.407121 | -0.703641 | 0.29342 | 0.1078482 | 0.4337507 | 0.1558425 | [5 empty] | 24.30809 | -0.0007176399
1571 | 2022-04-29 15:33 | 3399.8597 | 778.3722 | 1 | 6 | -0.5000353 | 1.406983 | -0.7035412 | 0.29342 | 0.1081262 | 0.4337507 | 0.1562335 | [5 empty] | 24.30809 | -0.0007176399
1572 | 2022-04-29 15:33 | 3401.8612 | 780.3737 | 1 | 6 | -0.499999 | 1.406762 | -0.7033796 | 0.29342 | 0.1084043 | 0.4337507 | 0.1566248 |  |  |  | 1.643754 |  | 24.30809 | -0.0007176399
1573 | 2022-04-29 15:33 | 3403.8619 | 782.3744 | 1 | 6 | -0.5000362 | 1.406663 | -0.7033824 | 0.29342 | 0.108682 | 0.4337507 | 0.1570154 | [5 empty] | 24.30809 | -0.0007176399
1574 | 2022-04-29 15:33 | 3405.8636 | 784.3761 | 1 | 6 | -0.5000687 | 1.406385 | -0.7032891 | 0.29342 | 0.1089601 | 0.4337507 | 0.1574066 |  | -0.0001025834 |  |  |  | 24.30809 | -0.0007176399
1575 | 2022-04-29 15:33 | 3407.8644 | 786.3769 | 1 | 6 | -0.4998884 | 1.406291 | -0.7029886 | 0.29342 | 0.109238 | 0.4337507 | 0.1577974 | [5 empty] | 24.30809 | -0.0007176399
1576 | 2022-04-29 15:33 | 3409.8653 | 788.3778 | 1 | 6 | -0.5000372 | 1.406112 | -0.7031083 | 0.29342 | 0.109516 | 0.4337507 | 0.1581883 | [5 empty] | 24.30809 | -0.0007176399
1577 | 2022-04-29 15:33 | 3411.8669 | 790.3794 | 1 | 6 | -0.4999914 | 1.405862 | -0.7029189 | 0.29342 | 0.1097939 | 0.4337507 | 0.1585791 | [5 empty] | 24.30809 | -0.0007176399
1578 | 2022-04-29 15:33 | 3413.8676 | 792.3801 | 1 | 6 | -0.5000811 | 1.405782 | -0.703005 | 0.29342 | 0.1100718 | 0.4337507 | 0.1589697 | [5 empty] | 24.30809 | -0.0007176399
1579 | 2022-04-29 15:33 | 3415.8684 | 794.3809 | 1 | 6 | -0.5000238 | 1.405549 | -0.702808 | 0.29342 | 0.1103496 | 0.4337507 | 0.1593603 |  | -9.605694e-05 |  |  |  | 24.30809 | -0.0007176399
1580 | 2022-04-29 15:33 | 3417.8686 | 796.3811 | 1 | 6 | -0.5000076 | 1.405482 | -0.7027517 | 0.29342 | 0.1106276 | 0.4337507 | 0.1597509 | [5 empty] | 24.30809 | -0.0007176399
1581 | 2022-04-29 15:33 | 3419.8686 | 798.3811 | 1 | 6 | -0.5000381 | 1.405303 | -0.702705 | 0.29342 | 0.1109054 | 0.4337507 | 0.1601413 | [5 empty] | 24.30809 | -0.0007176399
1582 | 2022-04-29 15:33 | 3421.8687 | 800.3812 | 1 | 6 | -0.5000057 | 1.405118 | -0.702567 | 0.29342 | 0.1111832 | 0.4337507 | 0.1605317 | [5 empty] | 24.30809 | -0.0007176399
1583 | 2022-04-29 15:33 | 3423.8694 | 802.3819 | 1 | 6 | -0.5000076 | 1.404947 | -0.7024842 | 0.29342 | 0.1114609 | 0.4337507 | 0.1609219 | [5 empty] | 24.30809 | -0.0007176399
1584 | 2022-04-29 15:33 | 3425.871 | 804.3835 | 1 | 6 | -0.5000029 | 1.404796 | -0.7024021 | 0.29342 | 0.1117388 | 0.4337507 | 0.1613123 |  | -0.0001148152 |  |  |  | 24.30809 | -0.0007176399
1585 | 2022-04-29 15:33 | 3427.872 | 806.3845 | 1 | 6 | -0.4999866 | 1.404636 | -0.7022992 | 0.29342 | 0.1120169 | 0.4337507 | 0.161703 | [5 empty] | 24.30809 | -0.0007176399
1586 | 2022-04-29 15:33 | 3429.8727 | 808.3852 | 1 | 6 | -0.5000648 | 1.404415 | -0.7022985 | 0.29342 | 0.1122948 | 0.4337507 | 0.1620933 | [5 empty] | 24.30809 | -0.0007176399
1587 | 2022-04-29 15:33 | 3431.8731 | 810.3856 | 1 | 6 | -0.4999866 | 1.404248 | -0.7021052 | 0.29342 | 0.1125726 | 0.4337507 | 0.1624834 | [5 empty] | 24.30809 | -0.0007176399
1588 | 2022-04-29 15:33 | 3433.8735 | 812.386 | 1 | 6 | -0.5001144 | 1.40415 | -0.7022356 | 0.29342 | 0.1128503 | 0.4337507 | 0.1628733 | [5 empty] | 24.30809 | -0.0007176399
1589 | 2022-04-29 15:34 | 3435.8739 | 814.3864 | 1 | 6 | -0.5000763 | 1.403991 | -0.7021026 | 0.29342 | 0.1131286 | 0.4337507 | 0.1632639 |  | -0.0001030378 |  |  |  | 24.30809 | -0.0007176399
1590 | 2022-04-29 15:34 | 3437.875 | 816.3875 | 1 | 6 | -0.5000792 | 1.403757 | -0.7019897 | 0.29342 | 0.1134062 | 0.4337507 | 0.1636537 | [5 empty] | 24.30809 | -0.0007176399
1591 | 2022-04-29 15:34 | 3439.8754 | 818.3879 | 1 | 6 | -0.4999752 | 1.403579 | -0.7017547 | 0.29342 | 0.1136842 | 0.4337507 | 0.1640439 | [5 empty] | 24.30809 | -0.0007176399
1592 | 2022-04-29 15:34 | 3441.8767 | 820.3892 | 1 | 6 | -0.4999256 | 1.403455 | -0.7016231 | 0.29342 | 0.1139622 | 0.4337507 | 0.1644341 | [5 empty] | 24.30809 | -0.0007176399
1593 | 2022-04-29 15:34 | 3443.8768 | 822.3893 | 1 | 6 | -0.5000429 | 1.403284 | -0.7017022 | 0.29342 | 0.1142401 | 0.4337507 | 0.1648241 | [5 empty] | 24.30809 | -0.0007176399
1594 | 2022-04-29 15:34 | 3445.8769 | 824.3894 | 1 | 6 | -0.5000181 | 1.403034 | -0.7015424 | 0.29342 | 0.1145179 | 0.4337507 | 0.1652138 |  | -0.0001200274 |  |  |  | 24.30809 | -0.0007176399
1595 | 2022-04-29 15:34 | 3447.8776 | 826.3901 | 1 | 6 | -0.5000267 | 1.403001 | -0.701538 | 0.29342 | 0.1147958 | 0.4337507 | 0.1656037 | [5 empty] | 24.30809 | -0.0007176399
1596 | 2022-04-29 15:34 | 3449.8792 | 828.3917 | 1 | 6 | -0.5000753 | 1.402771 | -0.7014911 | 0.29342 | 0.1150735 | 0.4337507 | 0.1659933 | [5 empty] | 24.30809 | -0.0007176399
1597 | 2022-04-29 15:34 | 3451.8804 | 830.393 | 1 | 6 | -0.5000038 | 1.402631 | -0.7013208 | 0.29342 | 0.1153518 | 0.4337507 | 0.1663837 | [5 empty] | 24.30809 | -0.0007176399
1598 | 2022-04-29 15:34 | 3453.881 | 832.3935 | 1 | 6 | -0.5000439 | 1.40251 | -0.7013166 | 0.29342 | 0.1156296 | 0.4337507 | 0.1667733 | [5 empty] | 24.30809 | -0.0007176399
1599 | 2022-04-29 15:34 | 3455.8813 | 834.3938 | 1 | 6 | -0.5000563 | 1.402205 | -0.7011814 | 0.29342 | 0.1159073 | 0.4337507 | 0.1671628 | [5 empty] | 24.30809 | -0.0007176399
1600 | 2022-04-29 15:34 | 3457.8818 | 836.3943 | 1 | 6 | -0.5000267 | 1.402076 | -0.7010754 | 0.29342 | 0.1161854 | 0.4337507 | 0.1675526 |  | -6.992205e-05 |  |  |  | 24.30809 | -0.0007176399
1601 | 2022-04-29 15:34 | 3459.8829 | 838.3955 | 1 | 6 | -0.5000248 | 1.401953 | -0.7010113 | 0.29342 | 0.1164633 | 0.4337507 | 0.1679423 |  |  |  |  | 0.6061385 | 24.30809 | -0.0007176399
1602 | 2022-04-29 15:34 | 3461.8835 | 840.396 | 1 | 6 | -0.500144 | 1.401727 | -0.7010653 | 0.29342 | 0.1167411 | 0.4337507 | 0.1683317 |  |  |  | 1.679018 |  | 24.30809 | -0.0007176399
1603 | 2022-04-29 15:34 | 3463.8852 | 842.3977 | 1 | 6 | -0.5000143 | 1.401559 | -0.7007995 | 0.29342 | 0.1170192 | 0.4337507 | 0.1687215 | [5 empty] | 24.30809 | -0.0007176399
1604 | 2022-04-29 15:34 | 3465.8866 | 844.3991 | 1 | 6 | -0.4999723 | 1.401386 | -0.7006542 | 0.29342 | 0.1172971 | 0.4337507 | 0.1691109 | [5 empty] | 24.30809 | -0.0007176399
1605 | 2022-04-29 15:34 | 3467.8873 | 846.3999 | 1 | 6 | -0.5001268 | 1.401294 | -0.7008247 | 0.29342 | 0.1175749 | 0.4337507 | 0.1695002 | [5 empty] | 24.30809 | -0.0007176399
1606 | 2022-04-29 15:34 | 3469.8883 | 848.4009 | 1 | 6 | -0.5000877 | 1.4011 | -0.7006729 | 0.29342 | 0.1178531 | 0.4337507 | 0.16989 |  | -6.450259e-05 |  |  |  | 24.30809 | -0.0007176399
1607 | 2022-04-29 15:34 | 3471.8896 | 850.4021 | 1 | 6 | -0.5000219 | 1.400908 | -0.7004847 | 0.29342 | 0.118131 | 0.4337507 | 0.1702794 | [5 empty] | 24.30809 | -0.0007176399
1608 | 2022-04-29 15:34 | 3473.89 | 852.4025 | 1 | 6 | -0.5000706 | 1.400737 | -0.7004674 | 0.29342 | 0.1184087 | 0.4337507 | 0.1706683 | [5 empty] | 24.30809 | -0.0007176399
1609 | 2022-04-29 15:34 | 3475.89 | 854.4026 | 1 | 6 | -0.5000191 | 1.40048 | -0.7002667 | 0.29342 | 0.1186868 | 0.4337507 | 0.1710578 | [5 empty] | 24.30809 | -0.0007176399
1610 | 2022-04-29 15:34 | 3477.8909 | 856.4034 | 1 | 6 | -0.49998 | 1.400441 | -0.7001925 | 0.29342 | 0.1189646 | 0.4337507 | 0.1714469 | [5 empty] | 24.30809 | -0.0007176399
1611 | 2022-04-29 15:34 | 3479.8916 | 858.4041 | 1 | 6 | -0.4999685 | 1.40029 | -0.7001009 | 0.29342 | 0.1192425 | 0.4337507 | 0.171836 |  | -8.665603e-05 |  |  |  | 24.30809 | -0.0007176399
1612 | 2022-04-29 15:34 | 3481.8934 | 860.4059 | 1 | 6 | -0.5004616 | 1.400008 | -0.7006502 | 0.29342 | 0.1195206 | 0.4337507 | 0.1722253 | [5 empty] | 24.30809 | -0.0007176399
1613 | 2022-04-29 15:34 | 3483.8938 | 862.4063 | 1 | 6 | -0.5000219 | 1.399825 | -0.6999432 | 0.29342 | 0.1197978 | 0.4337507 | 0.1726135 | [5 empty] | 24.30809 | -0.0007176399
1614 | 2022-04-29 15:34 | 3485.894 | 864.4065 | 1 | 6 | -0.5000982 | 1.399783 | -0.700029 | 0.29342 | 0.1200761 | 0.4337507 | 0.1730029 | [5 empty] | 24.30809 | -0.0007176399
1615 | 2022-04-29 15:34 | 3487.8948 | 866.4073 | 1 | 6 | -0.4999485 | 1.399597 | -0.6997264 | 0.29342 | 0.1203539 | 0.4337507 | 0.1733918 | [5 empty] | 24.30809 | -0.0007176399
1616 | 2022-04-29 15:34 | 3489.8956 | 868.4082 | 1 | 6 | -0.4995041 | 1.399416 | -0.699014 | 0.29342 | 0.120632 | 0.4337507 | 0.1737809 | [5 empty] | 24.30809 | -0.0007176399
1617 | 2022-04-29 15:34 | 3491.8958 | 870.4083 | 1 | 6 | -0.4999294 | 1.399254 | -0.6995282 | 0.29342 | 0.1209093 | 0.4337507 | 0.174169 |  | -9.389743e-05 |  |  |  | 24.30809 | -0.0007176399
1618 | 2022-04-29 15:34 | 3493.8959 | 872.4084 | 1 | 6 | -0.4996738 | 1.398987 | -0.6990372 | 0.29342 | 0.1211871 | 0.4337507 | 0.1745576 | [5 empty] | 24.30809 | -0.0007176399
1619 | 2022-04-29 15:35 | 3495.8973 | 874.4098 | 1 | 6 | -0.500083 | 1.398864 | -0.6995481 | 0.29342 | 0.1214655 | 0.4337507 | 0.1749471 | [5 empty] | 24.30809 | -0.0007176399
1620 | 2022-04-29 15:35 | 3497.8975 | 876.41 | 1 | 6 | -0.5000725 | 1.398797 | -0.6994999 | 0.29342 | 0.1217433 | 0.4337507 | 0.1753357 | [5 empty] | 24.30809 | -0.0007176399
1621 | 2022-04-29 15:35 | 3499.8983 | 878.4108 | 1 | 6 | -0.5000334 | 1.398593 | -0.6993432 | 0.29342 | 0.1220213 | 0.4337507 | 0.1757246 | [5 empty] | 24.30809 | -0.0007176399
1622 | 2022-04-29 15:35 | 3501.8991 | 880.4116 | 1 | 6 | -0.5000286 | 1.398344 | -0.699212 | 0.29342 | 0.1222993 | 0.4337507 | 0.1761133 |  | -0.0001154748 |  |  |  | 24.30809 | -0.0007176399
1623 | 2022-04-29 15:35 | 3503.8992 | 882.4117 | 1 | 6 | -0.5000296 | 1.398339 | -0.6992109 | 0.29342 | 0.122577 | 0.4337507 | 0.1765017 | [5 empty] | 24.30809 | -0.0007176399
1624 | 2022-04-29 15:35 | 3505.9007 | 884.4133 | 1 | 6 | -0.5001001 | 1.398107 | -0.6991935 | 0.29342 | 0.122855 | 0.4337507 | 0.1768903 | [5 empty] | 24.30809 | -0.0007176399
1625 | 2022-04-29 15:35 | 3507.9023 | 886.4148 | 1 | 6 | -0.5005503 | 1.397923 | -0.6997308 | 0.29342 | 0.1231329 | 0.4337507 | 0.1772788 | [5 empty] | 24.30809 | -0.0007176399
1626 | 2022-04-29 15:35 | 3509.9025 | 888.415 | 1 | 6 | -0.4999523 | 1.397838 | -0.6988523 | 0.29342 | 0.1234109 | 0.4337507 | 0.1776674 | [5 empty] | 24.30809 | -0.0007176399
1627 | 2022-04-29 15:35 | 3511.904 | 890.4165 | 1 | 6 | -0.500103 | 1.397537 | -0.6989124 | 0.29342 | 0.1236889 | 0.4337507 | 0.178056 | [5 empty] | 24.30809 | -0.0007176399
1628 | 2022-04-29 15:35 | 3513.9047 | 892.4172 | 1 | 6 | -0.4998951 | 1.397479 | -0.6985929 | 0.29342 | 0.1239665 | 0.4337507 | 0.1784438 |  | -7.386744e-05 |  |  |  | 24.30809 | -0.0007176399
1629 | 2022-04-29 15:35 | 3515.9055 | 894.4181 | 1 | 6 | -0.5004253 | 1.397163 | -0.6991757 | 0.29342 | 0.1242445 | 0.4337507 | 0.1788323 | [5 empty] | 24.30809 | -0.0007176399
1630 | 2022-04-29 15:35 | 3517.9056 | 896.4181 | 1 | 6 | -0.4998884 | 1.397052 | -0.6983701 | 0.29342 | 0.1245225 | 0.4337507 | 0.1792207 | [5 empty] | 24.30809 | -0.0007176399
1631 | 2022-04-29 15:35 | 3519.9065 | 898.419 | 1 | 6 | -0.5005951 | 1.396861 | -0.6992618 | 0.29342 | 0.1248006 | 0.4337507 | 0.1796092 | [5 empty] | 24.30809 | -0.0007176399
1632 | 2022-04-29 15:35 | 3521.9065 | 900.419 | 1 | 6 | -0.5002136 | 1.396763 | -0.6986798 | 0.29342 | 0.1250783 | 0.4337507 | 0.1799971 |  |  |  | 1.648197 |  | 24.30809 | -0.0007176399
1633 | 2022-04-29 15:35 | 3523.9066 | 902.4191 | 1 | 6 | -0.4999218 | 1.396569 | -0.6981753 | 0.29342 | 0.1253561 | 0.4337507 | 0.1803851 |  | -9.223488e-05 |  |  |  | 24.30809 | -0.0007176399
1634 | 2022-04-29 15:35 | 3525.9074 | 904.4199 | 1 | 6 | -0.5002174 | 1.396407 | -0.6985071 | 0.29342 | 0.125634 | 0.4337507 | 0.1807731 | [5 empty] | 24.30809 | -0.0007176399
1635 | 2022-04-29 15:35 | 3527.908 | 906.4205 | 1 | 6 | -0.5001926 | 1.396162 | -0.6983499 | 0.29342 | 0.1259118 | 0.4337507 | 0.1811611 | [5 empty] | 24.30809 | -0.0007176399
1636 | 2022-04-29 15:35 | 3529.9082 | 908.4207 | 1 | 6 | -0.5003405 | 1.396097 | -0.6985239 | 0.29342 | 0.1261899 | 0.4337507 | 0.1815492 | [5 empty] | 24.30809 | -0.0007176399
1637 | 2022-04-29 15:35 | 3531.9096 | 910.4222 | 1 | 6 | -0.5002089 | 1.395888 | -0.6982356 | 0.29342 | 0.1264677 | 0.4337507 | 0.1819371 | [5 empty] | 24.30809 | -0.0007176399
1638 | 2022-04-29 15:35 | 3533.9113 | 912.4238 | 1 | 6 | -0.5001535 | 1.395687 | -0.6980577 | 0.29342 | 0.126746 | 0.4337507 | 0.1823255 | [5 empty] | 24.30809 | -0.0007176399
1639 | 2022-04-29 15:35 | 3535.9114 | 914.4239 | 1 | 6 | -0.5001698 | 1.395481 | -0.6979775 | 0.29342 | 0.1270241 | 0.4337507 | 0.1827136 |  | -7.507255e-05 |  |  |  | 24.30809 | -0.0007176399
1640 | 2022-04-29 15:35 | 3537.9122 | 916.4247 | 1 | 6 | -0.5000029 | 1.395401 | -0.6977045 | 0.29342 | 0.1273019 | 0.4337507 | 0.1831013 | [5 empty] | 24.30809 | -0.0007176399
1641 | 2022-04-29 15:35 | 3539.9131 | 918.4256 | 1 | 6 | -0.5000725 | 1.39525 | -0.6977262 | 0.29342 | 0.12758 | 0.4337507 | 0.1834894 | [5 empty] | 24.30809 | -0.0007176399
1642 | 2022-04-29 15:35 | 3541.9138 | 920.4263 | 1 | 6 | -0.5001078 | 1.395091 | -0.6976959 | 0.29342 | 0.127858 | 0.4337507 | 0.1838771 | [5 empty] | 24.30809 | -0.0007176399
1643 | 2022-04-29 15:35 | 3543.9148 | 922.4273 | 1 | 6 | -0.500144 | 1.394923 | -0.6976624 | 0.29342 | 0.1281359 | 0.4337507 | 0.1842648 | [5 empty] | 24.30809 | -0.0007176399
1644 | 2022-04-29 15:35 | 3545.9165 | 924.4291 | 1 | 6 | -0.5001001 | 1.394831 | -0.6975551 | 0.29342 | 0.1284141 | 0.4337507 | 0.1846528 |  | -0.0001061252 |  |  |  | 24.30809 | -0.0007176399
1645 | 2022-04-29 15:35 | 3547.918 | 926.4305 | 1 | 6 | -0.5001354 | 1.394496 | -0.6974368 | 0.29342 | 0.1286917 | 0.4337507 | 0.18504 | [5 empty] | 24.30809 | -0.0007176399
1646 | 2022-04-29 15:35 | 3549.918 | 928.4305 | 1 | 6 | -0.5002737 | 1.394467 | -0.6976152 | 0.29342 | 0.1289697 | 0.4337507 | 0.1854277 | [5 empty] | 24.30809 | -0.0007176399
1647 | 2022-04-29 15:35 | 3551.9197 | 930.4322 | 1 | 6 | -0.5001726 | 1.394227 | -0.6973541 | 0.29342 | 0.1292481 | 0.4337507 | 0.1858157 | [5 empty] | 24.30809 | -0.0007176399
1648 | 2022-04-29 15:35 | 3553.9212 | 932.4337 | 1 | 6 | -0.5002251 | 1.394018 | -0.6973228 | 0.29342 | 0.1295259 | 0.4337507 | 0.1862031 | [5 empty] | 24.30809 | -0.0007176399
1649 | 2022-04-29 15:36 | 3555.922 | 934.4345 | 1 | 6 | -0.5001526 | 1.39393 | -0.6971777 | 0.29342 | 0.129804 | 0.4337507 | 0.1865908 |  | -0.0001144077 |  |  |  | 24.30809 | -0.0007176399
1650 | 2022-04-29 15:36 | 3557.9228 | 936.4353 | 1 | 6 | -0.5002451 | 1.393745 | -0.6972141 | 0.29342 | 0.130082 | 0.4337507 | 0.1869783 | [5 empty] | 24.30809 | -0.0007176399
1651 | 2022-04-29 15:36 | 3559.9228 | 938.4353 | 1 | 6 | -0.5002127 | 1.393589 | -0.6970909 | 0.29342 | 0.1303599 | 0.4337507 | 0.1873654 | [5 empty] | 24.30809 | -0.0007176399
1652 | 2022-04-29 15:36 | 3561.9237 | 940.4362 | 1 | 6 | -0.5002184 | 1.393402 | -0.6970053 | 0.29342 | 0.1306379 | 0.4337507 | 0.1877528 | [5 empty] | 24.30809 | -0.0007176399
1653 | 2022-04-29 15:36 | 3563.9254 | 942.4379 | 1 | 6 | -0.5002537 | 1.393216 | -0.6969615 | 0.29342 | 0.1309162 | 0.4337507 | 0.1881406 | [5 empty] | 24.30809 | -0.0007176399
1654 | 2022-04-29 15:36 | 3565.9261 | 944.4386 | 1 | 6 | -0.5001678 | 1.393108 | -0.6967878 | 0.29342 | 0.1311943 | 0.4337507 | 0.188528 |  | -0.0001012082 |  |  |  | 24.30809 | -0.0007176399
1655 | 2022-04-29 15:36 | 3567.9269 | 946.4394 | 1 | 6 | -0.5001888 | 1.392904 | -0.696715 | 0.29342 | 0.131472 | 0.4337507 | 0.1889148 | [5 empty] | 24.30809 | -0.0007176399
1656 | 2022-04-29 15:36 | 3569.9271 | 948.4396 | 1 | 6 | -0.5002699 | 1.392583 | -0.6966674 | 0.29342 | 0.1317503 | 0.4337507 | 0.1893024 | [5 empty] | 24.30809 | -0.0007176399
1657 | 2022-04-29 15:36 | 3571.9279 | 950.4404 | 1 | 6 | -0.5001659 | 1.392519 | -0.6964905 | 0.29342 | 0.1320283 | 0.4337507 | 0.1896895 | [5 empty] | 24.30809 | -0.0007176399
1658 | 2022-04-29 15:36 | 3573.928 | 952.4405 | 1 | 6 | -0.5002546 | 1.392409 | -0.696559 | 0.29342 | 0.1323062 | 0.4337507 | 0.1900765 | [5 empty] | 24.30809 | -0.0007176399
1659 | 2022-04-29 15:36 | 3575.9287 | 954.4412 | 1 | 6 | -0.5002699 | 1.392161 | -0.6964562 | 0.29342 | 0.132584 | 0.4337507 | 0.1904633 | [5 empty] | 24.30809 | -0.0007176399
1660 | 2022-04-29 15:36 | 3577.9287 | 956.4413 | 1 | 6 | -0.5002394 | 1.392055 | -0.6963608 | 0.29342 | 0.132862 | 0.4337507 | 0.1908503 |  | -6.924054e-05 |  |  |  | 24.30809 | -0.0007176399
1661 | 2022-04-29 15:36 | 3579.9294 | 958.4419 | 1 | 6 | -0.5002346 | 1.391934 | -0.6962935 | 0.29342 | 0.1331397 | 0.4337507 | 0.1912368 |  |  |  |  | 0.6051669 | 24.30809 | -0.0007176399
1662 | 2022-04-29 15:36 | 3581.9311 | 960.4436 | 1 | 6 | -0.5001869 | 1.391618 | -0.6960691 | 0.29342 | 0.1334183 | 0.4337507 | 0.1916244 |  |  |  | 1.662726 |  | 24.30809 | -0.0007176399
1663 | 2022-04-29 15:36 | 3583.9312 | 962.4437 | 1 | 6 | -0.5002184 | 1.391536 | -0.6960719 | 0.29342 | 0.133696 | 0.4337507 | 0.1920109 | [5 empty] | 24.30809 | -0.0007176399
1664 | 2022-04-29 15:36 | 3585.9328 | 964.4453 | 1 | 6 | -0.5002251 | 1.3913 | -0.6959632 | 0.29342 | 0.1339743 | 0.4337507 | 0.1923981 | [5 empty] | 24.30809 | -0.0007176399
1665 | 2022-04-29 15:36 | 3587.9338 | 966.4463 | 1 | 6 | -0.5000572 | 1.39121 | -0.6956846 | 0.29342 | 0.1342523 | 0.4337507 | 0.1927848 |  | -0.0001030145 |  |  |  | 24.30809 | -0.0007176399
1666 | 2022-04-29 15:36 | 3589.9344 | 968.4469 | 1 | 6 | -0.5001745 | 1.391007 | -0.6957462 | 0.29342 | 0.1345302 | 0.4337507 | 0.1931715 | [5 empty] | 24.30809 | -0.0007176399
1667 | 2022-04-29 15:36 | 3591.9344 | 970.4469 | 1 | 6 | -0.5002699 | 1.390866 | -0.6958084 | 0.29342 | 0.134808 | 0.4337507 | 0.1935578 | [5 empty] | 24.30809 | -0.0007176399
1668 | 2022-04-29 15:36 | 3593.9345 | 972.447 | 1 | 6 | -0.5002832 | 1.39067 | -0.6957288 | 0.29342 | 0.1350861 | 0.4337507 | 0.1939446 | [5 empty] | 24.30809 | -0.0007176399
1669 | 2022-04-29 15:36 | 3595.9362 | 974.4487 | 1 | 6 | -0.5002041 | 1.390503 | -0.6955353 | 0.29342 | 0.1353641 | 0.4337507 | 0.1943312 | [5 empty] | 24.30809 | -0.0007176399
1670 | 2022-04-29 15:36 | 3597.9369 | 976.4494 | 1 | 6 | -0.5002985 | 1.390371 | -0.6956005 | 0.29342 | 0.1356422 | 0.4337507 | 0.1947178 | [5 empty] | 24.30809 | -0.0007176399
1671 | 2022-04-29 15:36 | 3599.9389 | 978.4514 | 1 | 6 | -0.5002022 | 1.390178 | -0.6953701 | 0.29342 | 0.1359203 | 0.4337507 | 0.1951044 |  | -9.743014e-05 |  |  |  | 24.30809 | -0.0007176399
1672 | 2022-04-29 15:36 | 3601.9401 | 980.4527 | 1 | 6 | -0.5002537 | 1.389899 | -0.6953021 | 0.29342 | 0.1361984 | 0.4337507 | 0.195491 | [5 empty] | 24.30809 | -0.0007176399
1673 | 2022-04-29 15:36 | 3603.9402 | 982.4527 | 1 | 6 | -0.500289 | 1.389833 | -0.6953182 | 0.29342 | 0.1364761 | 0.4337507 | 0.195877 | [5 empty] | 24.30809 | -0.0007176399
1674 | 2022-04-29 15:36 | 3605.9419 | 984.4544 | 1 | 6 | -0.5002251 | 1.389619 | -0.6951223 | 0.29342 | 0.1367546 | 0.4337507 | 0.1962639 | [5 empty] | 24.30809 | -0.0007176399
1675 | 2022-04-29 15:36 | 3607.9434 | 986.4559 | 1 | 6 | -0.5001488 | 1.389441 | -0.6949272 | 0.29342 | 0.1370324 | 0.4337507 | 0.19665 | [5 empty] | 24.30809 | -0.0007176399
1676 | 2022-04-29 15:36 | 3609.9434 | 988.4559 | 1 | 6 | -0.5002298 | 1.389338 | -0.6949883 | 0.29342 | 0.1373105 | 0.4337507 | 0.1970364 |  | -9.502333e-05 |  |  |  | 24.30809 | -0.0007176399
1677 | 2022-04-29 15:36 | 3611.9434 | 990.456 | 1 | 6 | -0.5002995 | 1.388995 | -0.6949135 | 0.29342 | 0.1375881 | 0.4337507 | 0.1974221 | [5 empty] | 24.30809 | -0.0007176399
1678 | 2022-04-29 15:36 | 3613.9458 | 992.4583 | 1 | 6 | -0.5002222 | 1.388966 | -0.6947916 | 0.29342 | 0.1378665 | 0.4337507 | 0.1978086 | [5 empty] | 24.30809 | -0.0007176399
1679 | 2022-04-29 15:37 | 3615.9459 | 994.4584 | 1 | 6 | -0.5001783 | 1.388793 | -0.6946441 | 0.29342 | 0.1381446 | 0.4337507 | 0.1981949 | [5 empty] | 24.30809 | -0.0007176399
1680 | 2022-04-29 15:37 | 3617.9465 | 996.459 | 1 | 6 | -0.5001535 | 1.3886 | -0.6945131501 | 0.29342 | 0.1384224 | 0.4337507 | 0.1985806 | [5 empty] | 24.30809 | -0.0007176399
1681 | 2022-04-29 15:37 | 3619.9467 | 998.4592 | 1 | 6 | -0.5002079 | 1.388396 | -0.6944866 | 0.29342 | 0.1387003 | 0.4337507 | 0.1989665 | [5 empty] | 24.30809 | -0.0007176399
1682 | 2022-04-29 15:37 | 3621.9468 | 1000.4593 | 1 | 6 | -0.5002518 | 1.38825 | -0.6944746 | 0.29342 | 0.1389784 | 0.4337507 | 0.1993525 |  | -6.8237e-05 |  |  |  | 24.30809 | -0.0007176399
1683 | 2022-04-29 15:37 | 3623.9476 | 1002.4601 | 1 | 6 | -0.5001888 | 1.388108 | -0.6943161 | 0.29342 | 0.1392565 | 0.4337507 | 0.1997386 | [5 empty] | 24.30809 | -0.0007176399
1684 | 2022-04-29 15:37 | 3625.9484 | 1004.4609 | 1 | 6 | -0.5001783 | 1.387918 | -0.6942065 | 0.29342 | 0.1395344 | 0.4337507 | 0.2001244 | [5 empty] | 24.30809 | -0.0007176399
1685 | 2022-04-29 15:37 | 3627.9485 | 1006.461 | 1 | 6 | -0.5003443 | 1.387805 | -0.6943803 | 0.29342 | 0.1398123 | 0.4337507 | 0.20051 | [5 empty] | 24.30809 | -0.0007176399
1686 | 2022-04-29 15:37 | 3629.9493 | 1008.4618 | 1 | 6 | -0.5002832 | 1.38755 | -0.694168 | 0.29342 | 0.1400903 | 0.4337507 | 0.2008957 | [5 empty] | 24.30809 | -0.0007176399
1687 | 2022-04-29 15:37 | 3631.9511 | 1010.4636 | 1 | 6 | -0.5002375 | 1.38745 | -0.6940545 | 0.29342 | 0.1403686 | 0.4337507 | 0.2012819 | [5 empty] | 24.30809 | -0.0007176399
1688 | 2022-04-29 15:37 | 3633.9526 | 1012.4651 | 1 | 6 | -0.500165 | 1.387209 | -0.6938334 | 0.29342 | 0.1406467 | 0.4337507 | 0.2016677 |  | -9.146422e-05 |  |  |  | 24.30809 | -0.0007176399
1689 | 2022-04-29 15:37 | 3635.9527 | 1014.4652 | 1 | 6 | -0.5002632 | 1.387052 | -0.6938911 | 0.29342 | 0.1409245 | 0.4337507 | 0.202053 | [5 empty] | 24.30809 | -0.0007176399
1690 | 2022-04-29 15:37 | 3637.9533 | 1016.4658 | 1 | 6 | -0.5002108 | 1.386993 | -0.6937889 | 0.29342 | 0.1412025 | 0.4337507 | 0.2024386 |  |  |  | 1.556665 |  | 24.30809 | -0.0007176399
1691 | 2022-04-29 15:37 | 3639.9542 | 1018.4667 | 1 | 6 | -0.5001745 | 1.386698 | -0.693591 | 0.29342 | 0.1414804 | 0.4337507 | 0.2028239 | [5 empty] | 24.30809 | -0.0007176399
1692 | 2022-04-29 15:37 | 3641.9558 | 1020.4683 | 1 | 6 | -0.5001822 | 1.386542 | -0.6935236 | 0.29342 | 0.1417584 | 0.4337507 | 0.2032094 | [5 empty] | 24.30809 | -0.0007176399
1693 | 2022-04-29 15:37 | 3643.9559 | 1022.4684 | 1 | 6 | -0.5002384 | 1.386376 | -0.6935185 | 0.29342 | 0.1420366 | 0.4337507 | 0.2035951 | [5 empty] | 24.30809 | -0.0007176399
1694 | 2022-04-29 15:37 | 3645.9575 | 1024.47 | 1 | 6 | -0.5002861 | 1.386202 | -0.6934976 | 0.29342 | 0.1423147 | 0.4337507 | 0.2039807 |  | -8.302573e-05 |  |  |  | 24.30809 | -0.0007176399
1695 | 2022-04-29 15:37 | 3647.9591 | 1026.4716 | 1 | 6 | -0.5002394 | 1.38605 | -0.6933568 | 0.29342 | 0.1425929 | 0.4337507 | 0.2043662 | [5 empty] | 24.30809 | -0.0007176399
1696 | 2022-04-29 15:37 | 3649.9592 | 1028.4717 | 1 | 6 | -0.5001154 | 1.385908 | -0.6931139 | 0.29342 | 0.1428709 | 0.4337507 | 0.2047515 | [5 empty] | 24.30809 | -0.0007176399
1697 | 2022-04-29 15:37 | 3651.9599 | 1030.4724 | 1 | 6 | -0.5001535 | 1.385726 | -0.6930757 | 0.29342 | 0.1431488 | 0.4337507 | 0.2051366 | [5 empty] | 24.30809 | -0.0007176399
1698 | 2022-04-29 15:37 | 3653.9608 | 1032.4734 | 1 | 6 | -0.500226 | 1.385523 | -0.6930746 | 0.29342 | 0.1434269 | 0.4337507 | 0.2055219 | [5 empty] | 24.30809 | -0.0007176399
1699 | 2022-04-29 15:37 | 3655.9617 | 1034.4742 | 1 | 6 | -0.5002384 | 1.385387 | -0.6930238 | 0.29342 | 0.1437049 | 0.4337507 | 0.2059071 |  | -0.0001012919 |  |  |  | 24.30809 | -0.0007176399
1700 | 2022-04-29 15:37 | 3657.9617 | 1036.4742 | 1 | 6 | -0.5002213 | 1.385181 | -0.692897 | 0.29342 | 0.1439828 | 0.4337507 | 0.206292 | [5 empty] | 24.30809 | -0.0007176399
1701 | 2022-04-29 15:37 | 3659.9621 | 1038.4746 | 1 | 6 | -0.5002384 | 1.384991 | -0.6928257 | 0.29342 | 0.1442606 | 0.4337507 | 0.2066768 | [5 empty] | 24.30809 | -0.0007176399
1702 | 2022-04-29 15:37 | 3661.9641 | 1040.4766 | 1 | 6 | -0.5001898 | 1.38487 | -0.6926978 | 0.29342 | 0.1445389 | 0.4337507 | 0.2070622 | [5 empty] | 24.30809 | -0.0007176399
1703 | 2022-04-29 15:37 | 3663.9646 | 1042.4771 | 1 | 6 | -0.5002594 | 1.384693 | -0.6927057 | 0.29342 | 0.1448167 | 0.4337507 | 0.2074469 | [5 empty] | 24.30809 | -0.0007176399
1704 | 2022-04-29 15:37 | 3665.9657 | 1044.4782 | 1 | 6 | -0.5003099 | 1.384489 | -0.6926736 | 0.29342 | 0.1450949 | 0.4337507 | 0.2078321 | [5 empty] | 24.30809 | -0.0007176399
1705 | 2022-04-29 15:37 | 3667.9673 | 1046.4798 | 1 | 6 | -0.5002117 | 1.384415 | -0.6925006 | 0.29342 | 0.1453731 | 0.4337507 | 0.2082172 |  | -7.165537e-05 |  |  |  | 24.30809 | -0.0007176399
1706 | 2022-04-29 15:37 | 3669.9694 | 1048.4819 | 1 | 6 | -0.5002508 | 1.384175 | -0.6924347 | 0.29342 | 0.1456513 | 0.4337507 | 0.2086022 | [5 empty] | 24.30809 | -0.0007176399
1707 | 2022-04-29 15:37 | 3671.9697 | 1050.4822 | 1 | 6 | -0.5002832 | 1.383971 | -0.6923774 | 0.29342 | 0.1459292 | 0.4337507 | 0.2089869 | [5 empty] | 24.30809 | -0.0007176399
1708 | 2022-04-29 15:37 | 3673.9705 | 1052.483 | 1 | 6 | -0.5001917 | 1.383832 | -0.6921813 | 0.29342 | 0.1462072 | 0.4337507 | 0.2093715 | [5 empty] | 24.30809 | -0.0007176399
1709 | 2022-04-29 15:38 | 3675.9706 | 1054.4831 | 1 | 6 | -0.5002413 | 1.383708 | -0.6921879 | 0.29342 | 0.1464851 | 0.4337507 | 0.2097561 | [5 empty] | 24.30809 | -0.0007176399
1710 | 2022-04-29 15:38 | 3677.9722 | 1056.4847 | 1 | 6 | -0.5002756 | 1.38348 | -0.6921213 | 0.29342 | 0.1467631 | 0.4337507 | 0.2101407 |  | -0.0001041847 |  |  |  | 24.30809 | -0.0007176399
1711 | 2022-04-29 15:38 | 3679.9732 | 1058.4857 | 1 | 6 | -0.5001497 | 1.383253 | -0.6918336 | 0.29342 | 0.1470413 | 0.4337507 | 0.2105256 | [5 empty] | 24.30809 | -0.0007176399
1712 | 2022-04-29 15:38 | 3681.9731 | 1060.4856 | 1 | 6 | -0.5002384 | 1.383071 | -0.6918652 | 0.29342 | 0.1473192 | 0.4337507 | 0.21091 | [5 empty] | 24.30809 | -0.0007176399
1713 | 2022-04-29 15:38 | 3683.9747 | 1062.4872 | 1 | 6 | -0.5002594 | 1.382932 | -0.6918247 | 0.29342 | 0.1475973 | 0.4337507 | 0.2112946 | [5 empty] | 24.30809 | -0.0007176399
1714 | 2022-04-29 15:38 | 3685.9762 | 1064.4887 | 1 | 6 | -0.5002041 | 1.382765 | -0.6916647 | 0.29342 | 0.1478754 | 0.4337507 | 0.211679 | [5 empty] | 24.30809 | -0.0007176399
1715 | 2022-04-29 15:38 | 3687.977 | 1066.4895 | 1 | 6 | -0.5001936 | 1.382565 | -0.6915502 | 0.29342 | 0.1481534 | 0.4337507 | 0.2120634 | [5 empty] | 24.30809 | -0.0007176399
1716 | 2022-04-29 15:38 | 3689.9781 | 1068.4906 | 1 | 6 | -0.5002041 | 1.382397 | -0.6914806 | 0.29342 | 0.1484315 | 0.4337507 | 0.2124479 |  | -6.715098e-05 |  |  |  | 24.30809 | -0.0007176399
1717 | 2022-04-29 15:38 | 3691.9788 | 1070.4913 | 1 | 6 | -0.5002127 | 1.38224 | -0.691414 | 0.29342 | 0.1487095 | 0.4337507 | 0.2128322 | [5 empty] | 24.30809 | -0.0007176399
1718 | 2022-04-29 15:38 | 3693.9788 | 1072.4913 | 1 | 6 | -0.500226 | 1.381995 | -0.6913098 | 0.29342 | 0.1489873 | 0.4337507 | 0.2132162 | [5 empty] | 24.30809 | -0.0007176399
1719 | 2022-04-29 15:38 | 3695.9806 | 1074.4931 | 1 | 6 | -0.5002594 | 1.382022 | -0.6913695 | 0.29342 | 0.1492656 | 0.4337507 | 0.2136007 | [5 empty] | 24.30809 | -0.0007176399
1720 | 2022-04-29 15:38 | 3697.9828 | 1076.4953 | 1 | 6 | -0.5001612 | 1.381656 | -0.6910507 | 0.29342 | 0.1495436 | 0.4337507 | 0.2139849 |  |  |  | 1.665993 | 0.6137689 | 24.30809 | -0.0007176399
1721 | 2022-04-29 15:38 | 3699.9837 | 1078.4962 | 1 | 6 | -0.5002441 | 1.381526 | -0.6911002 | 0.29342 | 0.1498217 | 0.4337507 | 0.2143691 |  | -0.0001020532 |  |  |  | 24.30809 | -0.0007176399
1722 | 2022-04-29 15:38 | 3701.9852 | 1080.4977 | 1 | 6 | -0.5002346 | 1.381394 | -0.6910211 | 0.29342 | 0.1500999 | 0.4337507 | 0.2147533 | [5 empty] | 24.30809 | -0.0007176399
1723 | 2022-04-29 15:38 | 3703.986 | 1082.4985 | 1 | 6 | -0.5001602 | 1.381318 | -0.6908803 | 0.29342 | 0.1503777 | 0.4337507 | 0.2151372 | [5 empty] | 24.30809 | -0.0007176399
1724 | 2022-04-29 15:38 | 3705.9871 | 1084.4996 | 1 | 6 | -0.5001469 | 1.381053 | -0.6907294 | 0.29342 | 0.1506558 | 0.4337507 | 0.2155211 | [5 empty] | 24.30809 | -0.0007176399
1725 | 2022-04-29 15:38 | 3707.9878 | 1086.5003 | 1 | 6 | -0.500248 | 1.380809 | -0.6907469 | 0.29342 | 0.1509338 | 0.4337507 | 0.2159051 | [5 empty] | 24.30809 | -0.0007176399
1726 | 2022-04-29 15:38 | 3709.9885 | 1088.501 | 1 | 6 | -0.5002432 | 1.380706 | -0.6906888 | 0.29342 | 0.1512117 | 0.4337507 | 0.2162887 | [5 empty] | 24.30809 | -0.0007176399
1727 | 2022-04-29 15:38 | 3711.9902 | 1090.5027 | 1 | 6 | -0.5002394 | 1.380523 | -0.690592 | 0.29342 | 0.15149 | 0.4337507 | 0.216673 |  | -7.655425e-05 |  |  |  | 24.30809 | -0.0007176399
1728 | 2022-04-29 15:38 | 3713.9922 | 1092.5047 | 1 | 6 | -0.5001793 | 1.380361 | -0.690428 | 0.29342 | 0.1517681 | 0.4337507 | 0.2170568 | [5 empty] | 24.30809 | -0.0007176399
1729 | 2022-04-29 15:38 | 3715.9935 | 1094.506 | 1 | 6 | -0.5001688 | 1.380104 | -0.690285 | 0.29342 | 0.1520461 | 0.4337507 | 0.2174405 | [5 empty] | 24.30809 | -0.0007176399
1730 | 2022-04-29 15:38 | 3717.9951 | 1096.5076 | 1 | 6 | -0.5001926 | 1.379936 | -0.6902338 | 0.29342 | 0.1523244 | 0.4337507 | 0.2178246 | [5 empty] | 24.30809 | -0.0007176399
1731 | 2022-04-29 15:38 | 3719.9967 | 1098.5092 | 1 | 6 | -0.5002193 | 1.379848 | -0.6902266 | 0.29342 | 0.1526025 | 0.4337507 | 0.2182083 | [5 empty] | 24.30809 | -0.0007176399
1732 | 2022-04-29 15:38 | 3721.9983 | 1100.5109 | 1 | 6 | -0.5002432 | 1.379614 | -0.6901425 | 0.29342 | 0.1528806 | 0.4337507 | 0.2185919 | [5 empty] | 24.30809 | -0.0007176399
1733 | 2022-04-29 15:38 | 3723.9985 | 1102.511 | 1 | 6 | -0.5001888 | 1.379407 | -0.6899639 | 0.29342 | 0.1531586 | 0.4337507 | 0.2189754 |  | -7.082561e-05 |  |  |  | 24.30809 | -0.0007176399
1734 | 2022-04-29 15:38 | 3725.9992 | 1104.5117 | 1 | 6 | -0.500206 | 1.379214 | -0.6898911 | 0.29342 | 0.1534365 | 0.4337507 | 0.2193589 | [5 empty] | 24.30809 | -0.0007176399
1735 | 2022-04-29 15:38 | 3727.9992 | 1106.5117 | 1 | 6 | -0.5001926 | 1.379173 | -0.6898521 | 0.29342 | 0.1537143 | 0.4337507 | 0.219742 | [5 empty] | 24.30809 | -0.0007176399
1736 | 2022-04-29 15:38 | 3730.0009 | 1108.5134 | 1 | 6 | -0.5002308 | 1.378875 | -0.6897557 | 0.29342 | 0.1539925 | 0.4337507 | 0.2201256 | [5 empty] | 24.30809 | -0.0007176399
1737 | 2022-04-29 15:38 | 3732.0017 | 1110.5142 | 1 | 6 | -0.5002823 | 1.378724 | -0.6897512 | 0.29342 | 0.1542706 | 0.4337507 | 0.2205091 | [5 empty] | 24.30809 | -0.0007176399
1738 | 2022-04-29 15:38 | 3734.0041 | 1112.5166 | 1 | 6 | -0.5002604 | 1.378567 | -0.6896425 | 0.29342 | 0.1545488 | 0.4337507 | 0.2208925 | [5 empty] | 24.30809 | -0.0007176399
1739 | 2022-04-29 15:39 | 3736.0048 | 1114.5173 | 1 | 6 | -0.5002174 | 1.378375 | -0.6894872 | 0.29342 | 0.1548269 | 0.4337507 | 0.2212758 |  | -8.72594e-05 |  |  |  | 24.30809 | -0.0007176399
1740 | 2022-04-29 15:39 | 3738.0064 | 1116.5189 | 1 | 6 | -0.5002775 | 1.378153 | -0.6894589 | 0.29342 | 0.1551049 | 0.4337507 | 0.221659 | [5 empty] | 24.30809 | -0.0007176399
1741 | 2022-04-29 15:39 | 3740.0071 | 1118.5196 | 1 | 6 | -0.5000181 | 1.378103 | -0.6890764 | 0.29342 | 0.1553828 | 0.4337507 | 0.2220419 | [5 empty] | 24.30809 | -0.0007176399
1742 | 2022-04-29 15:39 | 3742.0075 | 1120.52 | 1 | 6 | -0.5003328 | 1.377794 | -0.6893555 | 0.29342 | 0.1556609 | 0.4337507 | 0.2224252 | [5 empty] | 24.30809 | -0.0007176399
1743 | 2022-04-29 15:39 | 3744.0089 | 1122.5214 | 1 | 6 | -0.5002642 | 1.377634 | -0.689181 | 0.29342 | 0.155939 | 0.4337507 | 0.2228083 | [5 empty] | 24.30809 | -0.0007176399
1744 | 2022-04-29 15:39 | 3746.0098 | 1124.5223 | 1 | 6 | -0.5003319 | 1.377436 | -0.6891752 | 0.29342 | 0.1562169 | 0.4337507 | 0.223191 |  | -9.861827e-05 |  |  |  | 24.30809 | -0.0007176399
1745 | 2022-04-29 15:39 | 3748.0099 | 1126.5224 | 1 | 6 | -0.5002394 | 1.377379 | -0.6890192 | 0.29342 | 0.1564946 | 0.4337507 | 0.2235736 | [5 empty] | 24.30809 | -0.0007176399
1746 | 2022-04-29 15:39 | 3750.0106 | 1128.5231 | 1 | 6 | -0.5003862 | 1.377156 | -0.6891099 | 0.29342 | 0.1567731 | 0.4337507 | 0.2239571 | [5 empty] | 24.30809 | -0.0007176399
1747 | 2022-04-29 15:39 | 3752.0114 | 1130.5239 | 1 | 6 | -0.5003052 | 1.376908 | -0.6888742 | 0.29342 | 0.1570512 | 0.4337507 | 0.22434 | [5 empty] | 24.30809 | -0.0007176399
1748 | 2022-04-29 15:39 | 3754.0115 | 1132.5241 | 1 | 6 | -0.5002441 | 1.376769 | -0.6887206 | 0.29342 | 0.1573291 | 0.4337507 | 0.2247227 |  |  |  | 1.55727 |  | 24.30809 | -0.0007176399
1749 | 2022-04-29 15:39 | 3756.0123 | 1134.5248 | 1 | 6 | -0.5001545 | 1.376578 | -0.6885017 | 0.29342 | 0.1576069 | 0.4337507 | 0.2251051 | [5 empty] | 24.30809 | -0.0007176399
1750 | 2022-04-29 15:39 | 3758.0138 | 1136.5263 | 1 | 6 | -0.5002136 | 1.376491 | -0.6885395 | 0.29342 | 0.1578852 | 0.4337507 | 0.2254881 |  | -7.165537e-05 |  |  |  | 24.30809 | -0.0007176399
1751 | 2022-04-29 15:39 | 3760.014 | 1138.5265 | 1 | 6 | -0.5002956 | 1.376222 | -0.6885178 | 0.29342 | 0.1581631 | 0.4337507 | 0.2258706 | [5 empty] | 24.30809 | -0.0007176399
1752 | 2022-04-29 15:39 | 3762.0164 | 1140.5289 | 1 | 6 | -0.5002785 | 1.376108 | -0.6884372 | 0.29342 | 0.1584414 | 0.4337507 | 0.2262536 | [5 empty] | 24.30809 | -0.0007176399
1753 | 2022-04-29 15:39 | 3764.0164 | 1142.529 | 1 | 6 | -0.5001755 | 1.375846 | -0.6881645 | 0.29342 | 0.1587192 | 0.4337507 | 0.2266359 | [5 empty] | 24.30809 | -0.0007176399
1754 | 2022-04-29 15:39 | 3766.0171 | 1144.5296 | 1 | 6 | -0.500309 | 1.375701 | -0.6882756 | 0.29342 | 0.1589973 | 0.4337507 | 0.2270184 | [5 empty] | 24.30809 | -0.0007176399
1755 | 2022-04-29 15:39 | 3768.0173 | 1146.5298 | 1 | 6 | -0.5002127 | 1.375489 | -0.6880371 | 0.29342 | 0.1592753 | 0.4337507 | 0.2274008 |  | -0.0001116023 |  |  |  | 24.30809 | -0.0007176399
1756 | 2022-04-29 15:39 | 3770.0181 | 1148.5306 | 1 | 6 | -0.5002184 | 1.375419 | -0.6880099 | 0.29342 | 0.159553 | 0.4337507 | 0.2277828 | [5 empty] | 24.30809 | -0.0007176399
1757 | 2022-04-29 15:39 | 3772.0193 | 1150.5318 | 1 | 6 | -0.500267 | 1.375194 | -0.6879642 | 0.29342 | 0.1598312 | 0.4337507 | 0.2281653 | [5 empty] | 24.30809 | -0.0007176399
1758 | 2022-04-29 15:39 | 3774.0204 | 1152.5329 | 1 | 6 | -0.5002451 | 1.375075 | -0.6878745 | 0.29342 | 0.160109 | 0.4337507 | 0.2285473 | [5 empty] | 24.30809 | -0.0007176399
1759 | 2022-04-29 15:39 | 3776.0214 | 1154.5339 | 1 | 6 | -0.5002508 | 1.374808 | -0.6877488 | 0.29342 | 0.1603869 | 0.4337507 | 0.2289294 | [5 empty] | 24.30809 | -0.0007176399
1760 | 2022-04-29 15:39 | 3778.0222 | 1156.5347 | 1 | 6 | -0.5002718 | 1.374597 | -0.6876721 | 0.29342 | 0.1606654 | 0.4337507 | 0.2293123 |  | -0.0001014631 |  |  |  | 24.30809 | -0.0007176399
1761 | 2022-04-29 15:39 | 3780.0225 | 1158.535 | 1 | 6 | -0.5001631 | 1.374444 | -0.6874462 | 0.29342 | 0.1609432 | 0.4337507 | 0.2296941 | [5 empty] | 24.30809 | -0.0007176399
1762 | 2022-04-29 15:39 | 3782.0229 | 1160.5354 | 1 | 6 | -0.5002584 | 1.374289 | -0.6874996 | 0.29342 | 0.1612212 | 0.4337507 | 0.2300761 | [5 empty] | 24.30809 | -0.0007176399
1763 | 2022-04-29 15:39 | 3784.023 | 1162.5355 | 1 | 6 | -0.5001411 | 1.37411 | -0.6872489 | 0.29342 | 0.1614991 | 0.4337507 | 0.230458 | [5 empty] | 24.30809 | -0.0007176399
1764 | 2022-04-29 15:39 | 3786.023 | 1164.5355 | 1 | 6 | -0.5002298 | 1.373921 | -0.6872762 | 0.29342 | 0.1617771 | 0.4337507 | 0.23084 | [5 empty] | 24.30809 | -0.0007176399
1765 | 2022-04-29 15:39 | 3788.0247 | 1166.5372 | 1 | 6 | -0.5001545 | 1.373766 | -0.6870952 | 0.29342 | 0.1620553 | 0.4337507 | 0.2312222 | [5 empty] | 24.30809 | -0.0007176399
1766 | 2022-04-29 15:39 | 3790.0254 | 1168.5379 | 1 | 6 | -0.5002117 | 1.37346 | -0.6870208 | 0.29342 | 0.162333 | 0.4337507 | 0.2316036 |  | -7.199123e-05 |  |  |  | 24.30809 | -0.0007176399
1767 | 2022-04-29 15:39 | 3792.0264 | 1170.5389 | 1 | 6 | -0.5001106 | 1.373291 | -0.6867974 | 0.29342 | 0.1626113 | 0.4337507 | 0.2319859 | [5 empty] | 24.30809 | -0.0007176399
1768 | 2022-04-29 15:39 | 3794.0271 | 1172.5396 | 1 | 6 | -0.5000381 | 1.373147 | -0.6866258 | 0.29342 | 0.1628892 | 0.4337507 | 0.2323674 | [5 empty] | 24.30809 | -0.0007176399
1769 | 2022-04-29 15:40 | 3796.0287 | 1174.5412 | 1 | 6 | -0.5000753 | 1.373063 | -0.6866349 | 0.29342 | 0.1631673 | 0.4337507 | 0.2327493 | [5 empty] | 24.30809 | -0.0007176399
1770 | 2022-04-29 15:40 | 3798.0295 | 1176.542 | 1 | 6 | -0.5000658 | 1.372844 | -0.6865123 | 0.29342 | 0.1634448 | 0.4337507 | 0.2331303 | [5 empty] | 24.30809 | -0.0007176399
1771 | 2022-04-29 15:40 | 3800.0303 | 1178.5428 | 1 | 6 | -0.4999933 | 1.372532 | -0.6862568 | 0.29342 | 0.1637231 | 0.4337507 | 0.2335122 |  | -0.0001021227 |  |  |  | 24.30809 | -0.0007176399
1772 | 2022-04-29 15:40 | 3802.0312 | 1180.5437 | 1 | 6 | -0.5002851 | 1.372494 | -0.6866383 | 0.29342 | 0.1640011 | 0.4337507 | 0.2338938 | [5 empty] | 24.30809 | -0.0007176399
1773 | 2022-04-29 15:40 | 3804.0332 | 1182.5457 | 1 | 6 | -0.5002069 | 1.372288 | -0.6864279 | 0.29342 | 0.1642792 | 0.4337507 | 0.2342755 | [5 empty] | 24.30809 | -0.0007176399
1774 | 2022-04-29 15:40 | 3806.0344 | 1184.5469 | 1 | 6 | -0.4999418 | 1.372029 | -0.6859346 | 0.29342 | 0.1645569 | 0.4337507 | 0.2346565 | [5 empty] | 24.30809 | -0.0007176399
1775 | 2022-04-29 15:40 | 3808.036 | 1186.5485 | 1 | 6 | -0.5001202 | 1.371962 | -0.6861459 | 0.29342 | 0.164835 | 0.4337507 | 0.2350381 |  |  |  |  | 0.6444592 | 24.30809 | -0.0007176399
1776 | 2022-04-29 15:40 | 3810.0361 | 1188.5486 | 1 | 6 | -0.5000353 | 1.371787 | -0.6859419 | 0.29342 | 0.1651128 | 0.4337507 | 0.2354192 |  |  |  | 1.550979 |  | 24.30809 | -0.0007176399
1777 | 2022-04-29 15:40 | 3812.0366 | 1190.5491 | 1 | 6 | -0.4995174 | 1.371603 | -0.6851396 | 0.29342 | 0.1653905 | 0.4337507 | 0.2358001 |  | -8.757401e-05 |  |  |  | 24.30809 | -0.0007176399
1778 | 2022-04-29 15:40 | 3814.0369 | 1192.5494 | 1 | 6 | -0.49963 | 1.371348 | -0.6851666 | 0.29342 | 0.1656684 | 0.4337507 | 0.2361811 | [5 empty] | 24.30809 | -0.0007176399
1779 | 2022-04-29 15:40 | 3816.0394 | 1194.5519 | 1 | 6 | -0.500391 | 1.371213 | -0.6861426 | 0.29342 | 0.1659467 | 0.4337507 | 0.2365628 | [5 empty] | 24.30809 | -0.0007176399
1780 | 2022-04-29 15:40 | 3818.0409 | 1196.5534 | 1 | 6 | -0.4999857 | 1.370929 | -0.6854449 | 0.29342 | 0.1662249 | 0.4337507 | 0.2369441 | [5 empty] | 24.30809 | -0.0007176399
1781 | 2022-04-29 15:40 | 3820.041 | 1198.5535 | 1 | 6 | -0.4994183 | 1.370806 | -0.6846056 | 0.29342 | 0.1665027 | 0.4337507 | 0.2373249 |  | -0.000140248 |  |  |  | 24.30809 | -0.0007176399
1782 | 2022-04-29 15:40 | 3822.0425 | 1200.555 | 1 | 6 | -0.5002756 | 1.370573 | -0.6856642 | 0.29342 | 0.1667804 | 0.4337507 | 0.2377056 | [5 empty] | 24.30809 | -0.0007176399
1783 | 2022-04-29 15:40 | 3824.0442 | 1202.5567 | 1 | 6 | -0.5002041 | 1.370434 | -0.6854967 | 0.29342 | 0.1670588 | 0.4337507 | 0.2380871 | [5 empty] | 24.30809 | -0.0007176399
1784 | 2022-04-29 15:40 | 3826.0451 | 1204.5577 | 1 | 6 | -0.5002823 | 1.370245 | -0.6855093 | 0.29342 | 0.1673366 | 0.4337507 | 0.2384678 | [5 empty] | 24.30809 | -0.0007176399
1785 | 2022-04-29 15:40 | 3828.046 | 1206.5585 | 1 | 6 | -0.5000648 | 1.370242 | -0.6852098 | 0.29342 | 0.1676147 | 0.4337507 | 0.2388489 | [5 empty] | 24.30809 | -0.0007176399
1786 | 2022-04-29 15:40 | 3830.047 | 1208.5595 | 1 | 6 | -0.5000505 | 1.369898 | -0.6850182 | 0.29342 | 0.1678927 | 0.4337507 | 0.2392297 | [5 empty] | 24.30809 | -0.0007176399
1787 | 2022-04-29 15:40 | 3832.0475 | 1210.56 | 1 | 6 | -0.5000353 | 1.369774 | -0.6849354 | 0.29342 | 0.1681704 | 0.4337507 | 0.2396102 |  | -8.06695e-05 |  |  |  | 24.30809 | -0.0007176399
1788 | 2022-04-29 15:40 | 3834.0478 | 1212.5603 | 1 | 6 | -0.4998951 | 1.369475 | -0.6845938 | 0.29342 | 0.1684484 | 0.4337507 | 0.2399909 | [5 empty] | 24.30809 | -0.0007176399
1789 | 2022-04-29 15:40 | 3836.0489 | 1214.5614 | 1 | 6 | -0.5001535 | 1.369451 | -0.6849357 | 0.29342 | 0.1687257 | 0.4337507 | 0.2403706 | [5 empty] | 24.30809 | -0.0007176399
1790 | 2022-04-29 15:40 | 3838.0491 | 1216.5617 | 1 | 6 | -0.5000849 | 1.36916 | -0.6846962 | 0.29342 | 0.169004 | 0.4337507 | 0.2407516 | [5 empty] | 24.30809 | -0.0007176399
1791 | 2022-04-29 15:40 | 3840.05 | 1218.5625 | 1 | 6 | -0.5001335 | 1.368963 | -0.6846643 | 0.29342 | 0.1692821 | 0.4337507 | 0.2411323 | [5 empty] | 24.30809 | -0.0007176399
1792 | 2022-04-29 15:40 | 3842.05 | 1220.5625 | 1 | 6 | -0.5000505 | 1.368748 | -0.6844431 | 0.29342 | 0.16956 | 0.4337507 | 0.2415127 | [5 empty] | 24.30809 | -0.0007176399
1793 | 2022-04-29 15:40 | 3844.051 | 1222.5635 | 1 | 6 | -0.5000753 | 1.36853 | -0.6843681 | 0.29342 | 0.1698378 | 0.4337507 | 0.2418929 |  | -7.722595e-05 |  |  |  | 24.30809 | -0.0007176399
1794 | 2022-04-29 15:40 | 3846.0523 | 1224.5648 | 1 | 6 | -0.5000439 | 1.368475 | -0.6842976 | 0.29342 | 0.1701156 | 0.4337507 | 0.242273 | [5 empty] | 24.30809 | -0.0007176399
1795 | 2022-04-29 15:40 | 3848.0525 | 1226.565 | 1 | 6 | -0.5000877 | 1.368162 | -0.684201 | 0.29342 | 0.1703935 | 0.4337507 | 0.2426533 | [5 empty] | 24.30809 | -0.0007176399
1796 | 2022-04-29 15:40 | 3850.0542 | 1228.5667 | 1 | 6 | -0.5000782 | 1.367922 | -0.684068 | 0.29342 | 0.1706717 | 0.4337507 | 0.2430338 | [5 empty] | 24.30809 | -0.0007176399
1797 | 2022-04-29 15:40 | 3852.0554 | 1230.5679 | 1 | 6 | -0.5000849 | 1.367953 | -0.6840926 | 0.29342 | 0.1709495 | 0.4337507 | 0.243414 | [5 empty] | 24.30809 | -0.0007176399
1798 | 2022-04-29 15:40 | 3854.0558 | 1232.5683 | 1 | 6 | -0.4999542 | 1.367669 | -0.6837719 | 0.29342 | 0.1712276 | 0.4337507 | 0.2437942 |  | -0.000100208 |  |  |  | 24.30809 | -0.0007176399
1799 | 2022-04-29 15:41 | 3856.0574 | 1234.5699 | 1 | 6 | -0.4998856 | 1.367369 | -0.6835281 | 0.29342 | 0.1715055 | 0.4337507 | 0.2441743 | [5 empty] | 24.30809 | -0.0007176399
1800 | 2022-04-29 15:41 | 3858.0575 | 1236.57 | 1 | 6 | -0.4999905 | 1.367295 | -0.6836345 | 0.29342 | 0.171783 | 0.4337507 | 0.2445538 | [5 empty] | 24.30809 | -0.0007176399
1801 | 2022-04-29 15:41 | 3860.0589 | 1238.5714 | 1 | 6 | -0.5001526 | 1.367083 | -0.6837501 | 0.29342 | 0.1720612 | 0.4337507 | 0.244934 | [5 empty] | 24.30809 | -0.0007176399
1802 | 2022-04-29 15:41 | 3862.06 | 1240.5725 | 1 | 6 | -0.5001926 | 1.366972 | -0.6837493 | 0.29342 | 0.1723393 | 0.4337507 | 0.2453143 | [5 empty] | 24.30809 | -0.0007176399
1803 | 2022-04-29 15:41 | 3864.0607 | 1242.5732 | 1 | 6 | -0.5000772 | 1.366675 | -0.683443 | 0.29342 | 0.1726172 | 0.4337507 | 0.2456941 |  | -0.0001089829 |  |  |  | 24.30809 | -0.0007176399
1804 | 2022-04-29 15:41 | 3866.0611 | 1244.5736 | 1 | 6 | -0.5000315 | 1.366599 | -0.6833425 | 0.29342 | 0.1728951 | 0.4337507 | 0.2460738 |  |  |  | 1.517273 |  | 24.30809 | -0.0007176399
1805 | 2022-04-29 15:41 | 3868.0623 | 1246.5749 | 1 | 6 | -0.4999895 | 1.366425 | -0.6831982 | 0.29342 | 0.1731728 | 0.4337507 | 0.2464533 | [5 empty] | 24.30809 | -0.0007176399
1806 | 2022-04-29 15:41 | 3870.0633 | 1248.5758 | 1 | 6 | -0.5000381 | 1.366208 | -0.6831561 | 0.29342 | 0.173451 | 0.4337507 | 0.2468333 | [5 empty] | 24.30809 | -0.0007176399
1807 | 2022-04-29 15:41 | 3872.0653 | 1250.5778 | 1 | 6 | -0.5000725 | 1.365929 | -0.6830635 | 0.29342 | 0.173729 | 0.4337507 | 0.2472131 | [5 empty] | 24.30809 | -0.0007176399
1808 | 2022-04-29 15:41 | 3874.0664 | 1252.5789 | 1 | 6 | -0.500165 | 1.36583 | -0.6831404 | 0.29342 | 0.1740069 | 0.4337507 | 0.2475927 |  | -0.0001011734 |  |  |  | 24.30809 | -0.0007176399
1809 | 2022-04-29 15:41 | 3876.0664 | 1254.5789 | 1 | 6 | -0.5000286 | 1.365508 | -0.6827931 | 0.29342 | 0.1742845 | 0.4337507 | 0.2479718 | [5 empty] | 24.30809 | -0.0007176399
1810 | 2022-04-29 15:41 | 3878.068 | 1256.5805 | 1 | 6 | -0.5000658 | 1.365349 | -0.6827643 | 0.29342 | 0.1745625 | 0.4337507 | 0.2483514 | [5 empty] | 24.30809 | -0.0007176399
1811 | 2022-04-29 15:41 | 3880.0688 | 1258.5813 | 1 | 6 | -0.5000753 | 1.365171 | -0.6826883 | 0.29342 | 0.1748404 | 0.4337507 | 0.2487308 | [5 empty] | 24.30809 | -0.0007176399
1812 | 2022-04-29 15:41 | 3882.0705 | 1260.583 | 1 | 6 | -0.5000296 | 1.364967 | -0.6825239 | 0.29342 | 0.1751187 | 0.4337507 | 0.2491107 | [5 empty] | 24.30809 | -0.0007176399
1813 | 2022-04-29 15:41 | 3884.0713 | 1262.5838 | 1 | 6 | -0.5000238 | 1.36484 | -0.6824525 | 0.29342 | 0.1753966 | 0.4337507 | 0.24949 | [5 empty] | 24.30809 | -0.0007176399
1814 | 2022-04-29 15:41 | 3886.0729 | 1264.5854 | 1 | 6 | -0.5000391 | 1.364644 | -0.6823754 | 0.29342 | 0.1756746 | 0.4337507 | 0.2498693 |  | -8.762357e-05 |  |  |  | 24.30809 | -0.0007176399
1815 | 2022-04-29 15:41 | 3888.073 | 1266.5855 | 1 | 6 | -0.4998808 | 1.364371 | -0.6820229 | 0.29342 | 0.1759525 | 0.4337507 | 0.2502486 | [5 empty] | 24.30809 | -0.0007176399
1816 | 2022-04-29 15:41 | 3890.0746 | 1268.5871 | 1 | 6 | -0.5000391 | 1.364273 | -0.6821898 | 0.29342 | 0.1762305 | 0.4337507 | 0.2506279 | [5 empty] | 24.30809 | -0.0007176399
1817 | 2022-04-29 15:41 | 3892.0754 | 1270.5879 | 1 | 6 | -0.4998875 | 1.364023 | -0.681858 | 0.29342 | 0.1765084 | 0.4337507 | 0.251007 | [5 empty] | 24.30809 | -0.0007176399
1818 | 2022-04-29 15:41 | 3894.0771 | 1272.5896 | 1 | 6 | -0.5000639 | 1.363889 | -0.6820317 | 0.29342 | 0.1767864 | 0.4337507 | 0.2513862 | [5 empty] | 24.30809 | -0.0007176399
1819 | 2022-04-29 15:41 | 3896.0778 | 1274.5903 | 1 | 6 | -0.4999743 | 1.363635 | -0.6817825 | 0.29342 | 0.1770641 | 0.4337507 | 0.2517649 | [5 empty] | 24.30809 | -0.0007176399
1820 | 2022-04-29 15:41 | 3898.0779 | 1276.5904 | 1 | 6 | -0.4999475 | 1.363471 | -0.6816639 | 0.29342 | 0.1773421 | 0.4337507 | 0.2521439 |  | -5.990447e-05 |  |  |  | 24.30809 | -0.0007176399
1821 | 2022-04-29 15:41 | 3900.0786 | 1278.5911 | 1 | 6 | -0.4999933 | 1.36328 | -0.6816309 | 0.29342 | 0.1776199 | 0.4337507 | 0.2525227 | [5 empty] | 24.30809 | -0.0007176399
1822 | 2022-04-29 15:41 | 3902.0805 | 1280.593 | 1 | 6 | -0.50002 | 1.363085 | -0.6815697617 | 0.29342 | 0.1778979 | 0.4337507 | 0.2529016 | [5 empty] | 24.30809 | -0.0007176399
1823 | 2022-04-29 15:41 | 3904.082 | 1282.5945 | 1 | 6 | -0.5000353 | 1.362891 | -0.6814936 | 0.29342 | 0.178176 | 0.4337507 | 0.2532806 | [5 empty] | 24.30809 | -0.0007176399
1824 | 2022-04-29 15:41 | 3906.0829 | 1284.5954 | 1 | 6 | -0.4999571 | 1.362735 | -0.681309 | 0.29342 | 0.1784539 | 0.4337507 | 0.2536594 | [5 empty] | 24.30809 | -0.0007176399
1825 | 2022-04-29 15:41 | 3908.0835 | 1286.596 | 1 | 6 | -0.5000753 | 1.362532 | -0.6813686 | 0.29342 | 0.1787316 | 0.4337507 | 0.2540378 | [5 empty] | 24.30809 | -0.0007176399
1826 | 2022-04-29 15:41 | 3910.0851 | 1288.5976 | 1 | 6 | -0.500061 | 1.362269 | -0.6812176 | 0.29342 | 0.1790099 | 0.4337507 | 0.2544168 |  | -7.980868e-05 |  |  |  | 24.30809 | -0.0007176399
1827 | 2022-04-29 15:41 | 3912.0853 | 1290.5978 | 1 | 6 | -0.4999838 | 1.362079 | -0.6810174 | 0.29342 | 0.1792877 | 0.4337507 | 0.2547953 | [5 empty] | 24.30809 | -0.0007176399
1828 | 2022-04-29 15:41 | 3914.0861 | 1292.5986 | 1 | 6 | -0.5000038 | 1.361895 | -0.6809527 | 0.29342 | 0.1795656 | 0.4337507 | 0.2551739 | [5 empty] | 24.30809 | -0.0007176399
1829 | 2022-04-29 15:42 | 3916.0868 | 1294.5993 | 1 | 6 | -0.5000544 | 1.361697 | -0.6809226 | 0.29342 | 0.1798433 | 0.4337507 | 0.2555519 |  |  |  |  | 0.676111 | 24.30809 | -0.0007176399
1830 | 2022-04-29 15:42 | 3918.0876 | 1296.6001 | 1 | 6 | -0.5000353 | 1.361561 | -0.6808286 | 0.29342 | 0.1801214 | 0.4337507 | 0.2559306 |  |  |  | 1.443106 |  | 24.30809 | -0.0007176399
1831 | 2022-04-29 15:42 | 3920.0885 | 1298.601 | 1 | 6 | -0.4999981 | 1.361353 | -0.6806739 | 0.29342 | 0.1803992 | 0.4337507 | 0.2563088 |  | -0.0001315854 |  |  |  | 24.30809 | -0.0007176399
1832 | 2022-04-29 15:42 | 3922.0893 | 1300.6018 | 1 | 6 | -0.5000181 | 1.3612 | -0.6806246 | 0.29342 | 0.1806772 | 0.4337507 | 0.2566872 | [5 empty] | 24.30809 | -0.0007176399
1833 | 2022-04-29 15:42 | 3924.0894 | 1302.6019 | 1 | 6 | -0.5000448 | 1.360997 | -0.6805595 | 0.29342 | 0.1809549 | 0.4337507 | 0.2570652 | [5 empty] | 24.30809 | -0.0007176399
1834 | 2022-04-29 15:42 | 3926.0902 | 1304.6027 | 1 | 6 | -0.5000191 | 1.360713 | -0.6803825 | 0.29342 | 0.1812328 | 0.4337507 | 0.2574434 | [5 empty] | 24.30809 | -0.0007176399
1835 | 2022-04-29 15:42 | 3928.0914 | 1306.604 | 1 | 6 | -0.5000057 | 1.360592 | -0.6803038 | 0.29342 | 0.1815102 | 0.4337507 | 0.2578209 | [5 empty] | 24.30809 | -0.0007176399
1836 | 2022-04-29 15:42 | 3930.0918 | 1308.6043 | 1 | 6 | -0.499999 | 1.360391 | -0.6801941 | 0.29342 | 0.1817887 | 0.4337507 | 0.2581997 |  | -9.831137e-05 |  |  |  | 24.30809 | -0.0007176399
1837 | 2022-04-29 15:42 | 3932.0926 | 1310.6051 | 1 | 6 | -0.5000391 | 1.360217 | -0.6801617 | 0.29342 | 0.1820666 | 0.4337507 | 0.2585777 | [5 empty] | 24.30809 | -0.0007176399
1838 | 2022-04-29 15:42 | 3934.0935 | 1312.606 | 1 | 6 | -0.5000744 | 1.359903 | -0.6800527 | 0.29342 | 0.1823445 | 0.4337507 | 0.2589556 | [5 empty] | 24.30809 | -0.0007176399
1839 | 2022-04-29 15:42 | 3936.0953 | 1314.6078 | 1 | 6 | -0.5000467 | 1.359839 | -0.679983 | 0.29342 | 0.1826225 | 0.4337507 | 0.2593337 | [5 empty] | 24.30809 | -0.0007176399
1840 | 2022-04-29 15:42 | 3938.0964 | 1316.6089 | 1 | 6 | -0.4999685 | 1.359616 | -0.6797652 | 0.29342 | 0.1829003 | 0.4337507 | 0.2597114 | [5 empty] | 24.30809 | -0.0007176399
1841 | 2022-04-29 15:42 | 3940.0976 | 1318.6101 | 1 | 6 | -0.4999514 | 1.359256 | -0.6795619 | 0.29342 | 0.1831785 | 0.4337507 | 0.2600896 |  | -0.0001054472 |  |  |  | 24.30809 | -0.0007176399
1842 | 2022-04-29 15:42 | 3942.0991 | 1320.6116 | 1 | 6 | -0.500205 | 1.359129 | -0.6798431 | 0.29342 | 0.1834563 | 0.4337507 | 0.2604672 | [5 empty] | 24.30809 | -0.0007176399
1843 | 2022-04-29 15:42 | 3944.1 | 1322.6125 | 1 | 6 | -0.5000906 | 1.358976 | -0.6796111 | 0.29342 | 0.1837342 | 0.4337507 | 0.2608449 | [5 empty] | 24.30809 | -0.0007176399
1844 | 2022-04-29 15:42 | 3946.1 | 1324.6125 | 1 | 6 | -0.499979 | 1.358784 | -0.6793635 | 0.29342 | 0.1840122 | 0.4337507 | 0.2612227 | [5 empty] | 24.30809 | -0.0007176399
1845 | 2022-04-29 15:42 | 3948.1 | 1326.6125 | 1 | 6 | -0.4999094 | 1.358603 | -0.6791784 | 0.29342 | 0.1842897 | 0.4337507 | 0.2615997 | [5 empty] | 24.30809 | -0.0007176399
1846 | 2022-04-29 15:42 | 3950.1016 | 1328.6141 | 1 | 6 | -0.5001373 | 1.358338 | -0.6793555 | 0.29342 | 0.184568 | 0.4337507 | 0.2619777 | [5 empty] | 24.30809 | -0.0007176399
1847 | 2022-04-29 15:42 | 3952.102 | 1330.6145 | 1 | 6 | -0.500042 | 1.358205 | -0.6791595 | 0.29342 | 0.1848459 | 0.4337507 | 0.2623552 |  | -8.658029e-05 |  |  |  | 24.30809 | -0.0007176399
1848 | 2022-04-29 15:42 | 3954.1034 | 1332.6159 | 1 | 6 | -0.4999523 | 1.357972 | -0.6789212 | 0.29342 | 0.1851238 | 0.4337507 | 0.2627326 | [5 empty] | 24.30809 | -0.0007176399
1849 | 2022-04-29 15:42 | 3956.1034 | 1334.6159 | 1 | 6 | -0.4999294 | 1.357815 | -0.6788116 | 0.29342 | 0.1854016 | 0.4337507 | 0.2631098 | [5 empty] | 24.30809 | -0.0007176399
1850 | 2022-04-29 15:42 | 3958.1041 | 1336.6166 | 1 | 6 | -0.5000486 | 1.357531 | -0.6788315 | 0.29342 | 0.1856795 | 0.4337507 | 0.263487 | [5 empty] | 24.30809 | -0.0007176399
1851 | 2022-04-29 15:42 | 3960.1043 | 1338.6168 | 1 | 6 | -0.5000629 | 1.357445 | -0.6788079 | 0.29342 | 0.1859574 | 0.4337507 | 0.2638642 | [5 empty] | 24.30809 | -0.0007176399
1852 | 2022-04-29 15:42 | 3962.105 | 1340.6175 | 1 | 6 | -0.5000105 | 1.357131 | -0.6785797 | 0.29342 | 0.1862349 | 0.4337507 | 0.264241 |  | -9.222658e-05 |  |  |  | 24.30809 | -0.0007176399
1853 | 2022-04-29 15:42 | 3964.1066 | 1342.6191 | 1 | 6 | -0.5000076 | 1.357028 | -0.6785243 | 0.29342 | 0.1865132 | 0.4337507 | 0.2646186 | [5 empty] | 24.30809 | -0.0007176399
1854 | 2022-04-29 15:42 | 3966.1067 | 1344.6192 | 1 | 6 | -0.499959 | 1.356799 | -0.6783439 | 0.29342 | 0.1867911 | 0.4337507 | 0.2649957 | [5 empty] | 24.30809 | -0.0007176399
1855 | 2022-04-29 15:42 | 3968.1075 | 1346.62 | 1 | 6 | -0.500104 | 1.356664 | -0.6784731 | 0.29342 | 0.1870687 | 0.4337507 | 0.2653723 |  |  |  | 1.397542 |  | 24.30809 | -0.0007176399
1856 | 2022-04-29 15:42 | 3970.1092 | 1348.6217 | 1 | 6 | -0.4999504 | 1.356336 | -0.6781007 | 0.29342 | 0.187347 | 0.4337507 | 0.2657498 |  | -0.0001304099 |  |  |  | 24.30809 | -0.0007176399
1857 | 2022-04-29 15:42 | 3972.11 | 1350.6225 | 1 | 6 | -0.5000286 | 1.356201 | -0.6781393 | 0.29342 | 0.1876248 | 0.4337507 | 0.2661265 | [5 empty] | 24.30809 | -0.0007176399
1858 | 2022-04-29 15:42 | 3974.1107 | 1352.6232 | 1 | 6 | -0.4999933 | 1.355958 | -0.6779699 | 0.29342 | 0.1879027 | 0.4337507 | 0.2665034 | [5 empty] | 24.30809 | -0.0007176399
1859 | 2022-04-29 15:43 | 3976.1109 | 1354.6234 | 1 | 6 | -0.5000706 | 1.355782 | -0.6779867 | 0.29342 | 0.1881806 | 0.4337507 | 0.2668802 | [5 empty] | 24.30809 | -0.0007176399
1860 | 2022-04-29 15:43 | 3978.1111 | 1356.6236 | 1 | 6 | -0.5000629 | 1.355659 | -0.6779148 | 0.29342 | 0.1884584 | 0.4337507 | 0.2672568 | [5 empty] | 24.30809 | -0.0007176399
1861 | 2022-04-29 15:43 | 3980.1115 | 1358.624 | 1 | 6 | -0.4999123 | 1.355321 | -0.6775416 | 0.29342 | 0.1887362 | 0.4337507 | 0.2676333 | [5 empty] | 24.30809 | -0.0007176399
1862 | 2022-04-29 15:43 | 3982.1124 | 1360.6249 | 1 | 6 | -0.5000696 | 1.355187 | -0.6776878 | 0.29342 | 0.1890141 | 0.4337507 | 0.2680099 |  | -0.0001029256 |  |  |  | 24.30809 | -0.0007176399
1863 | 2022-04-29 15:43 | 3984.1125 | 1362.625 | 1 | 6 | -0.4999905 | 1.354888 | -0.6774311 | 0.29342 | 0.189292 | 0.4337507 | 0.2683865 | [5 empty] | 24.30809 | -0.0007176399
1864 | 2022-04-29 15:43 | 3986.1149 | 1364.6274 | 1 | 6 | -0.5000896 | 1.354709 | -0.6774759 | 0.29342 | 0.1895702 | 0.4337507 | 0.2687633 | [5 empty] | 24.30809 | -0.0007176399
1865 | 2022-04-29 15:43 | 3988.1155 | 1366.628 | 1 | 6 | -0.5000124 | 1.354579 | -0.6773063 | 0.29342 | 0.1898479 | 0.4337507 | 0.2691396 | [5 empty] | 24.30809 | -0.0007176399
1866 | 2022-04-29 15:43 | 3990.1156 | 1368.6281 | 1 | 6 | -0.5000143 | 1.354378 | -0.6772084 | 0.29342 | 0.1901256 | 0.4337507 | 0.2695156 |  | -0.0001298431 |  |  |  | 24.30809 | -0.0007176399
1867 | 2022-04-29 15:43 | 3992.1165 | 1370.629 | 1 | 6 | -0.5000849 | 1.354128 | -0.677179 | 0.29342 | 0.1904038 | 0.4337507 | 0.2698923 | [5 empty] | 24.30809 | -0.0007176399
1868 | 2022-04-29 15:43 | 3994.1174 | 1372.6299 | 1 | 6 | -0.500062 | 1.354006 | -0.6770869 | 0.29342 | 0.1906816 | 0.4337507 | 0.2702685 | [5 empty] | 24.30809 | -0.0007176399
1869 | 2022-04-29 15:43 | 3996.1189 | 1374.6314 | 1 | 6 | -0.5000248 | 1.353725 | -0.6768961 | 0.29342 | 0.1909597 | 0.4337507 | 0.270645 | [5 empty] | 24.30809 | -0.0007176399
1870 | 2022-04-29 15:43 | 3998.119 | 1376.6315 | 1 | 6 | -0.4999485 | 1.353517 | -0.6766888 | 0.29342 | 0.1912374 | 0.4337507 | 0.2710208 | [5 empty] | 24.30809 | -0.0007176399
1871 | 2022-04-29 15:43 | 4000.1199 | 1378.6324 | 1 | 6 | -0.4999809 | 1.353278 | -0.6766132 | 0.29342 | 0.1915154 | 0.4337507 | 0.271397 | [5 empty] | 24.30809 | -0.0007176399
1872 | 2022-04-29 15:43 | 4002.12 | 1380.6325 | 1 | 6 | -0.499999 | 1.353073 | -0.6765351 | 0.29342 | 0.1917932 | 0.4337507 | 0.271773 |  | -8.509478e-05 |  |  |  | 24.30809 | -0.0007176399
1873 | 2022-04-29 15:43 | 4004.1215 | 1382.634 | 1 | 6 | -0.4999428 | 1.352867 | -0.6763561 | 0.29342 | 0.1920711 | 0.4337507 | 0.272149 | [5 empty] | 24.30809 | -0.0007176399
1874 | 2022-04-29 15:43 | 4006.123 | 1384.6355 | 1 | 6 | -0.4999504 | 1.352656 | -0.6762609 | 0.29342 | 0.1923489 | 0.4337507 | 0.2725247 | [5 empty] | 24.30809 | -0.0007176399
1875 | 2022-04-29 15:43 | 4008.1238 | 1386.6363 | 1 | 6 | -0.5001011 | 1.352499 | -0.6763862 | 0.29342 | 0.1926269 | 0.4337507 | 0.2729008 | [5 empty] | 24.30809 | -0.0007176399
1876 | 2022-04-29 15:43 | 4010.1245 | 1388.637 | 1 | 6 | -0.4999866 | 1.35225 | -0.6761069 | 0.29342 | 0.1929049 | 0.4337507 | 0.2732767 | [5 empty] | 24.30809 | -0.0007176399
1877 | 2022-04-29 15:43 | 4012.1247 | 1390.6372 | 1 | 6 | -0.5000563 | 1.35207 | -0.6761111 | 0.29342 | 0.1931827 | 0.4337507 | 0.2736523 |  | -0.0001089594 |  |  |  | 24.30809 | -0.0007176399
1878 | 2022-04-29 15:43 | 4014.1247 | 1392.6372 | 1 | 6 | -0.5000114 | 1.351931 | -0.6759809 | 0.29342 | 0.1934603 | 0.4337507 | 0.2740276 |  |  |  |  | 0.7292618 | 24.30809 | -0.0007176399
1879 | 2022-04-29 15:43 | 4016.1255 | 1394.638 | 1 | 6 | -0.499979 | 1.35164 | -0.6757916 | 0.29342 | 0.1937385 | 0.4337507 | 0.2744037 |  |  |  | 1.350038 |  | 24.30809 | -0.0007176399
1880 | 2022-04-29 15:43 | 4018.1271 | 1396.6396 | 1 | 6 | -0.4999199 | 1.351428 | -0.6756058 | 0.29342 | 0.1940164 | 0.4337507 | 0.2747792 | [5 empty] | 24.30809 | -0.0007176399
1881 | 2022-04-29 15:43 | 4020.1281 | 1398.6407 | 1 | 6 | -0.5000305 | 1.35125 | -0.6756662 | 0.29342 | 0.1942945 | 0.4337507 | 0.275155 | [5 empty] | 24.30809 | -0.0007176399
1882 | 2022-04-29 15:43 | 4022.1296 | 1400.6421 | 1 | 6 | -0.5000172 | 1.350978 | -0.6755122 | 0.29342 | 0.1945725 | 0.4337507 | 0.2755306 | [5 empty] | 24.30809 | -0.0007176399
1883 | 2022-04-29 15:43 | 4024.1297 | 1402.6422 | 1 | 6 | -0.5000973 | 1.350756 | -0.6755094 | 0.29342 | 0.1948503 | 0.4337507 | 0.2759058 |  | -8.422918e-05 |  |  |  | 24.30809 | -0.0007176399
1884 | 2022-04-29 15:43 | 4026.1304 | 1404.6429 | 1 | 6 | -0.5001268 | 1.350606 | -0.6754743 | 0.29342 | 0.195128 | 0.4337507 | 0.2762809 | [5 empty] | 24.30809 | -0.0007176399
1885 | 2022-04-29 15:43 | 4028.1324 | 1406.6449 | 1 | 6 | -0.500083 | 1.350385 | -0.6753046 | 0.29342 | 0.1954063 | 0.4337507 | 0.2766568 | [5 empty] | 24.30809 | -0.0007176399
1886 | 2022-04-29 15:43 | 4030.1328 | 1408.6453 | 1 | 6 | -0.4999685 | 1.350216 | -0.6750655 | 0.29342 | 0.1956839 | 0.4337507 | 0.2770315 | [5 empty] | 24.30809 | -0.0007176399
1887 | 2022-04-29 15:43 | 4032.1349 | 1410.6474 | 1 | 6 | -0.5001087 | 1.349943 | -0.6751182 | 0.29342 | 0.1959623 | 0.4337507 | 0.2774075 |  | -0.0001391229 |  |  |  | 24.30809 | -0.0007176399
1888 | 2022-04-29 15:43 | 4034.137 | 1412.6495 | 1 | 6 | -0.5 | 1.349718 | -0.674859 | 0.29342 | 0.1962402 | 0.4337507 | 0.2777825 | [5 empty] | 24.30809 | -0.0007176399
1889 | 2022-04-29 15:44 | 4036.1386 | 1414.6511 | 1 | 6 | -0.5000257 | 1.349425 | -0.6747472 | 0.29342 | 0.1965179 | 0.4337507 | 0.2781573 | [5 empty] | 24.30809 | -0.0007176399
1890 | 2022-04-29 15:44 | 4038.1394 | 1416.6519 | 1 | 6 | -0.500042 | 1.349331 | -0.6747222 | 0.29342 | 0.1967963 | 0.4337507 | 0.278533 | [5 empty] | 24.30809 | -0.0007176399
1891 | 2022-04-29 15:44 | 4040.1395 | 1418.652 | 1 | 6 | -0.5000677 | 1.349078 | -0.6746303 | 0.29342 | 0.1970741 | 0.4337507 | 0.2789077 | [5 empty] | 24.30809 | -0.0007176399
1892 | 2022-04-29 15:44 | 4042.1412 | 1420.6537 | 1 | 6 | -0.5000648 | 1.348782 | -0.6744784 | 0.29342 | 0.1973517 | 0.4337507 | 0.2792822 | [5 empty] | 24.30809 | -0.0007176399
1893 | 2022-04-29 15:44 | 4044.142 | 1422.6545 | 1 | 6 | -0.4999189 | 1.348632 | -0.6742066 | 0.29342 | 0.19763 | 0.4337507 | 0.2796575 |  | -8.438178e-05 |  |  |  | 24.30809 | -0.0007176399
1894 | 2022-04-29 15:44 | 4046.1442 | 1424.6567 | 1 | 6 | -0.4999743 | 1.348429 | -0.6741798 | 0.29342 | 0.1979081 | 0.4337507 | 0.2800325 | [5 empty] | 24.30809 | -0.0007176399
1895 | 2022-04-29 15:44 | 4048.1451 | 1426.6576 | 1 | 6 | -0.5000648 | 1.348149 | -0.6741619 | 0.29342 | 0.1981859 | 0.4337507 | 0.280407 | [5 empty] | 24.30809 | -0.0007176399
1896 | 2022-04-29 15:44 | 4050.1452 | 1428.6577 | 1 | 6 | -0.499999 | 1.348018 | -0.6740077 | 0.29342 | 0.1984638 | 0.4337507 | 0.2807817 | [5 empty] | 24.30809 | -0.0007176399
1897 | 2022-04-29 15:44 | 4052.1455 | 1430.658 | 1 | 6 | -0.5000134 | 1.34775 | -0.6738931 | 0.29342 | 0.1987415 | 0.4337507 | 0.281156 |  | -0.0001368002 |  |  |  | 24.30809 | -0.0007176399
1898 | 2022-04-29 15:44 | 4054.1458 | 1432.6583 | 1 | 6 | -0.5000029 | 1.347586 | -0.6737969 | 0.29342 | 0.1990193 | 0.4337507 | 0.2815303 | [5 empty] | 24.30809 | -0.0007176399
1899 | 2022-04-29 15:44 | 4056.146 | 1434.6585 | 1 | 6 | -0.5000744 | 1.347375 | -0.6737877447 | 0.29342 | 0.199297 | 0.4337507 | 0.2819045 | [5 empty] | 24.30809 | -0.0007176399
1900 | 2022-04-29 15:44 | 4058.1461 | 1436.6586 | 1 | 6 | -0.5000248 | 1.347167 | -0.6736169 | 0.29342 | 0.1995752 | 0.4337507 | 0.2822793 | [5 empty] | 24.30809 | -0.0007176399
1901 | 2022-04-29 15:44 | 4060.1483 | 1438.6609 | 1 | 6 | -0.4999542 | 1.347026 | -0.6734513 | 0.29342 | 0.1998531 | 0.4337507 | 0.2826537 |  | -0.0001312416 |  |  |  | 24.30809 | -0.0007176399
1902 | 2022-04-29 15:44 | 4062.1487 | 1440.6612 | 1 | 6 | -0.4999294 | 1.346569 | -0.6731894 | 0.29342 | 0.2001311 | 0.4337507 | 0.2830281 |  |  |  | 1.283316 |  | 24.30809 | -0.0007176399
1903 | 2022-04-29 15:44 | 4064.1493 | 1442.6618 | 1 | 6 | -0.4999704 | 1.346469 | -0.6731946 | 0.29342 | 0.2004088 | 0.4337507 | 0.2834019 | [5 empty] | 24.30809 | -0.0007176399
1904 | 2022-04-29 15:44 | 4066.1495 | 1444.662 | 1 | 6 | -0.5000324 | 1.346269 | -0.6731781 | 0.29342 | 0.2006867 | 0.4337507 | 0.283776 | [5 empty] | 24.30809 | -0.0007176399
1905 | 2022-04-29 15:44 | 4068.1517 | 1446.6642 | 1 | 6 | -0.500061 | 1.34608 | -0.6731221 | 0.29342 | 0.2009647 | 0.4337507 | 0.2841503 | [5 empty] | 24.30809 | -0.0007176399
1906 | 2022-04-29 15:44 | 4070.1533 | 1448.6658 | 1 | 6 | -0.5000048 | 1.3457 | -0.6728565 | 0.29342 | 0.2012425 | 0.4337507 | 0.2845241 |  | -9.959706e-05 |  |  |  | 24.30809 | -0.0007176399
1907 | 2022-04-29 15:44 | 4072.1541 | 1450.6666 | 1 | 6 | -0.499465 | 1.345628 | -0.6720941 | 0.29342 | 0.2015206 | 0.4337507 | 0.2848984 | [5 empty] | 24.30809 | -0.0007176399
1908 | 2022-04-29 15:44 | 4074.1542 | 1452.6667 | 1 | 6 | -0.5004282 | 1.345289 | -0.6732206 | 0.29342 | 0.2017985 | 0.4337507 | 0.2852723 | [5 empty] | 24.30809 | -0.0007176399
1909 | 2022-04-29 15:44 | 4076.155 | 1454.6675 | 1 | 6 | -0.500185 | 1.345192 | -0.6728449 | 0.29342 | 0.2020765 | 0.4337507 | 0.2856462 | [5 empty] | 24.30809 | -0.0007176399
1910 | 2022-04-29 15:44 | 4078.155 | 1456.6675 | 1 | 6 | -0.5002117 | 1.344908 | -0.6727387 | 0.29342 | 0.2023544 | 0.4337507 | 0.28602 | [5 empty] | 24.30809 | -0.0007176399
1911 | 2022-04-29 15:44 | 4080.1554 | 1458.6679 | 1 | 6 | -0.5002298 | 1.344663 | -0.6726405 | 0.29342 | 0.2026323 | 0.4337507 | 0.2863937 |  | -0.0001237581 |  |  |  | 24.30809 | -0.0007176399
1912 | 2022-04-29 15:44 | 4082.1566 | 1460.6691 | 1 | 6 | -0.5002241 | 1.344388 | -0.6724953 | 0.29342 | 0.2029105 | 0.4337507 | 0.2867677 | [5 empty] | 24.30809 | -0.0007176399
1913 | 2022-04-29 15:44 | 4084.1567 | 1462.6692 | 1 | 6 | -0.5002394 | 1.344254 | -0.6724488 | 0.29342 | 0.2031883 | 0.4337507 | 0.2871412 | [5 empty] | 24.30809 | -0.0007176399
1914 | 2022-04-29 15:44 | 4086.1577 | 1464.6702 | 1 | 6 | -0.5001717 | 1.344049 | -0.6722553 | 0.29342 | 0.2034664 | 0.4337507 | 0.287515 |  | -0.0001509855 |  |  |  | 24.30809 | -0.0007176399
1915 | 2022-04-29 15:44 | 4088.1591 | 1466.6716 | 1 | 6 | -0.5002794 | 1.343813 | -0.672282 | 0.29342 | 0.2037446 | 0.4337507 | 0.2878887 | [5 empty] | 24.30809 | -0.0007176399
1916 | 2022-04-29 15:44 | 4090.1597 | 1468.6722 | 1 | 6 | -0.5002279 | 1.343546 | -0.6720792 | 0.29342 | 0.2040223 | 0.4337507 | 0.2882619 | [5 empty] | 24.30809 | -0.0007176399
1917 | 2022-04-29 15:44 | 4092.1609 | 1470.6734 | 1 | 6 | -0.5002737 | 1.343348 | -0.6720417 | 0.29342 | 0.2043006 | 0.4337507 | 0.2886358 | [5 empty] | 24.30809 | -0.0007176399
1918 | 2022-04-29 15:44 | 4094.1617 | 1472.6743 | 1 | 6 | -0.500495 | 1.343105 | -0.6722173 | 0.29342 | 0.2045786 | 0.4337507 | 0.2890092 | [5 empty] | 24.30809 | -0.0007176399
1919 | 2022-04-29 15:45 | 4096.1618 | 1474.6743 | 1 | 6 | -0.4998932 | 1.342778 | -0.6712456 | 0.29342 | 0.2048565 | 0.4337507 | 0.2893823 |  | -0.0001188847 |  |  |  | 24.30809 | -0.0007176399
1920 | 2022-04-29 15:45 | 4098.1633 | 1476.6758 | 1 | 6 | -0.5001612 | 1.342638 | -0.6715354 | 0.29342 | 0.2051342 | 0.4337507 | 0.2897552 | [5 empty] | 24.30809 | -0.0007176399
1921 | 2022-04-29 15:45 | 4100.1642 | 1478.6767 | 1 | 6 | -0.5000544 | 1.342319 | -0.6712325 | 0.29342 | 0.2054124 | 0.4337507 | 0.2901286 | [5 empty] | 24.30809 | -0.0007176399
1922 | 2022-04-29 15:45 | 4102.1658 | 1480.6783 | 1 | 6 | -0.5004692 | 1.34218 | -0.6717198 | 0.29342 | 0.2056904 | 0.4337507 | 0.2905017 | [5 empty] | 24.30809 | -0.0007176399
1923 | 2022-04-29 15:45 | 4104.1665 | 1482.679 | 1 | 6 | -0.5000467 | 1.341964 | -0.6710447 | 0.29342 | 0.2059678 | 0.4337507 | 0.2908741 |  | -0.0001471014 |  |  |  | 24.30809 | -0.0007176399
1924 | 2022-04-29 15:45 | 4106.1665 | 1484.679 | 1 | 6 | -0.5000448 | 1.341794 | -0.6709571 | 0.29342 | 0.2062458 | 0.4337507 | 0.2912472 |  |  |  | 1.226989 | 0.7876146 | 24.30809 | -0.0007176399
1925 | 2022-04-29 15:45 | 4108.1671 | 1486.6796 | 1 | 6 | -0.5000811 | 1.341477 | -0.6708473 | 0.29342 | 0.2065237 | 0.4337507 | 0.2916199 | [5 empty] | 24.30809 | -0.0007176399
1926 | 2022-04-29 15:45 | 4110.1675 | 1488.68 | 1 | 6 | -0.500062 | 1.341241 | -0.6707037 | 0.29342 | 0.2068017 | 0.4337507 | 0.2919927 | [5 empty] | 24.30809 | -0.0007176399
1927 | 2022-04-29 15:45 | 4112.1691 | 1490.6816 | 1 | 6 | -0.5002604 | 1.341038 | -0.6708682 | 0.29342 | 0.2070797 | 0.4337507 | 0.2923656 | [5 empty] | 24.30809 | -0.0007176399
1928 | 2022-04-29 15:45 | 4114.1715 | 1492.684 | 1 | 6 | -0.4999199 | 1.340798 | -0.6702916 | 0.29342 | 0.2073577 | 0.4337507 | 0.2927384 |  | -0.0001057505 |  |  |  | 24.30809 | -0.0007176399
1929 | 2022-04-29 15:45 | 4116.1722 | 1494.6847 | 1 | 6 | -0.500144 | 1.340581 | -0.6704835 | 0.29342 | 0.2076356 | 0.4337507 | 0.293111 | [5 empty] | 24.30809 | -0.0007176399
1930 | 2022-04-29 15:45 | 4118.1723 | 1496.6848 | 1 | 6 | -0.5000706 | 1.34031 | -0.6702496 | 0.29342 | 0.2079132 | 0.4337507 | 0.2934831 | [5 empty] | 24.30809 | -0.0007176399
1931 | 2022-04-29 15:45 | 4120.1731 | 1498.6856 | 1 | 6 | -0.5001345 | 1.34009 | -0.6702252 | 0.29342 | 0.2081908 | 0.4337507 | 0.293855 | [5 empty] | 24.30809 | -0.0007176399
1932 | 2022-04-29 15:45 | 4122.1732 | 1500.6857 | 1 | 6 | -0.4999895 | 1.339851 | -0.6699114 | 0.29342 | 0.2084688 | 0.4337507 | 0.2942276 | [5 empty] | 24.30809 | -0.0007176399
1933 | 2022-04-29 15:45 | 4124.1739 | 1502.6864 | 1 | 6 | -0.5000553 | 1.33966 | -0.6699041 | 0.29342 | 0.208747 | 0.4337507 | 0.2946002 | [5 empty] | 24.30809 | -0.0007176399
1934 | 2022-04-29 15:45 | 4126.1756 | 1504.6881 | 1 | 6 | -0.5000381 | 1.339406 | -0.669754 | 0.29342 | 0.2090251 | 0.4337507 | 0.2949727 |  | -8.112325e-05 |  |  |  | 24.30809 | -0.0007176399
1935 | 2022-04-29 15:45 | 4128.176 | 1506.6885 | 1 | 6 | -0.5001135 | 1.339214 | -0.669759 | 0.29342 | 0.209303 | 0.4337507 | 0.2953448 | [5 empty] | 24.30809 | -0.0007176399
1936 | 2022-04-29 15:45 | 4130.1765 | 1508.689 | 1 | 6 | -0.4998045 | 1.338934 | -0.6692052 | 0.29342 | 0.2095807 | 0.4337507 | 0.2957168 | [5 empty] | 24.30809 | -0.0007176399
1937 | 2022-04-29 15:45 | 4132.1781 | 1510.6907 | 1 | 6 | -0.4998407 | 1.338679 | -0.6691262 | 0.29342 | 0.2098588 | 0.4337507 | 0.296089 | [5 empty] | 24.30809 | -0.0007176399
1938 | 2022-04-29 15:45 | 4134.1789 | 1512.6914 | 1 | 6 | -0.5001993 | 1.338461 | -0.6694973 | 0.29342 | 0.2101364 | 0.4337507 | 0.2964606 |  | -0.0001320747 |  |  |  | 24.30809 | -0.0007176399
1939 | 2022-04-29 15:45 | 4136.1804 | 1514.6929 | 1 | 6 | -0.4997597 | 1.338127 | -0.6687419 | 0.29342 | 0.2104147 | 0.4337507 | 0.2968329 | [5 empty] | 24.30809 | -0.0007176399
1940 | 2022-04-29 15:45 | 4138.1813 | 1516.6938 | 1 | 6 | -0.5002604 | 1.337918 | -0.6693074 | 0.29342 | 0.2106924 | 0.4337507 | 0.2972046 | [5 empty] | 24.30809 | -0.0007176399
1941 | 2022-04-29 15:45 | 4140.1822 | 1518.6947 | 1 | 6 | -0.5001669 | 1.33772 | -0.6690833 | 0.29342 | 0.2109707 | 0.4337507 | 0.2975769 | [5 empty] | 24.30809 | -0.0007176399
1942 | 2022-04-29 15:45 | 4142.1823 | 1520.6948 | 1 | 6 | -0.5003757 | 1.337419 | -0.669212 | 0.29342 | 0.2112487 | 0.4337507 | 0.2979486 |  | -0.0001432353 |  |  |  | 24.30809 | -0.0007176399
1943 | 2022-04-29 15:45 | 4144.1837 | 1522.6962 | 1 | 6 | -0.5002174 | 1.337263 | -0.6689222 | 0.29342 | 0.2115265 | 0.4337507 | 0.2983202 | [5 empty] | 24.30809 | -0.0007176399
1944 | 2022-04-29 15:45 | 4146.1858 | 1524.6983 | 1 | 6 | -0.5002756 | 1.336927 | -0.668832 | 0.29342 | 0.211805 | 0.4337507 | 0.2986925 | [5 empty] | 24.30809 | -0.0007176399
1945 | 2022-04-29 15:45 | 4148.1862 | 1526.6987 | 1 | 6 | -0.5002928 | 1.336745 | -0.6687639 | 0.29342 | 0.2120829 | 0.4337507 | 0.299064 | [5 empty] | 24.30809 | -0.0007176399
1946 | 2022-04-29 15:45 | 4150.1873 | 1528.6998 | 1 | 6 | -0.500042 | 1.336438 | -0.6682751 | 0.29342 | 0.2123609 | 0.4337507 | 0.2994356 |  |  |  | 1.188977 |  | 24.30809 | -0.0007176399
1947 | 2022-04-29 15:45 | 4152.1879 | 1530.7004 | 1 | 6 | -0.5002708 | 1.336204 | -0.6684638 | 0.29342 | 0.212639 | 0.4337507 | 0.2998072 |  | -0.0001046521 |  |  |  | 24.30809 | -0.0007176399
1948 | 2022-04-29 15:45 | 4154.1895 | 1532.702 | 1 | 6 | -0.5002756 | 1.335961 | -0.6683487 | 0.29342 | 0.2129171 | 0.4337507 | 0.3001788 | [5 empty] | 24.30809 | -0.0007176399
1949 | 2022-04-29 15:46 | 4156.1905 | 1534.703 | 1 | 6 | -0.5001793 | 1.335754 | -0.6681165 | 0.29342 | 0.2131951 | 0.4337507 | 0.3005501 | [5 empty] | 24.30809 | -0.0007176399
1950 | 2022-04-29 15:46 | 4158.1919 | 1536.7044 | 1 | 6 | -0.5002241 | 1.335519 | -0.6680588 | 0.29342 | 0.2134729 | 0.4337507 | 0.3009211 | [5 empty] | 24.30809 | -0.0007176399
1951 | 2022-04-29 15:46 | 4160.1936 | 1538.7062 | 1 | 6 | -0.5001822 | 1.335219 | -0.6678528 | 0.29342 | 0.2137514 | 0.4337507 | 0.301293 |  | -0.0001459251 |  |  |  | 24.30809 | -0.0007176399
1952 | 2022-04-29 15:46 | 4162.1936 | 1540.7061 | 1 | 6 | -0.5000916 | 1.334979 | -0.6676118 | 0.29342 | 0.2140293 | 0.4337507 | 0.301664 | [5 empty] | 24.30809 | -0.0007176399
1953 | 2022-04-29 15:46 | 4164.1944 | 1542.7069 | 1 | 6 | -0.5002937 | 1.334665 | -0.6677245 | 0.29342 | 0.2143072 | 0.4337507 | 0.3020349 | [5 empty] | 24.30809 | -0.0007176399
1954 | 2022-04-29 15:46 | 4166.1946 | 1544.7071 | 1 | 6 | -0.5002718 | 1.33449 | -0.6676077 | 0.29342 | 0.2145852 | 0.4337507 | 0.302406 | [5 empty] | 24.30809 | -0.0007176399
1955 | 2022-04-29 15:46 | 4168.1953 | 1546.7078 | 1 | 6 | -0.5001745 | 1.334223 | -0.6673443 | 0.29342 | 0.2148632 | 0.4337507 | 0.3027769 |  | -0.0001670136 |  |  |  | 24.30809 | -0.0007176399
1956 | 2022-04-29 15:46 | 4170.196 | 1548.7085 | 1 | 6 | -0.5003424 | 1.333955 | -0.6674342 | 0.29342 | 0.215141 | 0.4337507 | 0.3031475 | [5 empty] | 24.30809 | -0.0007176399
1957 | 2022-04-29 15:46 | 4172.1986 | 1550.7111 | 1 | 6 | -0.5001087 | 1.333726 | -0.667008 | 0.29342 | 0.2154194 | 0.4337507 | 0.3035188 | [5 empty] | 24.30809 | -0.0007176399
1958 | 2022-04-29 15:46 | 4174.1986 | 1552.7111 | 1 | 6 | -0.5002937 | 1.333489 | -0.6671361 | 0.29342 | 0.2156973 | 0.4337507 | 0.3038895 | [5 empty] | 24.30809 | -0.0007176399
1959 | 2022-04-29 15:46 | 4176.1993 | 1554.7118 | 1 | 6 | -0.5000515 | 1.333142 | -0.6666397 | 0.29342 | 0.2159754 | 0.4337507 | 0.3042602 | [5 empty] | 24.30809 | -0.0007176399
1960 | 2022-04-29 15:46 | 4178.1994 | 1556.7119 | 1 | 6 | -0.5003834 | 1.332924 | -0.666973 | 0.29342 | 0.2162533 | 0.4337507 | 0.3046307 |  | -0.0001048137 |  |  |  | 24.30809 | -0.0007176399
1961 | 2022-04-29 15:46 | 4180.1999 | 1558.7124 | 1 | 6 | -0.5002642 | 1.332768 | -0.6667361 | 0.29342 | 0.2165312 | 0.4337507 | 0.3050011 | [5 empty] | 24.30809 | -0.0007176399
1962 | 2022-04-29 15:46 | 4182.201 | 1560.7135 | 1 | 6 | -0.5002546 | 1.33251 | -0.6665943 | 0.29342 | 0.2168094 | 0.4337507 | 0.3053718 | [5 empty] | 24.30809 | -0.0007176399
1963 | 2022-04-29 15:46 | 4184.2019 | 1562.7144 | 1 | 6 | -0.5003242 | 1.332232 | -0.6665479 | 0.29342 | 0.2170874 | 0.4337507 | 0.3057421 | [5 empty] | 24.30809 | -0.0007176399
1964 | 2022-04-29 15:46 | 4186.2026 | 1564.7151 | 1 | 6 | -0.5002413 | 1.331949 | -0.6662959 | 0.29342 | 0.2173652 | 0.4337507 | 0.3061121 |  | -0.0001113341 |  |  |  | 24.30809 | -0.0007176399
1965 | 2022-04-29 15:46 | 4188.2047 | 1566.7172 | 1 | 6 | -0.5003061 | 1.331779 | -0.6662972 | 0.29342 | 0.2176437 | 0.4337507 | 0.3064831 |  |  |  |  | 0.8735322 | 24.30809 | -0.0007176399
1966 | 2022-04-29 15:46 | 4190.2058 | 1568.7183 | 1 | 6 | -0.5002651 | 1.331448 | -0.666077 | 0.29342 | 0.2179217 | 0.4337507 | 0.3068533 |  |  |  | 1.105537 |  | 24.30809 | -0.0007176399
1967 | 2022-04-29 15:46 | 4192.2066 | 1570.7191 | 1 | 6 | -0.5002337 | 1.331252 | -0.6659371 | 0.29342 | 0.2181998 | 0.4337507 | 0.3072234 | [5 empty] | 24.30809 | -0.0007176399
1968 | 2022-04-29 15:46 | 4194.2069 | 1572.7194 | 1 | 6 | -0.5001831 | 1.330902 | -0.6656947 | 0.29342 | 0.2184777 | 0.4337507 | 0.3075933 | [5 empty] | 24.30809 | -0.0007176399
1969 | 2022-04-29 15:46 | 4196.2082 | 1574.7207 | 1 | 6 | -0.5002584 | 1.330746 | -0.6657169 | 0.29342 | 0.2187558 | 0.4337507 | 0.3079634 |  | -0.0001319604 |  |  |  | 24.30809 | -0.0007176399
1970 | 2022-04-29 15:46 | 4198.2082 | 1576.7208 | 1 | 6 | -0.5002127 | 1.330361 | -0.6654635 | 0.29342 | 0.2190335 | 0.4337507 | 0.3083329 | [5 empty] | 24.30809 | -0.0007176399
1971 | 2022-04-29 15:46 | 4200.2085 | 1578.721 | 1 | 6 | -0.5002899 | 1.330156 | -0.6654636 | 0.29342 | 0.2193117 | 0.4337507 | 0.308703 | [5 empty] | 24.30809 | -0.0007176399
1972 | 2022-04-29 15:46 | 4202.2094 | 1580.7219 | 1 | 6 | -0.5002403 | 1.329935 | -0.6652871 | 0.29342 | 0.2195897 | 0.4337507 | 0.3090727 |  | -0.0001562125 |  |  |  | 24.30809 | -0.0007176399
1973 | 2022-04-29 15:46 | 4204.2097 | 1582.7222 | 1 | 6 | -0.5002804 | 1.329581 | -0.6651633 | 0.29342 | 0.2198677 | 0.4337507 | 0.3094424 | [5 empty] | 24.30809 | -0.0007176399
1974 | 2022-04-29 15:46 | 4206.21 | 1584.7225 | 1 | 6 | -0.5002127 | 1.329286 | -0.6649257 | 0.29342 | 0.2201456 | 0.4337507 | 0.3098117 | [5 empty] | 24.30809 | -0.0007176399
1975 | 2022-04-29 15:46 | 4208.2109 | 1586.7234 | 1 | 6 | -0.5001955 | 1.329095 | -0.6648073 | 0.29342 | 0.2204236 | 0.4337507 | 0.3101813 | [5 empty] | 24.30809 | -0.0007176399
1976 | 2022-04-29 15:46 | 4210.2111 | 1588.7236 | 1 | 6 | -0.5001011 | 1.328891 | -0.6645799 | 0.29342 | 0.2207016 | 0.4337507 | 0.3105507 |  | -0.0001537457 |  |  |  | 24.30809 | -0.0007176399
1977 | 2022-04-29 15:46 | 4212.2134 | 1590.7259 | 1 | 6 | -0.5001974 | 1.32853 | -0.6645273 | 0.29342 | 0.2209798 | 0.4337507 | 0.3109203 | [5 empty] | 24.30809 | -0.0007176399
1978 | 2022-04-29 15:46 | 4214.215 | 1592.7275 | 1 | 6 | -0.5002193 | 1.32828 | -0.6644313 | 0.29342 | 0.2212579 | 0.4337507 | 0.3112898 | [5 empty] | 24.30809 | -0.0007176399
1979 | 2022-04-29 15:47 | 4216.2158 | 1594.7283 | 1 | 6 | -0.500329 | 1.328032 | -0.6644529 | 0.29342 | 0.221536 | 0.4337507 | 0.3116591 | [5 empty] | 24.30809 | -0.0007176399
1980 | 2022-04-29 15:47 | 4218.2166 | 1596.7291 | 1 | 6 | -0.5001783 | 1.327663 | -0.6640682 | 0.29342 | 0.221814 | 0.4337507 | 0.3120283 | [5 empty] | 24.30809 | -0.0007176399
1981 | 2022-04-29 15:47 | 4220.2176 | 1598.7301 | 1 | 6 | -0.5002537 | 1.327346 | -0.6640097 | 0.29342 | 0.2220919 | 0.4337507 | 0.3123971 |  | -0.0001156938 |  |  |  | 24.30809 | -0.0007176399
1982 | 2022-04-29 15:47 | 4222.2175 | 1600.7301 | 1 | 6 | -0.5002003 | 1.327201 | -0.6638663 | 0.29342 | 0.22237 | 0.4337507 | 0.3127663 | [5 empty] | 24.30809 | -0.0007176399
1983 | 2022-04-29 15:47 | 4224.2199 | 1602.7324 | 1 | 6 | -0.5002508 | 1.326888 | -0.6637768 | 0.29342 | 0.2226482 | 0.4337507 | 0.3131354 | [5 empty] | 24.30809 | -0.0007176399
1984 | 2022-04-29 15:47 | 4226.2214 | 1604.7339 | 1 | 6 | -0.5002584 | 1.326719 | -0.6637023 | 0.29342 | 0.2229261 | 0.4337507 | 0.3135041 |  |  |  | 1.042632 |  | 24.30809 | -0.0007176399
1985 | 2022-04-29 15:47 | 4228.2217 | 1606.7342 | 1 | 6 | -0.5002584 | 1.326377 | -0.6635312 | 0.29342 | 0.2232043 | 0.4337507 | 0.3138731 |  | -0.0001455361 |  |  |  | 24.30809 | -0.0007176399
1986 | 2022-04-29 15:47 | 4230.2232 | 1608.7357 | 1 | 6 | -0.5001783 | 1.326004 | -0.6632384 | 0.29342 | 0.2234824 | 0.4337507 | 0.3142419 | [5 empty] | 24.30809 | -0.0007176399
1987 | 2022-04-29 15:47 | 4232.2248 | 1610.7373 | 1 | 6 | -0.5002184 | 1.32579 | -0.6631846 | 0.29342 | 0.2237604 | 0.4337507 | 0.3146105 | [5 empty] | 24.30809 | -0.0007176399
1988 | 2022-04-29 15:47 | 4234.2259 | 1612.7384 | 1 | 6 | -0.5002756 | 1.325528 | -0.6631293 | 0.29342 | 0.2240385 | 0.4337507 | 0.3149792 | [5 empty] | 24.30809 | -0.0007176399
1989 | 2022-04-29 15:47 | 4236.227 | 1614.7395 | 1 | 6 | -0.5002785 | 1.325284 | -0.6630111 | 0.29342 | 0.2243164 | 0.4337507 | 0.3153476 |  | -0.0001326202 |  |  |  | 24.30809 | -0.0007176399
1990 | 2022-04-29 15:47 | 4238.228 | 1616.7405 | 1 | 6 | -0.5001564 | 1.325016 | -0.6627152 | 0.29342 | 0.2245941 | 0.4337507 | 0.3157156 | [5 empty] | 24.30809 | -0.0007176399
1991 | 2022-04-29 15:47 | 4240.2298 | 1618.7423 | 1 | 6 | -0.5003109 | 1.324725 | -0.6627744 | 0.29342 | 0.2248727 | 0.4337507 | 0.3160846 | [5 empty] | 24.30809 | -0.0007176399
1992 | 2022-04-29 15:47 | 4242.2304 | 1620.7429 | 1 | 6 | -0.5002222 | 1.324428 | -0.6625083 | 0.29342 | 0.2251507 | 0.4337507 | 0.3164528 | [5 empty] | 24.30809 | -0.0007176399
1993 | 2022-04-29 15:47 | 4244.2313 | 1622.7438 | 1 | 6 | -0.500206 | 1.324221 | -0.6623833 | 0.29342 | 0.2254286 | 0.4337507 | 0.3168209 |  | -0.0001356392 |  |  |  | 24.30809 | -0.0007176399
1994 | 2022-04-29 15:47 | 4246.2321 | 1624.7446 | 1 | 6 | -0.500267 | 1.323923 | -0.662315 | 0.29342 | 0.2257067 | 0.4337507 | 0.317189 | [5 empty] | 24.30809 | -0.0007176399
1995 | 2022-04-29 15:47 | 4248.2337 | 1626.7462 | 1 | 6 | -0.5002499 | 1.323621 | -0.6621413 | 0.29342 | 0.2259847 | 0.4337507 | 0.3175571 | [5 empty] | 24.30809 | -0.0007176399
1996 | 2022-04-29 15:47 | 4250.2354 | 1628.7479 | 1 | 6 | -0.5002499 | 1.323301 | -0.6619812 | 0.29342 | 0.2262631 | 0.4337507 | 0.3179255 | [5 empty] | 24.30809 | -0.0007176399
1997 | 2022-04-29 15:47 | 4252.236 | 1630.7485 | 1 | 6 | -0.5002079 | 1.322967 | -0.6617585 | 0.29342 | 0.226541 | 0.4337507 | 0.3182932 | [5 empty] | 24.30809 | -0.0007176399
1998 | 2022-04-29 15:47 | 4254.2362 | 1632.7488 | 1 | 6 | -0.5002851 | 1.322664 | -0.6617091 | 0.29342 | 0.226819 | 0.4337507 | 0.3186609 |  | -0.00010663 |  |  |  | 24.30809 | -0.0007176399
1999 | 2022-04-29 15:47 | 4256.2376 | 1634.7501 | 1 | 6 | -0.5002632 | 1.322442 | -0.6615691 | 0.29342 | 0.2270971 | 0.4337507 | 0.3190287 | [5 empty] | 24.30809 | -0.0007176399
2000 | 2022-04-29 15:47 | 4258.238 | 1636.7505 | 1 | 6 | -0.5002995 | 1.322155 | -0.6614735 | 0.29342 | 0.2273752 | 0.4337507 | 0.3193963 | [5 empty] | 24.30809 | -0.0007176399
2001 | 2022-04-29 15:47 | 4260.2397 | 1638.7522 | 1 | 6 | -0.5002337 | 1.321904 | -0.6612609 | 0.29342 | 0.2276533 | 0.4337507 | 0.319764 | [5 empty] | 24.30809 | -0.0007176399
2002 | 2022-04-29 15:47 | 4262.241 | 1640.7535 | 1 | 6 | -0.5001926 | 1.321627 | -0.661068 | 0.29342 | 0.2279312 | 0.4337507 | 0.3201313 |  | -0.0001446597 |  | 0.977997 | 0.9896086 | 24.30809 | -0.0007176399
2003 | 2022-04-29 15:47 | 4264.242 | 1642.7546 | 1 | 6 | -0.5002832 | 1.321327 | -0.6610377 | 0.29342 | 0.2282094 | 0.4337507 | 0.320499 | [5 empty] | 24.30809 | -0.0007176399
2004 | 2022-04-29 15:47 | 4266.243 | 1644.7555 | 1 | 6 | -0.5002613 | 1.320901 | -0.6607957 | 0.29342 | 0.2284876 | 0.4337507 | 0.3208664 | [5 empty] | 24.30809 | -0.0007176399
2005 | 2022-04-29 15:47 | 4268.2435 | 1646.756 | 1 | 6 | -0.5002565 | 1.320769 | -0.6607233 | 0.29342 | 0.2287653 | 0.4337507 | 0.3212332 | [5 empty] | 24.30809 | -0.0007176399
2006 | 2022-04-29 15:47 | 4270.2435 | 1648.756 | 1 | 6 | -0.500329 | 1.320368 | -0.6606184 | 0.29342 | 0.2290433 | 0.4337507 | 0.3216003 | [5 empty] | 24.30809 | -0.0007176399
2007 | 2022-04-29 15:47 | 4272.2445 | 1650.757 | 1 | 6 | -0.5002117 | 1.320237 | -0.660398 | 0.29342 | 0.2293214 | 0.4337507 | 0.3219675 |  | -0.0001108464 |  |  |  | 24.30809 | -0.0007176399
2008 | 2022-04-29 15:47 | 4274.2446 | 1652.7571 | 1 | 6 | -0.5002069 | 1.319773 | -0.6601596 | 0.29342 | 0.2295994 | 0.4337507 | 0.3223343 | [5 empty] | 24.30809 | -0.0007176399
2009 | 2022-04-29 15:48 | 4276.2461 | 1654.7586 | 1 | 6 | -0.5001402 | 1.319623 | -0.6599965 | 0.29342 | 0.2298775 | 0.4337507 | 0.3227014 | [5 empty] | 24.30809 | -0.0007176399
2010 | 2022-04-29 15:48 | 4278.247 | 1656.7595 | 1 | 6 | -0.5002222 | 1.319224 | -0.6599051 | 0.29342 | 0.2301555 | 0.4337507 | 0.3230682 |  | -0.0001526602 |  |  |  | 24.30809 | -0.0007176399
2011 | 2022-04-29 15:48 | 4280.2484 | 1658.7609 | 1 | 6 | -0.5002823 | 1.318967 | -0.6598558 | 0.29342 | 0.2304336 | 0.4337507 | 0.3234349 | [5 empty] | 24.30809 | -0.0007176399
2012 | 2022-04-29 15:48 | 4282.2493 | 1660.7618 | 1 | 6 | -0.5002184 | 1.318564 | -0.65957 | 0.29342 | 0.2307113 | 0.4337507 | 0.3238012 | [5 empty] | 24.30809 | -0.0007176399
2013 | 2022-04-29 15:48 | 4284.2494 | 1662.7619 | 1 | 6 | -0.5003214 | 1.318325 | -0.6595862 | 0.29342 | 0.2309896 | 0.4337507 | 0.3241682 | [5 empty] | 24.30809 | -0.0007176399
2014 | 2022-04-29 15:48 | 4286.2502 | 1664.7627 | 1 | 6 | -0.5002003 | 1.318061 | -0.6592945 | 0.29342 | 0.2312675 | 0.4337507 | 0.3245344 | [5 empty] | 24.30809 | -0.0007176399
2015 | 2022-04-29 15:48 | 4288.2515 | 1666.764 | 1 | 6 | -0.5002642 | 1.317661 | -0.6591786 | 0.29342 | 0.2315455 | 0.4337507 | 0.3249008 |  | -0.0001070515 |  |  |  | 24.30809 | -0.0007176399
2016 | 2022-04-29 15:48 | 4290.2535 | 1668.766 | 1 | 6 | -0.5002527 | 1.317394 | -0.6590299 | 0.29342 | 0.2318239 | 0.4337507 | 0.3252676 | [5 empty] | 24.30809 | -0.0007176399
2017 | 2022-04-29 15:48 | 4292.2543 | 1670.7668 | 1 | 6 | -0.5002451 | 1.317134 | -0.6588898 | 0.29342 | 0.2321018 | 0.4337507 | 0.3256337 | [5 empty] | 24.30809 | -0.0007176399
2018 | 2022-04-29 15:48 | 4294.2549 | 1672.7674 | 1 | 6 | -0.500144 | 1.31678 | -0.6585796 | 0.29342 | 0.2323797 | 0.4337507 | 0.3259996 |  | -0.0002203179 |  |  |  | 24.30809 | -0.0007176399
2019 | 2022-04-29 15:48 | 4296.2551 | 1674.7676 | 1 | 6 | -0.5002651 | 1.31652 | -0.658609 | 0.29342 | 0.2326579 | 0.4337507 | 0.3263658 |  |  |  | 0.9309279 |  | 24.30809 | -0.0007176399
2020 | 2022-04-29 15:48 | 4298.2559 | 1676.7684 | 1 | 6 | -0.5002413 | 1.316138 | -0.6583866 | 0.29342 | 0.2329359 | 0.4337507 | 0.3267318 | [5 empty] | 24.30809 | -0.0007176399
2021 | 2022-04-29 15:48 | 4300.2576 | 1678.7701 | 1 | 6 | -0.5002441 | 1.31586 | -0.6582512 | 0.29342 | 0.2332139 | 0.4337507 | 0.3270976 | [5 empty] | 24.30809 | -0.0007176399
2022 | 2022-04-29 15:48 | 4302.2584 | 1680.7709 | 1 | 6 | -0.500289 | 1.315526 | -0.6581432 | 0.29342 | 0.233492 | 0.4337507 | 0.3274635 |  | -0.0001355411 |  |  |  | 24.30809 | -0.0007176399
2023 | 2022-04-29 15:48 | 4304.2592 | 1682.7717 | 1 | 6 | -0.5000973 | 1.31523 | -0.657743 | 0.29342 | 0.2337701 | 0.4337507 | 0.3278293 | [5 empty] | 24.30809 | -0.0007176399
2024 | 2022-04-29 15:48 | 4306.2599 | 1684.7724 | 1 | 6 | -0.5001297 | 1.314957 | -0.657649 | 0.29342 | 0.234048 | 0.4337507 | 0.3281948 | [5 empty] | 24.30809 | -0.0007176399
2025 | 2022-04-29 15:48 | 4308.26 | 1686.7725 | 1 | 6 | -0.5001421 | 1.314614 | -0.6574938 | 0.29342 | 0.2343258 | 0.4337507 | 0.32856 | [5 empty] | 24.30809 | -0.0007176399
2026 | 2022-04-29 15:48 | 4310.2616 | 1688.7741 | 1 | 6 | -0.5002899 | 1.314263 | -0.6575125 | 0.29342 | 0.234604 | 0.4337507 | 0.3289256 |  | -0.0001447766 |  |  |  | 24.30809 | -0.0007176399
2027 | 2022-04-29 15:48 | 4312.2624 | 1690.7749 | 1 | 6 | -0.5002451 | 1.313975 | -0.6573096 | 0.29342 | 0.2348819 | 0.4337507 | 0.3292909 | [5 empty] | 24.30809 | -0.0007176399
2028 | 2022-04-29 15:48 | 4314.2632 | 1692.7757 | 1 | 6 | -0.5002346 | 1.313664 | -0.6571402 | 0.29342 | 0.2351599 | 0.4337507 | 0.3296561 | [5 empty] | 24.30809 | -0.0007176399
2029 | 2022-04-29 15:48 | 4316.2648 | 1694.7773 | 1 | 6 | -0.5002346 | 1.313312 | -0.6569641 | 0.29342 | 0.2354381 | 0.4337507 | 0.3300216 |  | -0.0001961274 |  |  |  | 24.30809 | -0.0007176399
2030 | 2022-04-29 15:48 | 4318.2657 | 1696.7782 | 1 | 6 | -0.500248 | 1.312978 | -0.6568146 | 0.29342 | 0.2357162 | 0.4337507 | 0.3303867 | [5 empty] | 24.30809 | -0.0007176399
2031 | 2022-04-29 15:48 | 4320.2662 | 1698.7787 | 1 | 6 | -0.5002127 | 1.312685 | -0.6566217 | 0.29342 | 0.2359942 | 0.4337507 | 0.3307516 | [5 empty] | 24.30809 | -0.0007176399
2032 | 2022-04-29 15:48 | 4322.2665 | 1700.779 | 1 | 6 | -0.5002241 | 1.312408 | -0.6564981 | 0.29342 | 0.2362719 | 0.4337507 | 0.3311161 |  | -0.0002844445 |  |  |  | 24.30809 | -0.0007176399
2033 | 2022-04-29 15:48 | 4324.2674 | 1702.7799 | 1 | 6 | -0.5001621 | 1.312024 | -0.6562247 | 0.29342 | 0.2365501 | 0.4337507 | 0.3314812 | [5 empty] | 24.30809 | -0.0007176399
2034 | 2022-04-29 15:48 | 4326.2675 | 1704.78 | 1 | 6 | -0.500248 | 1.311729 | -0.6561898 | 0.29342 | 0.2368281 | 0.4337507 | 0.3318458 |  |  |  | 0.8673305 | 1.11497 | 24.30809 | -0.0007176399
2035 | 2022-04-29 15:48 | 4328.2698 | 1706.7823 | 1 | 6 | -0.5002069 | 1.311327 | -0.6559348 | 0.29342 | 0.2371062 | 0.4337507 | 0.3322105 | [5 empty] | 24.30809 | -0.0007176399
2036 | 2022-04-29 15:48 | 4330.2698 | 1708.7823 | 1 | 6 | -0.5002956 | 1.310973 | -0.655874 | 0.29342 | 0.2373842 | 0.4337507 | 0.332575 |  | -0.0001294906 |  |  |  | 24.30809 | -0.0007176399
2037 | 2022-04-29 15:48 | 4332.2716 | 1710.7841 | 1 | 6 | -0.5001507 | 1.310596 | -0.6554955 | 0.29342 | 0.2376623 | 0.4337507 | 0.3329396 | [5 empty] | 24.30809 | -0.0007176399
2038 | 2022-04-29 15:48 | 4334.273 | 1712.7855 | 1 | 6 | -0.5001001 | 1.310324 | -0.6552932 | 0.29342 | 0.2379403 | 0.4337507 | 0.3333039 | [5 empty] | 24.30809 | -0.0007176399
2039 | 2022-04-29 15:49 | 4336.2743 | 1714.7868 | 1 | 6 | -0.5002594 | 1.309995 | -0.6553373 | 0.29342 | 0.2382184 | 0.4337507 | 0.3336682 |  | -0.0001899574 |  |  |  | 24.30809 | -0.0007176399
2040 | 2022-04-29 15:49 | 4338.2743 | 1716.7868 | 1 | 6 | -0.5001936 | 1.309666 | -0.6550866 | 0.29342 | 0.2384962 | 0.4337507 | 0.3340321 | [5 empty] | 24.30809 | -0.0007176399
2041 | 2022-04-29 15:49 | 4340.2755 | 1718.788 | 1 | 6 | -0.5002689 | 1.309284 | -0.6549941 | 0.29342 | 0.2387744 | 0.4337507 | 0.3343963 | [5 empty] | 24.30809 | -0.0007176399
2042 | 2022-04-29 15:49 | 4342.2764 | 1720.7889 | 1 | 6 | -0.5002241 | 1.308898 | -0.6547423 | 0.29342 | 0.2390524 | 0.4337507 | 0.3347603 |  | -0.0002296264 |  |  |  | 24.30809 | -0.0007176399
2043 | 2022-04-29 15:49 | 4344.2782 | 1722.7907 | 1 | 6 | -0.5002127 | 1.308609 | -0.6545828 | 0.29342 | 0.2393305 | 0.4337507 | 0.3351242 | [5 empty] | 24.30809 | -0.0007176399
2044 | 2022-04-29 15:49 | 4346.2788 | 1724.7913 | 1 | 6 | -0.500227 | 1.308182 | -0.654388 | 0.29342 | 0.2396083 | 0.4337507 | 0.3354877 | [5 empty] | 24.30809 | -0.0007176399
2045 | 2022-04-29 15:49 | 4348.2788 | 1726.7913 | 1 | 6 | -0.5002384 | 1.307918 | -0.6542708 | 0.29342 | 0.2398864 | 0.4337507 | 0.3358514 |  | -0.0001702941 |  |  |  | 24.30809 | -0.0007176399
2046 | 2022-04-29 15:49 | 4350.279 | 1728.7915 | 1 | 6 | -0.5002995 | 1.307567 | -0.6541751 | 0.29342 | 0.2401642 | 0.4337507 | 0.3362147 | [5 empty] | 24.30809 | -0.0007176399
2047 | 2022-04-29 15:49 | 4352.2798 | 1730.7923 | 1 | 6 | -0.5002785 | 1.307206 | -0.6539671 | 0.29342 | 0.2404424 | 0.4337507 | 0.3365784 | [5 empty] | 24.30809 | -0.0007176399
2048 | 2022-04-29 15:49 | 4354.2805 | 1732.793 | 1 | 6 | -0.500186 | 1.306888 | -0.6536871 | 0.29342 | 0.2407203 | 0.4337507 | 0.3369415 | [5 empty] | 24.30809 | -0.0007176399
2049 | 2022-04-29 15:49 | 4356.2822 | 1734.7947 | 1 | 6 | -0.5002203 | 1.306491 | -0.6535333 | 0.29342 | 0.2409986 | 0.4337507 | 0.3373052 |  | -0.0001453297 |  | 0.7978997 |  | 24.30809 | -0.0007176399
2050 | 2022-04-29 15:49 | 4358.283 | 1736.7955 | 1 | 6 | -0.5002823 | 1.30608 | -0.6534087 | 0.29342 | 0.2412766 | 0.4337507 | 0.3376683 | [5 empty] | 24.30809 | -0.0007176399
2051 | 2022-04-29 15:49 | 4360.2837 | 1738.7962 | 1 | 6 | -0.5002079 | 1.305793 | -0.653168 | 0.29342 | 0.2415546 | 0.4337507 | 0.3380314 | [5 empty] | 24.30809 | -0.0007176399
2052 | 2022-04-29 15:49 | 4362.2848 | 1740.7973 | 1 | 6 | -0.5002861 | 1.305413 | -0.65308 | 0.29342 | 0.2418326 | 0.4337507 | 0.3383942 | [5 empty] | 24.30809 | -0.0007176399
2053 | 2022-04-29 15:49 | 4364.2854 | 1742.7979 | 1 | 6 | -0.5001678 | 1.304921 | -0.6526795 | 0.29342 | 0.2421106 | 0.4337507 | 0.338757 |  | -0.0001518241 |  |  |  | 24.30809 | -0.0007176399
2054 | 2022-04-29 15:49 | 4366.2863 | 1744.7988 | 1 | 6 | -0.4999743 | 1.304568 | -0.6522505 | 0.29342 | 0.2423886 | 0.4337507 | 0.3391198 | [5 empty] | 24.30809 | -0.0007176399
2055 | 2022-04-29 15:49 | 4368.2866 | 1746.7991 | 1 | 6 | -0.5002222 | 1.304126 | -0.6523528 | 0.29342 | 0.2426666 | 0.4337507 | 0.3394824 | [5 empty] | 24.30809 | -0.0007176399
2056 | 2022-04-29 15:49 | 4370.2887 | 1748.8012 | 1 | 6 | -0.5002651 | 1.303802 | -0.6522466 | 0.29342 | 0.2429447 | 0.4337507 | 0.3398451 | [5 empty] | 24.30809 | -0.0007176399
2057 | 2022-04-29 15:49 | 4372.2896 | 1750.8021 | 1 | 6 | -0.5003023 | 1.303428 | -0.652108 | 0.29342 | 0.2432228 | 0.4337507 | 0.3402075 |  | -0.0001394212 |  |  |  | 24.30809 | -0.0007176399
2058 | 2022-04-29 15:49 | 4374.2896 | 1752.8021 | 1 | 6 | -0.4999342 | 1.30303 | -0.6514293 | 0.29342 | 0.2435006 | 0.4337507 | 0.3405695 | [5 empty] | 24.30809 | -0.0007176399
2059 | 2022-04-29 15:49 | 4376.2907 | 1754.8032 | 1 | 6 | -0.5001163 | 1.302701 | -0.651502 | 0.29342 | 0.2437786 | 0.4337507 | 0.3409317 | [5 empty] | 24.30809 | -0.0007176399
2060 | 2022-04-29 15:49 | 4378.2921 | 1756.8046 | 1 | 6 | -0.5002575 | 1.302289 | -0.6514798 | 0.29342 | 0.2440568 | 0.4337507 | 0.3412941 |  | -0.0002146096 |  |  |  | 24.30809 | -0.0007176399
2061 | 2022-04-29 15:49 | 4380.2927 | 1758.8053 | 1 | 6 | -0.5002365 | 1.30191 | -0.6512629 | 0.29342 | 0.2443347 | 0.4337507 | 0.3416559 | [5 empty] | 24.30809 | -0.0007176399
2062 | 2022-04-29 15:49 | 4382.2945 | 1760.807 | 1 | 6 | -0.5002766 | 1.301615 | -0.6511675 | 0.29342 | 0.2446129 | 0.4337507 | 0.3420181 |  |  |  | 0.7412664 | 1.286022 | 24.30809 | -0.0007176399
2063 | 2022-04-29 15:49 | 4384.2946 | 1762.8071 | 1 | 6 | -0.5001631 | 1.301251 | -0.6508377 | 0.29342 | 0.2448909 | 0.4337507 | 0.3423798 |  | -0.0002006545 |  |  |  | 24.30809 | -0.0007176399
2064 | 2022-04-29 15:49 | 4386.2962 | 1764.8087 | 1 | 6 | -0.5002728 | 1.300807 | -0.6507584 | 0.29342 | 0.245169 | 0.4337507 | 0.3427416 | [5 empty] | 24.30809 | -0.0007176399
2065 | 2022-04-29 15:49 | 4388.2968 | 1766.8093 | 1 | 6 | -0.5009365 | 1.300497 | -0.6514664 | 0.29342 | 0.245447 | 0.4337507 | 0.3431033 | [5 empty] | 24.30809 | -0.0007176399
2066 | 2022-04-29 15:49 | 4390.297 | 1768.8095 | 1 | 6 | -0.5003242 | 1.299966 | -0.6504044 | 0.29342 | 0.2457244 | 0.4337507 | 0.3434639 | [5 empty] | 24.30809 | -0.0007176399
2067 | 2022-04-29 15:49 | 4392.299 | 1770.8115 | 1 | 6 | -0.5002193 | 1.299686 | -0.650128 | 0.29342 | 0.2460029 | 0.4337507 | 0.3438258 |  | -0.000146395 |  |  |  | 24.30809 | -0.0007176399
2068 | 2022-04-29 15:49 | 4394.2994 | 1772.8119 | 1 | 6 | -0.5001764 | 1.299155 | -0.6498067 | 0.29342 | 0.2462808 | 0.4337507 | 0.3441869 | [5 empty] | 24.30809 | -0.0007176399
2069 | 2022-04-29 15:50 | 4396.3009 | 1774.8134 | 1 | 6 | -0.5001755 | 1.298816 | -0.6496359 | 0.29342 | 0.2465587 | 0.4337507 | 0.3445479 | [5 empty] | 24.30809 | -0.0007176399
2070 | 2022-04-29 15:50 | 4398.3012 | 1776.8137 | 1 | 6 | -0.500351 | 1.298491 | -0.6497013 | 0.29342 | 0.2468369 | 0.4337507 | 0.3449092 | [5 empty] | 24.30809 | -0.0007176399
2071 | 2022-04-29 15:50 | 4400.3017 | 1778.8142 | 1 | 6 | -0.49998 | 1.29811 | -0.6490290378 | 0.29342 | 0.2471144 | 0.4337507 | 0.3452694 |  | -0.0001444521 |  |  |  | 24.30809 | -0.0007176399
2072 | 2022-04-29 15:50 | 4402.3024 | 1780.8149 | 1 | 6 | -0.4995251 | 1.297659 | -0.6482132 | 0.29342 | 0.2473925 | 0.4337507 | 0.3456303 | [5 empty] | 24.30809 | -0.0007176399
2073 | 2022-04-29 15:50 | 4404.3034 | 1782.8159 | 1 | 6 | -0.4996805 | 1.297225 | -0.648198 | 0.29342 | 0.2476702 | 0.4337507 | 0.3459907 | [5 empty] | 24.30809 | -0.0007176399
2074 | 2022-04-29 15:50 | 4406.3041 | 1784.8166 | 1 | 6 | -0.5003223 | 1.296587 | -0.6487114 | 0.29342 | 0.2479481 | 0.4337507 | 0.346351 |  | -0.0002119385 |  |  |  | 24.30809 | -0.0007176399
2075 | 2022-04-29 15:50 | 4408.3045 | 1786.817 | 1 | 6 | -0.4997377 | 1.296398 | -0.647859 | 0.29342 | 0.2482262 | 0.4337507 | 0.3467115 |  |  |  | 0.6835357 |  | 24.30809 | -0.0007176399
2076 | 2022-04-29 15:50 | 4410.3061 | 1788.8186 | 1 | 6 | -0.4998894 | 1.295948 | -0.6478307 | 0.29342 | 0.248504 | 0.4337507 | 0.3470716 |  | -0.000298652 |  |  |  | 24.30809 | -0.0007176399
2077 | 2022-04-29 15:50 | 4412.3083 | 1790.8208 | 1 | 6 | -0.4997826 | 1.295629 | -0.6475328 | 0.29342 | 0.2487819 | 0.4337507 | 0.3474317 | [5 empty] | 24.30809 | -0.0007176399
2078 | 2022-04-29 15:50 | 4414.3091 | 1792.8216 | 1 | 6 | -0.4996777 | 1.295049 | -0.6471071 | 0.29342 | 0.2490596 | 0.4337507 | 0.3477915 | [5 empty] | 24.30809 | -0.0007176399
2079 | 2022-04-29 15:50 | 4416.3101 | 1794.8227 | 1 | 6 | -0.5005159 | 1.2947 | -0.6480179 | 0.29342 | 0.2493376 | 0.4337507 | 0.3481514 | [5 empty] | 24.30809 | -0.0007176399
2080 | 2022-04-29 15:50 | 4418.3116 | 1796.8241 | 1 | 6 | -0.5001135 | 1.294305 | -0.6472994 | 0.29342 | 0.2496157 | 0.4337507 | 0.3485114 |  | -0.0001756069 |  |  |  | 24.30809 | -0.0007176399
2081 | 2022-04-29 15:50 | 4420.3119 | 1798.8244 | 1 | 6 | -0.500062 | 1.293683 | -0.6469217 | 0.29342 | 0.2498936 | 0.4337507 | 0.348871 | [5 empty] | 24.30809 | -0.0007176399
2082 | 2022-04-29 15:50 | 4422.3125 | 1800.825 | 1 | 6 | -0.500062 | 1.293358 | -0.6467592 | 0.29342 | 0.2501715 | 0.4337507 | 0.3492304 | [5 empty] | 24.30809 | -0.0007176399
2083 | 2022-04-29 15:50 | 4424.3133 | 1802.8258 | 1 | 6 | -0.5000505 | 1.292932 | -0.6465313 | 0.29342 | 0.2504493 | 0.4337507 | 0.3495896 |  | -0.000160368 |  |  |  | 24.30809 | -0.0007176399
2084 | 2022-04-29 15:50 | 4426.315 | 1804.8275 | 1 | 6 | -0.5000591 | 1.292472 | -0.6463124 | 0.29342 | 0.2507274 | 0.4337507 | 0.3499491 | [5 empty] | 24.30809 | -0.0007176399
2085 | 2022-04-29 15:50 | 4428.3166 | 1806.8291 | 1 | 6 | -0.4999123 | 1.291954 | -0.6458637 | 0.29342 | 0.2510054 | 0.4337507 | 0.3503083 | [5 empty] | 24.30809 | -0.0007176399
2086 | 2022-04-29 15:50 | 4430.3175 | 1808.83 | 1 | 6 | -0.5000286 | 1.291552 | -0.6458129 | 0.29342 | 0.2512833 | 0.4337507 | 0.3506672 |  | -0.0002296302 |  | 0.6444345 | 1.508223 | 24.30809 | -0.0007176399
2087 | 2022-04-29 15:50 | 4432.3181 | 1810.8306 | 1 | 6 | -0.5000486 | 1.291179 | -0.6456523 | 0.29342 | 0.2515612 | 0.4337507 | 0.3510261 | [5 empty] | 24.30809 | -0.0007176399
2088 | 2022-04-29 15:50 | 4434.3181 | 1812.8307 | 1 | 6 | -0.5000172 | 1.29065 | -0.6453472 | 0.29342 | 0.2518389 | 0.4337507 | 0.3513846 | [5 empty] | 24.30809 | -0.0007176399
2089 | 2022-04-29 15:50 | 4436.3183 | 1814.8308 | 1 | 6 | -0.5001364 | 1.290201 | -0.6452765 | 0.29342 | 0.2521167 | 0.4337507 | 0.3517431 |  | -0.0001950961 |  |  |  | 24.30809 | -0.0007176399
2090 | 2022-04-29 15:50 | 4438.3199 | 1816.8324 | 1 | 6 | -0.5000219 | 1.289734 | -0.6448952 | 0.29342 | 0.2523948 | 0.4337507 | 0.3521018 | [5 empty] | 24.30809 | -0.0007176399
2091 | 2022-04-29 15:50 | 4440.3207 | 1818.8332 | 1 | 6 | -0.4999743 | 1.289197 | -0.6445654 | 0.29342 | 0.2526728 | 0.4337507 | 0.3524601 | [5 empty] | 24.30809 | -0.0007176399
2092 | 2022-04-29 15:50 | 4442.3217 | 1820.8342 | 1 | 6 | -0.5000381 | 1.288684 | -0.6443911 | 0.29342 | 0.2529507 | 0.4337507 | 0.3528184 |  | -0.0001901647 |  |  |  | 24.30809 | -0.0007176399
2093 | 2022-04-29 15:50 | 4444.3224 | 1822.8349 | 1 | 6 | -0.5000286 | 1.288268 | -0.6441708 | 0.29342 | 0.2532286 | 0.4337507 | 0.3531764 | [5 empty] | 24.30809 | -0.0007176399
2094 | 2022-04-29 15:50 | 4446.3228 | 1824.8353 | 1 | 6 | -0.4999533 | 1.287837 | -0.6438584 | 0.29342 | 0.2535064 | 0.4337507 | 0.3535342 | [5 empty] | 24.30809 | -0.0007176399
2095 | 2022-04-29 15:50 | 4448.324 | 1826.8365 | 1 | 6 | -0.5000486 | 1.287362 | -0.6437436 | 0.29342 | 0.2537842 | 0.4337507 | 0.3538918 |  | -0.0001911647 |  |  |  | 24.30809 | -0.0007176399
2096 | 2022-04-29 15:50 | 4450.324 | 1828.8365 | 1 | 6 | -0.5000629 | 1.286771 | -0.6434664 | 0.29342 | 0.2540622 | 0.4337507 | 0.3542497 | [5 empty] | 24.30809 | -0.0007176399
2097 | 2022-04-29 15:50 | 4452.3256 | 1830.8382 | 1 | 6 | -0.5000725 | 1.286399 | -0.6432928 | 0.29342 | 0.2543402 | 0.4337507 | 0.3546073 |  |  |  | 0.5873538 |  | 24.30809 | -0.0007176399
2098 | 2022-04-29 15:50 | 4454.3264 | 1832.8389 | 1 | 6 | -0.5000811 | 1.285803 | -0.6430058 | 0.29342 | 0.2546181 | 0.4337507 | 0.3549647 |  | -0.000318997 |  |  |  | 24.30809 | -0.0007176399
2099 | 2022-04-29 15:51 | 4456.3265 | 1834.839 | 1 | 6 | -0.5000467 | 1.285302 | -0.642711 | 0.29342 | 0.2548957 | 0.4337507 | 0.3553216 | [5 empty] | 24.30809 | -0.0007176399
2100 | 2022-04-29 15:51 | 4458.3265 | 1836.839 | 1 | 6 | -0.5000563 | 1.28475 | -0.6424473 | 0.29342 | 0.2551737 | 0.4337507 | 0.3556787 | [5 empty] | 24.30809 | -0.0007176399
2101 | 2022-04-29 15:51 | 4460.3275 | 1838.84 | 1 | 6 | -0.5000114 | 1.284254 | -0.6421416 | 0.29342 | 0.2554517 | 0.4337507 | 0.3560359 |  | -0.0001955579 |  |  |  | 24.30809 | -0.0007176399
2102 | 2022-04-29 15:51 | 4462.3281 | 1840.8406 | 1 | 6 | -0.5001135 | 1.283755 | -0.6420232 | 0.29342 | 0.2557296 | 0.4337507 | 0.3563926 | [5 empty] | 24.30809 | -0.0007176399
2103 | 2022-04-29 15:51 | 4464.3297 | 1842.8422 | 1 | 6 | -0.4999523 | 1.283081 | -0.6414793 | 0.29342 | 0.2560075 | 0.4337507 | 0.3567492 | [5 empty] | 24.30809 | -0.0007176399
2104 | 2022-04-29 15:51 | 4466.3299 | 1844.8424 | 1 | 6 | -0.5000877 | 1.282689 | -0.641457 | 0.29342 | 0.2562853 | 0.4337507 | 0.3571057 |  | -0.0002140211 |  |  |  | 24.30809 | -0.0007176399
2105 | 2022-04-29 15:51 | 4468.3306 | 1846.8431 | 1 | 6 | -0.499939 | 1.282104 | -0.6409738 | 0.29342 | 0.2565633 | 0.4337507 | 0.3574622 | [5 empty] | 24.30809 | -0.0007176399
2106 | 2022-04-29 15:51 | 4470.3321 | 1848.8447 | 1 | 6 | -0.5001287 | 1.281537 | -0.6409334 | 0.29342 | 0.2568412 | 0.4337507 | 0.3578183 |  | -0.0002382184 |  | 0.5289862 | 1.788106 | 24.30809 | -0.0007176399
2107 | 2022-04-29 15:51 | 4472.3324 | 1850.8449 | 1 | 6 | -0.5000792 | 1.281019 | -0.640611 | 0.29342 | 0.2571191 | 0.4337507 | 0.3581744 | [5 empty] | 24.30809 | -0.0007176399
2108 | 2022-04-29 15:51 | 4474.3331 | 1852.8456 | 1 | 6 | -0.5000563 | 1.280447 | -0.6402956 | 0.29342 | 0.257397 | 0.4337507 | 0.3585303 | [5 empty] | 24.30809 | -0.0007176399
2109 | 2022-04-29 15:51 | 4476.3335 | 1854.846 | 1 | 6 | -0.500123 | 1.279906 | -0.6401104 | 0.29342 | 0.2576748 | 0.4337507 | 0.3588859 |  | -0.0002146506 |  |  |  | 24.30809 | -0.0007176399
2110 | 2022-04-29 15:51 | 4478.3348 | 1856.8473 | 1 | 6 | -0.4999228 | 1.279434 | -0.6396182 | 0.29342 | 0.2579528 | 0.4337507 | 0.3592415 | [5 empty] | 24.30809 | -0.0007176399
2111 | 2022-04-29 15:51 | 4480.3355 | 1858.848 | 1 | 6 | -0.5000401 | 1.278821 | -0.6394618 | 0.29342 | 0.2582305 | 0.4337507 | 0.3595968 | [5 empty] | 24.30809 | -0.0007176399
2112 | 2022-04-29 15:51 | 4482.3356 | 1860.8481 | 1 | 6 | -0.5000811 | 1.278198 | -0.6392027 | 0.29342 | 0.2585085 | 0.4337507 | 0.3599522 |  | -0.0002071191 |  |  |  | 24.30809 | -0.0007176399
2113 | 2022-04-29 15:51 | 4484.3372 | 1862.8497 | 1 | 6 | -0.5000696 | 1.277666 | -0.6389219 | 0.29342 | 0.2587863 | 0.4337507 | 0.3603071 | [5 empty] | 24.30809 | -0.0007176399
2114 | 2022-04-29 15:51 | 4486.3371 | 1864.8497 | 1 | 6 | -0.4996824 | 1.277081 | -0.6381349 | 0.29342 | 0.2590643 | 0.4337507 | 0.3606622 | [5 empty] | 24.30809 | -0.0007176399
2115 | 2022-04-29 15:51 | 4488.3372 | 1866.8498 | 1 | 6 | -0.4996996 | 1.276435 | -0.6378341 | 0.29342 | 0.2593419 | 0.4337507 | 0.3610166 |  | -0.0002467155 |  | 0.4838481 |  | 24.30809 | -0.0007176399
2116 | 2022-04-29 15:51 | 4490.3382 | 1868.8507 | 1 | 6 | -0.499773 | 1.275928 | -0.6376744 | 0.29342 | 0.2596199 | 0.4337507 | 0.3613713 | [5 empty] | 24.30809 | -0.0007176399
2117 | 2022-04-29 15:51 | 4492.3399 | 1870.8525 | 1 | 6 | -0.4998217 | 1.275258 | -0.6374016 | 0.29342 | 0.2598977 | 0.4337507 | 0.3617257 |  | -0.0002301465 |  |  |  | 24.30809 | -0.0007176399
2118 | 2022-04-29 15:51 | 4494.3421 | 1872.8546 | 1 | 6 | -0.4997492 | 1.274725 | -0.6370428 | 0.29342 | 0.2601757 | 0.4337507 | 0.3620801 | [5 empty] | 24.30809 | -0.0007176399
2119 | 2022-04-29 15:51 | 4496.3429 | 1874.8554 | 1 | 6 | -0.499795 | 1.273953 | -0.6367153 | 0.29342 | 0.2604536 | 0.4337507 | 0.3624342 |  | -0.0004607233 |  |  |  | 24.30809 | -0.0007176399
2120 | 2022-04-29 15:51 | 4498.3446 | 1876.8571 | 1 | 6 | -0.4997797 | 1.273476 | -0.6364575 | 0.29342 | 0.2607314 | 0.4337507 | 0.362788 | [5 empty] | 24.30809 | -0.0007176399
2121 | 2022-04-29 15:51 | 4500.3455 | 1878.858 | 1 | 6 | -0.4998579 | 1.272746 | -0.6361921 | 0.29342 | 0.2610093 | 0.4337507 | 0.3631418 |  | -0.0004070676 |  |  |  | 24.30809 | -0.0007176399
2122 | 2022-04-29 15:51 | 4502.3469 | 1880.8594 | 1 | 6 | -0.4998512 | 1.272133 | -0.6358772 | 0.29342 | 0.261287 | 0.4337507 | 0.3634951 | [5 empty] | 24.30809 | -0.0007176399
2123 | 2022-04-29 15:51 | 4504.3486 | 1882.8611 | 1 | 6 | -0.4998465 | 1.271451 | -0.6355303 | 0.29342 | 0.2615652 | 0.4337507 | 0.3638489 |  | -0.0003824938 |  | 0.444067 | 2.122488 | 24.30809 | -0.0007176399
2124 | 2022-04-29 15:51 | 4506.3495 | 1884.862 | 1 | 6 | -0.4998159 | 1.270856 | -0.635194 | 0.29342 | 0.261843 | 0.4337507 | 0.3642019 | [5 empty] | 24.30809 | -0.0007176399
2125 | 2022-04-29 15:51 | 4508.3502 | 1886.8627 | 1 | 6 | -0.4998302 | 1.270212 | -0.6348903 | 0.29342 | 0.2621208 | 0.4337507 | 0.3645549 |  | -0.0002552542 |  |  |  | 24.30809 | -0.0007176399
2126 | 2022-04-29 15:51 | 4510.3502 | 1888.8628 | 1 | 6 | -0.4998236 | 1.269451 | -0.6345016 | 0.29342 | 0.2623984 | 0.4337507 | 0.3649074 | [5 empty] | 24.30809 | -0.0007176399
2127 | 2022-04-29 15:51 | 4512.3503 | 1890.8628 | 1 | 6 | -0.4998055 | 1.268794 | -0.6341502 | 0.29342 | 0.2626762 | 0.4337507 | 0.3652599 |  | -0.0004497684 |  |  |  | 24.30809 | -0.0007176399
2128 | 2022-04-29 15:51 | 4514.3513 | 1892.8638 | 1 | 6 | -0.4998436 | 1.268047 | -0.6338252 | 0.29342 | 0.262954 | 0.4337507 | 0.3656122 | [5 empty] | 24.30809 | -0.0007176399
2129 | 2022-04-29 15:52 | 4516.3527 | 1894.8652 | 1 | 6 | -0.4998379 | 1.267337 | -0.6334631 | 0.29342 | 0.2632318 | 0.4337507 | 0.3659643 |  | -0.0003456131 |  |  |  | 24.30809 | -0.0007176399
2130 | 2022-04-29 15:52 | 4518.3531 | 1896.8656 | 1 | 6 | -0.4997864 | 1.266554 | -0.6330065 | 0.29342 | 0.2635092 | 0.4337507 | 0.3663158 |  |  |  | 0.4053032 |  | 24.30809 | -0.0007176399
2131 | 2022-04-29 15:52 | 4520.3545 | 1898.867 | 1 | 6 | -0.4998159 | 1.265899 | -0.6327164 | 0.29342 | 0.2637874 | 0.4337507 | 0.366668 |  | -0.0003022967 |  |  |  | 24.30809 | -0.0007176399
2132 | 2022-04-29 15:52 | 4522.3549 | 1900.8674 | 1 | 6 | -0.4998026 | 1.265257 | -0.6323787 | 0.29342 | 0.2640649 | 0.4337507 | 0.3670192 | [5 empty] | 24.30809 | -0.0007176399
2133 | 2022-04-29 15:52 | 4524.3553 | 1902.8678 | 1 | 6 | -0.499773 | 1.26442 | -0.631923 | 0.29342 | 0.2643429 | 0.4337507 | 0.3673707 |  | -0.0003493087 |  |  |  | 24.30809 | -0.0007176399
2134 | 2022-04-29 15:52 | 4526.356 | 1904.8685 | 1 | 6 | -0.4998274 | 1.263686 | -0.6316249 | 0.29342 | 0.2646206 | 0.4337507 | 0.3677218 | [5 empty] | 24.30809 | -0.0007176399
2135 | 2022-04-29 15:52 | 4528.357 | 1906.8695 | 1 | 6 | -0.4998827 | 1.263002 | -0.6313528 | 0.29342 | 0.2648985 | 0.4337507 | 0.3680728 |  | -0.000351141 |  |  |  | 24.30809 | -0.0007176399
2136 | 2022-04-29 15:52 | 4530.3584 | 1908.8709 | 1 | 6 | -0.4998026 | 1.262163 | -0.6308323 | 0.29342 | 0.2651764 | 0.4337507 | 0.3684236 | [5 empty] | 24.30809 | -0.0007176399
2137 | 2022-04-29 15:52 | 4532.3603 | 1910.8728 | 1 | 6 | -0.4998016 | 1.26143 | -0.6304647 | 0.29342 | 0.2654542 | 0.4337507 | 0.3687741 |  |  |  | 0.369846 | 2.629904 | 24.30809 | -0.0007176399
2138 | 2022-04-29 15:52 | 4534.3617 | 1912.8742 | 1 | 6 | -0.4998112 | 1.260555 | -0.6300395 | 0.29342 | 0.2657322 | 0.4337507 | 0.3691246 |  | -0.0002785161 |  |  |  | 24.30809 | -0.0007176399
2139 | 2022-04-29 15:52 | 4536.3626 | 1914.8751 | 1 | 6 | -0.4998751 | 1.259814 | -0.6297496 | 0.29342 | 0.2660098 | 0.4337507 | 0.3694744 | [5 empty] | 24.30809 | -0.0007176399
2140 | 2022-04-29 15:52 | 4538.3649 | 1916.8774 | 1 | 6 | -0.4997072 | 1.259079 | -0.6291708 | 0.29342 | 0.266288 | 0.4337507 | 0.3698247 |  | -0.0003485387 |  |  |  | 24.30809 | -0.0007176399
2141 | 2022-04-29 15:52 | 4540.3649 | 1918.8774 | 1 | 6 | -0.4997845 | 1.258183 | -0.6288204 | 0.29342 | 0.2665655 | 0.4337507 | 0.3701739 |  | -0.0003639358 |  |  |  | 24.30809 | -0.0007176399
2142 | 2022-04-29 15:52 | 4542.3651 | 1920.8776 | 1 | 6 | -0.4997845 | 1.25731 | -0.628384 | 0.29342 | 0.2668433 | 0.4337507 | 0.3705233 | [5 empty] | 24.30809 | -0.0007176399
2143 | 2022-04-29 15:52 | 4544.3676 | 1922.8801 | 1 | 6 | -0.4998217 | 1.256351 | -0.6279515 | 0.29342 | 0.2671213 | 0.4337507 | 0.3708727 |  |  |  | 0.3322978 |  | 24.30809 | -0.0007176399
2144 | 2022-04-29 15:52 | 4546.3679 | 1924.8804 | 1 | 6 | -0.4998178 | 1.25549 | -0.6275162 | 0.29342 | 0.2673991 | 0.4337507 | 0.3712216 |  | -0.0003139157 |  |  |  | 24.30809 | -0.0007176399
2145 | 2022-04-29 15:52 | 4548.3691 | 1926.8816 | 1 | 6 | -0.4997988 | 1.254444 | -0.6269696 | 0.29342 | 0.2676769 | 0.4337507 | 0.3715701 |  | -0.0004195552 |  |  |  | 24.30809 | -0.0007176399
2146 | 2022-04-29 15:52 | 4550.3701 | 1928.8826 | 1 | 6 | -0.4997892 | 1.253487 | -0.6264793 | 0.29342 | 0.2679547 | 0.4337507 | 0.3719184 | [5 empty] | 24.30809 | -0.0007176399
2147 | 2022-04-29 15:52 | 4552.3707 | 1930.8832 | 1 | 6 | -0.4998035 | 1.252613 | -0.6260604 | 0.29342 | 0.2682324 | 0.4337507 | 0.3722664 |  | -0.0003731982 |  |  |  | 24.30809 | -0.0007176399
2148 | 2022-04-29 15:52 | 4554.3732 | 1932.8857 | 1 | 6 | -0.4998989 | 1.251689 | -0.625718 | 0.29342 | 0.2685104 | 0.4337507 | 0.3726145 |  |  |  |  | 3.106239 | 24.30809 | -0.0007176399
2149 | 2022-04-29 15:52 | 4556.374 | 1934.8865 | 1 | 6 | -0.4998274 | 1.250814 | -0.6251911 | 0.29342 | 0.2687884 | 0.4337507 | 0.3729623 |  | -0.000377354 |  | 0.3047767 |  | 24.30809 | -0.0007176399
2150 | 2022-04-29 15:52 | 4558.3747 | 1936.8872 | 1 | 6 | -0.4998713 | 1.249629 | -0.6246537 | 0.29342 | 0.269066 | 0.4337507 | 0.3733093 | [5 empty] | 24.30809 | -0.0007176399
2151 | 2022-04-29 15:52 | 4560.3748 | 1938.8873 | 1 | 6 | -0.4998598 | 1.248685 | -0.6241674 | 0.29342 | 0.2693439 | 0.4337507 | 0.3736564 |  | -0.0003739024 |  |  |  | 24.30809 | -0.0007176399
2152 | 2022-04-29 15:52 | 4562.3757 | 1940.8882 | 1 | 6 | -0.4998922 | 1.247605 | -0.623668 | 0.29342 | 0.2696215 | 0.4337507 | 0.3740029 | [5 empty] | 24.30809 | -0.0007176399
2153 | 2022-04-29 15:52 | 4564.3769 | 1942.8894 | 1 | 6 | -0.4998932 | 1.246599 | -0.6231664 | 0.29342 | 0.2698993 | 0.4337507 | 0.3743493 |  | -0.0004222851 |  | 0.2644586 |  | 24.30809 | -0.0007176399
2154 | 2022-04-29 15:52 | 4566.378 | 1944.8905 | 1 | 6 | -0.5001392 | 1.245302 | -0.6228243 | 0.29342 | 0.2701772 | 0.4337507 | 0.3746955 | [5 empty] | 24.30809 | -0.0007176399
2155 | 2022-04-29 15:52 | 4568.3785 | 1946.891 | 1 | 6 | -0.5001726 | 1.244066 | -0.6222477 | 0.29342 | 0.2704551 | 0.4337507 | 0.3750414 |  | -0.0004081505 |  |  |  | 24.30809 | -0.0007176399
2156 | 2022-04-29 15:52 | 4570.3791 | 1948.8916 | 1 | 6 | -0.5002089 | 1.243062 | -0.6217907 | 0.29342 | 0.270733 | 0.4337507 | 0.375387 |  | -0.0004745231 |  |  |  | 24.30809 | -0.0007176399
2157 | 2022-04-29 15:52 | 4572.3805 | 1950.893 | 1 | 6 | -0.5002546 | 1.241635 | -0.6211336 | 0.29342 | 0.2710114 | 0.4337507 | 0.3757328 |  | -0.0007955149 |  |  | 4.000715 | 24.30809 | -0.0007176399
2158 | 2022-04-29 15:52 | 4574.3813 | 1952.8938 | 1 | 6 | -0.5002022 | 1.240588 | -0.6205448 | 0.29342 | 0.2712893 | 0.4337507 | 0.3760777 |  | -0.0006382673 |  | 0.2323053 |  | 24.30809 | -0.0007176399
2159 | 2022-04-29 15:53 | 4576.3815 | 1954.894 | 1 | 6 | -0.5002184 | 1.239226 | -0.6198836 | 0.29342 | 0.2715671 | 0.4337507 | 0.3764221 | [5 empty] | 24.30809 | -0.0007176399
2160 | 2022-04-29 15:53 | 4578.3815 | 1956.894 | 1 | 6 | -0.500226 | 1.237991 | -0.6192753 | 0.29342 | 0.2718453 | 0.4337507 | 0.3767666 |  | -0.0005212791 |  |  |  | 24.30809 | -0.0007176399
2161 | 2022-04-29 15:53 | 4580.3839 | 1958.8964 | 1 | 6 | -0.5002375 | 1.236589 | -0.6185882 | 0.29342 | 0.2721234 | 0.4337507 | 0.3771107 |  | -0.0009141709 |  | 0.2171836 |  | 24.30809 | -0.0007176399
2162 | 2022-04-29 15:53 | 4582.3854 | 1960.8979 | 1 | 6 | -0.5002537 | 1.235262 | -0.6179444 | 0.29342 | 0.2724015 | 0.4337507 | 0.3774543 |  | -0.0004427058 |  |  |  | 24.30809 | -0.0007176399
2163 | 2022-04-29 15:53 | 4584.3855 | 1962.898 | 1 | 6 | -0.5003128 | 1.233782 | -0.6172769 | 0.29342 | 0.2726795 | 0.4337507 | 0.3777975 |  | -0.0009826568 |  |  |  | 24.30809 | -0.0007176399
2164 | 2022-04-29 15:53 | 4586.3864 | 1964.8989 | 1 | 6 | -0.5002222 | 1.232048 | -0.6162978 | 0.29342 | 0.2729575 | 0.4337507 | 0.3781402 |  | -0.001051429 |  |  |  | 24.30809 | -0.0007176399
2165 | 2022-04-29 15:53 | 4588.3879 | 1966.9005 | 1 | 6 | -0.5002508 | 1.230633 | -0.6156251 | 0.29342 | 0.2732355 | 0.4337507 | 0.3784826 |  | -0.0007670745 |  | 0.188233 | 4.931325 | 24.30809 | -0.0007176399
2166 | 2022-04-29 15:53 | 4590.3895 | 1968.902 | 1 | 6 | -0.5002241 | 1.229231 | -0.614891 | 0.29342 | 0.2735136 | 0.4337507 | 0.3788245 | [5 empty] | 24.30809 | -0.0007176399
2167 | 2022-04-29 15:53 | 4592.3897 | 1970.9022 | 1 | 6 | -0.5002613 | 1.227313 | -0.6139772 | 0.29342 | 0.2737916 | 0.4337507 | 0.3791659 |  | -0.0006275453 |  |  |  | 24.30809 | -0.0007176399
2168 | 2022-04-29 15:53 | 4594.3911 | 1972.9036 | 1 | 6 | -0.5002613 | 1.225631 | -0.6131358 | 0.29342 | 0.2740697 | 0.4337507 | 0.379507 |  | -0.0007371979 |  | 0.1670099 |  | 24.30809 | -0.0007176399
2169 | 2022-04-29 15:53 | 4596.3921 | 1974.9046 | 1 | 6 | -0.5001698 | 1.223844 | -0.6121298 | 0.29342 | 0.2743479 | 0.4337507 | 0.3798477 |  | -0.0005880974 |  |  |  | 24.30809 | -0.0007176399
2170 | 2022-04-29 15:53 | 4598.3936 | 1976.9061 | 1 | 6 | -0.5001392 | 1.221881 | -0.6111106 | 0.29342 | 0.274626 | 0.4337507 | 0.3801877 |  | -0.001855226 |  |  |  | 24.30809 | -0.0007176399
2171 | 2022-04-29 15:53 | 4600.3961 | 1978.9086 | 1 | 6 | -0.5001698 | 1.21988 | -0.6101471 | 0.29342 | 0.2749042 | 0.4337507 | 0.3805273 |  | -0.0006200015 |  | 0.1536257 | 6.127041 | 24.30809 | -0.0007176399
2172 | 2022-04-29 15:53 | 4602.3983 | 1980.9108 | 1 | 6 | -0.5002146 | 1.217634 | -0.6090783 | 0.29342 | 0.2751824 | 0.4337507 | 0.3808663 |  | -0.0007924122 |  |  |  | 24.30809 | -0.0007176399
2173 | 2022-04-29 15:53 | 4604.3985 | 1982.911 | 1 | 6 | -0.5001993 | 1.215476 | -0.6079802 | 0.29342 | 0.2754603 | 0.4337507 | 0.3812044 |  | -0.001887699 |  | 0.1327873 |  | 24.30809 | -0.0007176399
2174 | 2022-04-29 15:53 | 4606.3995 | 1984.912 | 1 | 6 | -0.5002241 | 1.213151 | -0.6068474 | 0.29342 | 0.2757384 | 0.4337507 | 0.3815421 |  | -0.0007419051 |  |  |  | 24.30809 | -0.0007176399
2175 | 2022-04-29 15:53 | 4608.4001 | 1986.9126 | 1 | 6 | -0.5002413 | 1.21047 | -0.6055271 | 0.29342 | 0.2760164 | 0.4337507 | 0.3818789 |  | -0.002475802 |  | 0.1162414 | 8.154821 | 24.30809 | -0.0007176399
2176 | 2022-04-29 15:53 | 4610.4017 | 1988.9142 | 1 | 6 | -0.5002918 | 1.207769 | -0.6042369 | 0.29342 | 0.2762944 | 0.4337507 | 0.382215 |  | -0.001768617 |  |  |  | 24.30809 | -0.0007176399
2177 | 2022-04-29 15:53 | 4612.4026 | 1990.9151 | 1 | 6 | -0.5002003 | 1.204719 | -0.6026008 | 0.29342 | 0.2765726 | 0.4337507 | 0.3825504 |  | -0.00338338 |  | 0.09442909 |  | 24.30809 | -0.0007176399
2178 | 2022-04-29 15:53 | 4614.4045 | 1992.917 | 1 | 6 | -0.5001688 | 1.20228 | -0.6013429 | 0.29342 | 0.2768506 | 0.4337507 | 0.3828849 |  | -0.0008978038 |  |  |  | 24.30809 | -0.0007176399
2179 | 2022-04-29 15:53 | 4616.4054 | 1994.9179 | 1 | 6 | -0.5002193 | 1.198366 | -0.5994458 | 0.29342 | 0.2771286 | 0.4337507 | 0.3832186 |  | -0.001866101 |  | 0.1031455 | 9.775503 | 24.30809 | -0.0007176399
2180 | 2022-04-29 15:53 | 4618.4058 | 1996.9183 | 1 | 6 | -0.500248 | 1.194228 | -0.5974102 | 0.29342 | 0.2774067 | 0.4337507 | 0.3835512 |  | -0.002314528 |  | 0.06162433 |  | 24.30809 | -0.0007176399
2181 | 2022-04-29 15:53 | 4620.4075 | 1998.92 | 1 | 6 | -0.5001736 | 1.189663 | -0.595038 | 0.29342 | 0.2776849 | 0.4337507 | 0.3838827 |  | -0.00143801 |  | 0.07120979 | 15.02096 | 24.30809 | -0.0007176399
2182 | 2022-04-29 15:53 | 4622.4084 | 2000.9209 | 1 | 6 | -0.5002079 | 1.184968 | -0.5927304 | 0.29342 | 0.2779628 | 0.4337507 | 0.3842126 |  | -0.001365855 |  | 0.05072464 |  | 24.30809 | -0.0007176399
2183 | 2022-04-29 15:53 | 4624.4084 | 2002.9209 | 1 | 6 | -0.5002117 | 1.177607 | -0.5890528 | 0.29342 | 0.2782405 | 0.4337507 | 0.3845406 |  | -0.002183233 |  | 0.05416706 | 19.06571 | 24.30809 | -0.0007176399
2184 | 2022-04-29 15:53 | 4626.4099 | 2004.9224 | 1 | 6 | -0.5002499 | 1.170146 | -0.5853654 | 0.29342 | 0.2785189 | 0.4337507 | 0.3848673 |  | -0.01069199 |  | 0.03750466 | 29.9775 | 24.30809 | -0.0007176399
2185 | 2022-04-29 15:53 | 4627.8555 | 2006.368 | 1 | 6 | -0.5002241 | 1.160109 | -0.5803145 | 0.29342 | 0.2787198 | 0.4337507 | 0.3851015 |  | -0.00307277 |  | 0.0212946 | 36.02254 | 24.30809 | -0.0007176399
2186 | 2022-04-29 15:53 | 4629.2771 | 2007.7896 | 1 | 6 | -0.5001869 | 1.150026 | -0.5752279 | 0.29342 | 0.2789173 | 0.4337507 | 0.3853301 |  | -0.002750109 |  | 0.01637375 | 45.64533 | 24.30809 | -0.0007176399
2187 | 2022-04-29 15:53 | 4630.0291 | 2008.5416 | 1 | 6 | -0.5002146 | 1.139657 | -0.5700731 | 0.29342 | 0.2790217 | 0.4337507 | 0.3854498 |  | -0.007400099 |  | 0.01036558 | 116.1668 | 24.30809 | -0.0007176399
2188 | 2022-04-29 15:53 | 4630.2747 | 2008.7872 | 1 | 6 | -0.5002546 | 1.129649 | -0.5651121 | 0.29342 | 0.279056 | 0.4337507 | 0.3854887 | [5 empty] | 24.30809 | -0.0007176399
2189 | 2022-04-29 15:53 | 4630.6211 | 2009.1336 | 1 | 6 | -0.5002632 | 1.119553 | -0.5600712 | 0.29342 | 0.2791041 | 0.4337507 | 0.3855429 |  | 0.04479871 |  | 0.002060295 | 193.9812 | 24.30809 | -0.0007176399
2190 | 2022-04-29 15:53 | 4630.8179 | 2009.3304 | 1 | 6 | -0.5002174 | 1.108423 | -0.5544525 | 0.29342 | 0.2791314 | 0.4337507 | 0.3855734 | [5 empty] | 24.30809 | -0.0007176399
2191 | 2022-04-29 15:53 | 4630.8579 | 2009.3704 | 1 | 6 | -0.5002594 | 1.099253 | -0.5499116 | 0.29342 | 0.279137 | 0.4337507 | 0.3855794 |  | 0.04278172 |  | 0.004399435 | 406.8322 | 24.30809 | -0.0007176399
2192 | 2022-04-29 15:53 | 4632.8973 | 2.0011 | 1 | 7 | 0 | 1.228341 | 0 | 0.29342 | 0.2791373 | 0.4337507 | 0.3855798 |  | 0.01873414 |  | 0 |  | 24.30809 | -0.0007176399
2193 | 2022-04-29 15:53 | 4634.8964 | 4.0002 | 1 | 7 | 0 | 1.225012 | 0 | 0.29342 | 0.2791373 | 0.4337507 | 0.3855798 |  | -0.002590938 |  |  |  | 24.30809 | -0.0007176399
2194 | 2022-04-29 15:54 | 4636.8963 | 6.0001 | 1 | 7 | 0 | 1.231061 | 0 | 0.29342 | 0.2791373 | 0.4337507 | 0.3855798 |  | 0.00213908 |  |  |  | 24.30809 | -0.0007176399
2195 | 2022-04-29 15:54 | 4638.8972 | 8.001 | 1 | 7 | 0 | 1.230574 | 0 | 0.29342 | 0.2791373 | 0.4337507 | 0.3855798 | [5 empty] | 24.30809 | -0.0007176399
2196 | 2022-04-29 15:54 | 4640.8972 | 10.001 | 1 | 7 | 0 | 1.232606 | 0 | 0.29342 | 0.2791373 | 0.4337507 | 0.3855798 |  |  |  | 0 |  | 24.30809 | -0.0007176399
2197 | 2022-04-29 15:54 | 4642.8966 | 12.0004 | 1 | 7 | 0 | 1.233077 | 0 | 0.29342 | 0.2791373 | 0.4337507 | 0.3855798 |  | 0.0002266105 |  |  |  | 24.30809 | -0.0007176399
2198 | 2022-04-29 15:54 | 4644.8965 | 14.0003 | 1 | 7 | 0 | 1.234047 | 0 | 0.29342 | 0.2791373 | 0.4337507 | 0.3855798 | [5 empty] | 24.30809 | -0.0007176399
2199 | 2022-04-29 15:54 | 4646.8966 | 16.0005 | 1 | 7 | 0 | 1.234736 | 0 | 0.29342 | 0.2791373 | 0.4337507 | 0.3855798 |  | 0.000399296 |  |  |  | 24.30809 | -0.0007176399
2200 | 2022-04-29 15:54 | 4648.8966 | 18.0004 | 1 | 7 | 0 | 1.235048 | 0 | 0.29342 | 0.2791373 | 0.4337507 | 0.3855798 | [5 empty] | 24.30809 | -0.0007176399
2201 | 2022-04-29 15:54 | 4650.8976 | 20.0014 | 1 | 7 | 0 | 1.235414 | 0 | 0.29342 | 0.2791373 | 0.4337507 | 0.3855798 | [5 empty] | 24.30809 | -0.0007176399
2202 | 2022-04-29 15:54 | 4652.8966 | 22.0004 | 1 | 7 | 0 | 1.235817 | 0 | 0.29342 | 0.2791373 | 0.4337507 | 0.3855798 |  | 0.0002181956 |  |  |  | 24.30809 | -0.0007176399
2203 | 2022-04-29 15:54 | 4654.8966 | 24.0004 | 1 | 7 | 0 | 1.236157 | 0 | 0.29342 | 0.2791373 | 0.4337507 | 0.3855798 | [5 empty] | 24.30809 | -0.0007176399
2204 | 2022-04-29 15:54 | 4656.8976 | 26.0014 | 1 | 7 | 0 | 1.236413 | 0 | 0.29342 | 0.2791373 | 0.4337507 | 0.3855798 | [5 empty] | 24.30809 | -0.0007176399
2205 | 2022-04-29 15:54 | 4658.8966 | 28.0004 | 1 | 7 | 0 | 1.236662 | 0 | 0.29342 | 0.2791373 | 0.4337507 | 0.3855798 |  | 0.0001657785 |  |  |  | 24.30809 | -0.0007176399
2206 | 2022-04-29 15:54 | 4660.8976 | 30.0014 | 1 | 7 | 0 | 1.236889 | 0 | 0.29342 | 0.2791373 | 0.4337507 | 0.3855798 | [5 empty] | 24.30809 | -0.0007176399
2207 | 2022-04-29 15:54 | 4662.8968 | 32.0006 | 1 | 7 | 0 | 1.237103 | 0 | 0.29342 | 0.2791373 | 0.4337507 | 0.3855798 | [5 empty] | 24.30809 | -0.0007176399
2208 | 2022-04-29 15:54 | 4664.8967 | 34.0005 | 1 | 7 | 0 | 1.237127 | 0 | 0.29342 | 0.2791373 | 0.4337507 | 0.3855798 |  |  |  | 0 |  | 24.30809 | -0.0007176399
2209 | 2022-04-29 15:54 | 4666.8976 | 36.0014 | 1 | 7 | 0 | 1.237422 | 0 | 0.29342 | 0.2791373 | 0.4337507 | 0.3855798 | [5 empty] | 24.30809 | -0.0007176399
2210 | 2022-04-29 15:54 | 4668.8976 | 38.0014 | 1 | 7 | 0 | 1.237565 | 0 | 0.29342 | 0.2791373 | 0.4337507 | 0.3855798 | [5 empty] | 24.30809 | -0.0007176399
2211 | 2022-04-29 15:54 | 4670.8969 | 40.0007 | 1 | 7 | 0 | 1.237751 | 0 | 0.29342 | 0.2791373 | 0.4337507 | 0.3855798 |  | 9.454828e-05 |  |  |  | 24.30809 | -0.0007176399
2212 | 2022-04-29 15:54 | 4672.8969 | 42.0007 | 1 | 7 | 0 | 1.237966 | 0 | 0.29342 | 0.2791373 | 0.4337507 | 0.3855798 | [5 empty] | 24.30809 | -0.0007176399
2213 | 2022-04-29 15:54 | 4674.8967 | 44.0006 | 1 | 7 | 0 | 1.238114 | 0 | 0.29342 | 0.2791373 | 0.4337507 | 0.3855798 | [5 empty] | 24.30809 | -0.0007176399
2214 | 2022-04-29 15:54 | 4676.897 | 46.0008 | 1 | 7 | 0 | 1.238323 | 0 | 0.29342 | 0.2791373 | 0.4337507 | 0.3855798 | [5 empty] | 24.30809 | -0.0007176399
2215 | 2022-04-29 15:54 | 4678.8971 | 48.0009 | 1 | 7 | 0 | 1.238459 | 0 | 0.29342 | 0.2791373 | 0.4337507 | 0.3855798 | [5 empty] | 24.30809 | -0.0007176399
2216 | 2022-04-29 15:54 | 4680.8978 | 50.0016 | 1 | 7 | 0 | 1.238609 | 0 | 0.29342 | 0.2791373 | 0.4337507 | 0.3855798 | [5 empty] | 24.30809 | -0.0007176399
2217 | 2022-04-29 15:54 | 4682.8971 | 52.0009 | 1 | 7 | 0 | 1.238746 | 0 | 0.29342 | 0.2791373 | 0.4337507 | 0.3855798 |  | 7.903825e-05 |  |  |  | 24.30809 | -0.0007176399
2218 | 2022-04-29 15:54 | 4684.8969 | 54.0007 | 1 | 7 | 0 | 1.238845 | 0 | 0.29342 | 0.2791373 | 0.4337507 | 0.3855798 | [5 empty] | 24.30809 | -0.0007176399
2219 | 2022-04-29 15:54 | 4686.8979 | 56.0017 | 1 | 7 | 0 | 1.238983 | 0 | 0.29342 | 0.2791373 | 0.4337507 | 0.3855798 | [5 empty] | 24.30809 | -0.0007176399
2220 | 2022-04-29 15:54 | 4688.8963 | 58.0001 | 1 | 7 | 0 | 1.239038 | 0 | 0.29342 | 0.2791373 | 0.4337507 | 0.3855798 | [5 empty] | 24.30809 | -0.0007176399
2221 | 2022-04-29 15:54 | 4690.8982 | 60.0021 | 1 | 7 | 0 | 1.239127 | 0 | 0.29342 | 0.2791373 | 0.4337507 | 0.3855798 | [5 empty] | 24.30809 | -0.0007176399
2222 | 2022-04-29 15:54 | 4690.8986 | 60.0024 | 1 | 7 | 0 | 1.239127 | 0 | 0.29342 | 0.2791373 | 0.4337507 | 0.3855798 |  | 7.903825e-05 |  | 0 | 0 | 24.30809 | -0.0007176399
2223 | 2022-04-29 15:54 | 4690.9057 | 0.0015 | 2 | 8 | 0 | 1.239173 | 0 | 0 | 0 | 0 | 0 |  | 7.903825e-05 |  | 0 | -10.14113 | 24.30809 | -0.0007176399
2224 | 2022-04-29 15:54 | 4690.985 | 0.0457 | 2 | 4 | 0.5005827 | 1.291811 | 0.6466582 | 6.29327e-06 | 3.569294e-06 | 8.115936e-06 | 4.422974e-06 |  | 0.005283498 |  |  |  | 24.30809 | -0.0007176399
2225 | 2022-04-29 15:54 | 4691.2035 | 0.2642 | 2 | 4 | 0.4992237 | 1.296879 | 0.6474327 | 3.652232e-05 | 3.569294e-06 | 4.726027e-05 | 4.422974e-06 | [5 empty] | 24.30809 | -0.0007176399
2226 | 2022-04-29 15:54 | 4693.2035 | 2.2642 | 2 | 4 | 0.500205 | 1.300312 | 0.6504226 | 0.0003142048 | 3.569294e-06 | 0.0004083783 | 4.422974e-06 |  | 0.004290224 |  | 0.006753714 | 274.572 | 24.30809 | -0.0007176399
2227 | 2022-04-29 15:54 | 4695.2044 | 4.2652 | 2 | 4 | 0.5001707 | 1.30314 | 0.6517924 | 0.0005922962 | 3.569294e-06 | 0.0007703077 | 4.422974e-06 | [5 empty] | 24.30809 | -0.0007176399
2228 | 2022-04-29 15:55 | 4697.2044 | 6.2651 | 2 | 4 | 0.5002203 | 1.307214 | 0.653895 | 0.0008701884 | 3.569294e-06 | 0.001133262 | 4.422974e-06 |  | 0.001597389 |  | 0.1102895 | 14.14611 | 24.30809 | -0.0007176399
2229 | 2022-04-29 15:55 | 4699.2052 | 8.2659 | 2 | 4 | 0.500227 | 1.309454 | 0.6550242 | 0.001148036 | 3.569294e-06 | 0.001496859 | 4.422974e-06 |  |  |  | 0.08345851 |  | 24.30809 | -0.0007176399
2230 | 2022-04-29 15:55 | 4701.206 | 10.2667 | 2 | 4 | 0.5001106 | 1.312297 | 0.6562936 | 0.001426221 | 3.569294e-06 | 0.001861656 | 4.422974e-06 |  | 0.001425265 |  |  |  | 24.30809 | -0.0007176399
2231 | 2022-04-29 15:55 | 4703.2083 | 12.269 | 2 | 4 | 0.5002356 | 1.314258 | 0.6574386 | 0.001704386 | 3.569294e-06 | 0.002227043 | 4.422974e-06 |  |  |  | 0.1102203 |  | 24.30809 | -0.0007176399
2232 | 2022-04-29 15:55 | 4705.2084 | 14.2691 | 2 | 4 | 0.5001144 | 1.316455 | 0.6583781 | 0.001982226 | 3.569294e-06 | 0.002592623 | 4.422974e-06 |  | 0.001801418 |  |  | 8.385734 | 24.30809 | -0.0007176399
2233 | 2022-04-29 15:55 | 4707.21 | 16.2707 | 2 | 4 | 0.5002251 | 1.318241 | 0.6594172 | 0.002260292 | 3.569294e-06 | 0.002959021 | 4.422974e-06 |  | 0.0008963613 |  |  |  | 24.30809 | -0.0007176399
2234 | 2022-04-29 15:55 | 4709.2101 | 18.2709 | 2 | 4 | 0.5003014 | 1.319935 | 0.6603653 | 0.002538182 | 3.569294e-06 | 0.003325666 | 4.422974e-06 |  | 0.0006208904 |  | 0.1377609 |  | 24.30809 | -0.0007176399
2235 | 2022-04-29 15:55 | 4711.2108 | 20.2715 | 2 | 4 | 0.5001822 | 1.321533 | 0.6610073 | 0.002816211 | 3.569294e-06 | 0.003692999 | 4.422974e-06 | [5 empty] | 24.30809 | -0.0007176399
2236 | 2022-04-29 15:55 | 4713.2118 | 22.2725 | 2 | 4 | 0.5004482 | 1.323143 | 0.6621645 | 0.00309416 | 3.569294e-06 | 0.004060639 | 4.422974e-06 |  | 0.000722057 |  |  |  | 24.30809 | -0.0007176399
2237 | 2022-04-29 15:55 | 4715.2118 | 24.2725 | 2 | 4 | 0.4992523 | 1.324695 | 0.661357 | 0.003372143 | 3.569294e-06 | 0.00442877 | 4.422974e-06 |  | 0.0008400556 |  | 0.1709252 |  | 24.30809 | -0.0007176399
2238 | 2022-04-29 15:55 | 4717.2132 | 26.2739 | 2 | 4 | 0.5001326 | 1.326181 | 0.6632664 | 0.003649773 | 3.569294e-06 | 0.004796846 | 4.422974e-06 |  | 0.0008882764 |  |  |  | 24.30809 | -0.0007176399
2239 | 2022-04-29 15:55 | 4719.2152 | 28.2759 | 2 | 4 | 0.5000114 | 1.32768 | 0.6638551 | 0.003928176 | 3.569294e-06 | 0.00516635 | 4.422974e-06 |  | 0.0005805066 |  |  | 5.723517 | 24.30809 | -0.0007176399
2240 | 2022-04-29 15:55 | 4721.2165 | 30.2772 | 2 | 4 | 0.4997749 | 1.328835 | 0.6641184 | 0.004206035 | 3.569294e-06 | 0.005535513 | 4.422974e-06 |  | 0.00103954 |  | 0.1933487 |  | 24.30809 | -0.0007176399
2241 | 2022-04-29 15:55 | 4723.2177 | 32.2784 | 2 | 4 | 0.4999828 | 1.330151 | 0.6650526 | 0.004483901 | 3.569294e-06 | 0.005905037 | 4.422974e-06 |  | 0.0006528312 |  |  |  | 24.30809 | -0.0007176399
2242 | 2022-04-29 15:55 | 4725.2185 | 34.2792 | 2 | 4 | 0.4999895 | 1.331319 | 0.6656455 | 0.004761972 | 3.569294e-06 | 0.006275169 | 4.422974e-06 |  | 0.001043705 |  |  |  | 24.30809 | -0.0007176399
2243 | 2022-04-29 15:55 | 4727.2208 | 36.2815 | 2 | 4 | 0.4999418 | 1.332714 | 0.6662794 | 0.005039965 | 3.569294e-06 | 0.006645567 | 4.422974e-06 |  | 0.0005120345 |  |  |  | 24.30809 | -0.0007176399
2244 | 2022-04-29 15:55 | 4729.2222 | 38.2829 | 2 | 4 | 0.4999981 | 1.333704 | 0.6668495 | 0.005317749 | 3.569294e-06 | 0.007015982 | 4.422974e-06 |  |  |  | 0.2330623 |  | 24.30809 | -0.0007176399
2245 | 2022-04-29 15:55 | 4731.2223 | 40.283 | 2 | 4 | 0.4999609 | 1.335007 | 0.6674513 | 0.005595651 | 3.569294e-06 | 0.007386868 | 4.422974e-06 |  | 0.0003615693 |  |  |  | 24.30809 | -0.0007176399
2246 | 2022-04-29 15:55 | 4733.2233 | 42.284 | 2 | 4 | 0.4999409 | 1.33581 | 0.6678261 | 0.005873668 | 3.569294e-06 | 0.007758206 | 4.422974e-06 |  | 0.0008642074 |  |  |  | 24.30809 | -0.0007176399
2247 | 2022-04-29 15:55 | 4735.224 | 44.2847 | 2 | 4 | 0.5000095 | 1.337104 | 0.6685647 | 0.006151429 | 3.569294e-06 | 0.008129501 | 4.422974e-06 |  | 0.000917796 |  |  | 4.353733 | 24.30809 | -0.0007176399
2248 | 2022-04-29 15:55 | 4737.2246 | 46.2853 | 2 | 4 | 0.4999514 | 1.338123 | 0.6689965 | 0.006429272 | 3.569294e-06 | 0.008501213 | 4.422974e-06 | [5 empty] | 24.30809 | -0.0007176399
2249 | 2022-04-29 15:55 | 4739.2256 | 48.2863 | 2 | 4 | 0.49998 | 1.339114 | 0.6695302 | 0.00670733 | 3.569294e-06 | 0.008873478 | 4.422974e-06 |  | 0.0004235891 |  | 0.2610978 |  | 24.30809 | -0.0007176399
2250 | 2022-04-29 15:55 | 4741.2256 | 50.2863 | 2 | 4 | 0.5000114 | 1.339953 | 0.6699918 | 0.006984521 | 3.569294e-06 | 0.009244858 | 4.422974e-06 | [5 empty] | 24.30809 | -0.0007176399
2251 | 2022-04-29 15:55 | 4743.2272 | 52.2879 | 2 | 4 | 0.5000515 | 1.340952 | 0.6705451 | 0.007263052 | 3.569294e-06 | 0.009618284 | 4.422974e-06 |  | 0.0003975623 |  |  |  | 24.30809 | -0.0007176399
2252 | 2022-04-29 15:55 | 4745.2289 | 54.2896 | 2 | 4 | 0.5000687 | 1.341785 | 0.6709847 | 0.00754064 | 3.569294e-06 | 0.009990727 | 4.422974e-06 |  | 0.0004596412 |  |  |  | 24.30809 | -0.0007176399
2253 | 2022-04-29 15:55 | 4747.2305 | 56.2912 | 2 | 4 | 0.499835 | 1.342795 | 0.6711759 | 0.007819111 | 3.569294e-06 | 0.01036459 | 4.422974e-06 | [5 empty] | 24.30809 | -0.0007176399
2254 | 2022-04-29 15:55 | 4749.2322 | 58.2929 | 2 | 4 | 0.5000105 | 1.343789 | 0.6719086 | 0.008096894 | 3.569294e-06 | 0.01073779 | 4.422974e-06 |  | 0.0005174796 |  | 0.2924715 |  | 24.30809 | -0.0007176399
2255 | 2022-04-29 15:55 | 4751.2331 | 60.2938 | 2 | 4 | 0.4999542 | 1.344537 | 0.6722069 | 0.008374928 | 3.569294e-06 | 0.01111158 | 4.422974e-06 | [5 empty] | 24.30809 | -0.0007176399
2256 | 2022-04-29 15:55 | 4753.2339 | 62.2946 | 2 | 4 | 0.4999647 | 1.345407 | 0.672656 | 0.008652816 | 3.569294e-06 | 0.01148541 | 4.422974e-06 |  | 0.0003760514 |  |  |  | 24.30809 | -0.0007176399
2257 | 2022-04-29 15:55 | 4755.2352 | 64.2959 | 2 | 4 | 0.500123 | 1.346321 | 0.6733261 | 0.00893077 | 3.569294e-06 | 0.01185955 | 4.422974e-06 | [5 empty] | 24.30809 | -0.0007176399
2258 | 2022-04-29 15:56 | 4757.2363 | 66.297 | 2 | 4 | 0.4999266 | 1.346958 | 0.6733801 | 0.009208735 | 3.569294e-06 | 0.01223394 | 4.422974e-06 |  | 0.0003164594 |  |  | 3.333173 | 24.30809 | -0.0007176399
2259 | 2022-04-29 15:56 | 4759.2371 | 68.2978 | 2 | 4 | 0.4999514 | 1.347879 | 0.673874 | 0.009486642 | 3.569294e-06 | 0.01260848 | 4.422974e-06 |  | 0.0005973093 |  |  |  | 24.30809 | -0.0007176399
2260 | 2022-04-29 15:56 | 4761.2379 | 70.2986 | 2 | 4 | 0.4999399 | 1.348631 | 0.6742344 | 0.009764418 | 3.569294e-06 | 0.01298306 | 4.422974e-06 | [5 empty] | 24.30809 | -0.0007176399
2261 | 2022-04-29 15:56 | 4763.2386 | 72.2993 | 2 | 4 | 0.4999647 | 1.349399 | 0.6746519 | 0.01004228 | 3.569294e-06 | 0.01335797 | 4.422974e-06 |  | 0.0004100692 |  | 0.3432331 |  | 24.30809 | -0.0007176399
2262 | 2022-04-29 15:56 | 4765.2403 | 74.301 | 2 | 4 | 0.4999208 | 1.350216 | 0.6750011 | 0.01032031 | 3.569294e-06 | 0.01373332 | 4.422974e-06 | [5 empty] | 24.30809 | -0.0007176399
2263 | 2022-04-29 15:56 | 4767.2407 | 76.3014 | 2 | 4 | 0.5000648 | 1.351005 | 0.67559 | 0.01059782 | 3.569294e-06 | 0.0141082 | 4.422974e-06 |  | 0.0004167807 |  |  |  | 24.30809 | -0.0007176399
2264 | 2022-04-29 15:56 | 4769.2415 | 78.3022 | 2 | 4 | 0.4999781 | 1.351882 | 0.6759114 | 0.01087589 | 3.569294e-06 | 0.01448404 | 4.422974e-06 | [5 empty] | 24.30809 | -0.0007176399
2265 | 2022-04-29 15:56 | 4771.2421 | 80.3028 | 2 | 4 | 0.4999418 | 1.352541 | 0.6761918 | 0.01115386 | 3.569294e-06 | 0.01485999 | 4.422974e-06 |  | 0.0003876914 |  |  |  | 24.30809 | -0.0007176399
2266 | 2022-04-29 15:56 | 4773.2435 | 82.3042 | 2 | 4 | 0.4999189 | 1.353208 | 0.6764943 | 0.01143187 | 3.569294e-06 | 0.01523618 | 4.422974e-06 | [5 empty] | 24.30809 | -0.0007176399
2267 | 2022-04-29 15:56 | 4775.2437 | 84.3044 | 2 | 4 | 0.5000057 | 1.354083 | 0.6770492 | 0.01170963 | 3.569294e-06 | 0.01561223 | 4.422974e-06 |  | 0.0003000891 |  | 0.3665811 |  | 24.30809 | -0.0007176399
2268 | 2022-04-29 15:56 | 4777.2451 | 86.3058 | 2 | 4 | 0.4999723 | 1.354885 | 0.677405 | 0.01198728 | 3.569294e-06 | 0.01598834 | 4.422974e-06 |  | 0.0004860625 |  |  |  | 24.30809 | -0.0007176399
2269 | 2022-04-29 15:56 | 4779.2453 | 88.306 | 2 | 4 | 0.4999189 | 1.355572 | 0.6776761 | 0.01226541 | 3.569294e-06 | 0.01636532 | 4.422974e-06 | [5 empty] | 24.30809 | -0.0007176399
2270 | 2022-04-29 15:56 | 4781.2468 | 90.3075 | 2 | 4 | 0.4998732 | 1.356194 | 0.677925 | 0.01254337 | 3.569294e-06 | 0.01674226 | 4.422974e-06 |  | 0.0003461211 |  |  |  | 24.30809 | -0.0007176399
2271 | 2022-04-29 15:56 | 4783.2485 | 92.3092 | 2 | 4 | 0.4999304 | 1.356812 | 0.6783116 | 0.01282128 | 3.569294e-06 | 0.0171193 | 4.422974e-06 |  |  |  |  | 2.705131 | 24.30809 | -0.0007176399
2272 | 2022-04-29 15:56 | 4785.2494 | 94.3101 | 2 | 4 | 0.4999838 | 1.357419 | 0.6786875 | 0.0130992 | 3.569294e-06 | 0.01749653 | 4.422974e-06 | [5 empty] | 24.30809 | -0.0007176399
2273 | 2022-04-29 15:56 | 4787.2509 | 96.3116 | 2 | 4 | 0.5000868 | 1.358134 | 0.6791849 | 0.01337692 | 3.569294e-06 | 0.01787368 | 4.422974e-06 |  | 0.0002658449 |  |  |  | 24.30809 | -0.0007176399
2274 | 2022-04-29 15:56 | 4789.2509 | 98.3116 | 2 | 4 | 0.4999495 | 1.358791 | 0.6793269 | 0.01365477 | 3.569294e-06 | 0.01825119 | 4.422974e-06 |  |  |  | 0.4029758 |  | 24.30809 | -0.0007176399
2275 | 2022-04-29 15:56 | 4791.2519 | 100.3126 | 2 | 4 | 0.4999676 | 1.359399 | 0.6796555 | 0.01393285 | 3.569294e-06 | 0.01862918 | 4.422974e-06 |  | 0.0003146605 |  |  |  | 24.30809 | -0.0007176399
2276 | 2022-04-29 15:56 | 4793.2525 | 102.3132 | 2 | 4 | 0.4999676 | 1.360032 | 0.6799719 | 0.0142107 | 3.569294e-06 | 0.01900704 | 4.422974e-06 | [5 empty] | 24.30809 | -0.0007176399
2277 | 2022-04-29 15:56 | 4795.2535 | 104.3142 | 2 | 4 | 0.5000439 | 1.360587 | 0.6803532 | 0.01448842 | 3.569294e-06 | 0.01938486 | 4.422974e-06 |  | 0.0003507195 |  |  |  | 24.30809 | -0.0007176399
2278 | 2022-04-29 15:56 | 4797.2544 | 106.3151 | 2 | 4 | 0.4999847 | 1.361161 | 0.6805597 | 0.01476657 | 3.569294e-06 | 0.01976345 | 4.422974e-06 | [5 empty] | 24.30809 | -0.0007176399
2279 | 2022-04-29 15:56 | 4799.2559 | 108.3166 | 2 | 4 | 0.5000134 | 1.361757 | 0.6808967 | 0.01504455 | 3.569294e-06 | 0.02014196 | 4.422974e-06 |  | 0.000314616 |  |  |  | 24.30809 | -0.0007176399
2280 | 2022-04-29 15:56 | 4801.2575 | 110.3182 | 2 | 4 | 0.499979 | 1.362395 | 0.6811689 | 0.01532254 | 3.569294e-06 | 0.02052065 | 4.422974e-06 | [5 empty] | 24.30809 | -0.0007176399
2281 | 2022-04-29 15:56 | 4803.2591 | 112.3198 | 2 | 4 | 0.4999571 | 1.363031 | 0.681457 | 0.01560033 | 3.569294e-06 | 0.02089925 | 4.422974e-06 | [5 empty] | 24.30809 | -0.0007176399
2282 | 2022-04-29 15:56 | 4805.2608 | 114.3215 | 2 | 4 | 0.4999561 | 1.363572 | 0.6817261 | 0.01587857 | 3.569294e-06 | 0.02127861 | 4.422974e-06 |  | 0.0002436351 |  |  |  | 24.30809 | -0.0007176399
2283 | 2022-04-29 15:56 | 4807.2617 | 116.3224 | 2 | 4 | 0.4998436 | 1.364232 | 0.6819026 | 0.01615631 | 3.569294e-06 | 0.02165747 | 4.422974e-06 |  |  |  | 0.4715986 |  | 24.30809 | -0.0007176399
2284 | 2022-04-29 15:56 | 4809.2633 | 118.324 | 2 | 4 | 0.5000019 | 1.36469 | 0.6823476 | 0.01643433 | 3.569294e-06 | 0.02203686 | 4.422974e-06 |  | 0.0003044122 |  |  |  | 24.30809 | -0.0007176399
2285 | 2022-04-29 15:56 | 4811.2649 | 120.3256 | 2 | 4 | 0.5000153 | 1.365307 | 0.6826744 | 0.01671225 | 3.569294e-06 | 0.02241627 | 4.422974e-06 | [5 empty] | 24.30809 | -0.0007176399
2286 | 2022-04-29 15:56 | 4813.2672 | 122.3279 | 2 | 4 | 0.4999504 | 1.365892 | 0.6828783 | 0.01699041 | 3.569294e-06 | 0.02279618 | 4.422974e-06 |  | 0.0003690754 |  |  |  | 24.30809 | -0.0007176399
2287 | 2022-04-29 15:56 | 4815.2682 | 124.3289 | 2 | 4 | 0.5000229 | 1.366396 | 0.6832293 | 0.0172683 | 3.569294e-06 | 0.02317588 | 4.422974e-06 | [5 empty] | 24.30809 | -0.0007176399
2288 | 2022-04-29 15:57 | 4817.2698 | 126.3305 | 2 | 4 | 0.4999237 | 1.366994 | 0.6833927 | 0.0175462 | 3.569294e-06 | 0.02355574 | 4.422974e-06 |  | 0.0003994721 |  |  | 2.155593 | 24.30809 | -0.0007176399
2289 | 2022-04-29 15:57 | 4819.2713 | 128.332 | 2 | 4 | 0.4999561 | 1.367522 | 0.683701 | 0.01782411 | 3.569294e-06 | 0.02393576 | 4.422974e-06 |  | 0.0004164123 |  |  |  | 24.30809 | -0.0007176399
2290 | 2022-04-29 15:57 | 4821.2722 | 130.3329 | 2 | 4 | 0.49998 | 1.368121 | 0.6840331 | 0.01810206 | 3.569294e-06 | 0.02431598 | 4.422974e-06 | [5 empty] | 24.30809 | -0.0007176399
2291 | 2022-04-29 15:57 | 4823.2723 | 132.333 | 2 | 4 | 0.4999981 | 1.368589 | 0.6842919 | 0.01837954 | 3.569294e-06 | 0.02469571 | 4.422974e-06 | [5 empty] | 24.30809 | -0.0007176399
2292 | 2022-04-29 15:57 | 4825.2723 | 134.333 | 2 | 4 | 0.4999666 | 1.36908 | 0.6844943 | 0.01865767 | 3.569294e-06 | 0.02507649 | 4.422974e-06 |  | 0.000212715 |  | 0.4999743 |  | 24.30809 | -0.0007176399
2293 | 2022-04-29 15:57 | 4827.2738 | 136.3345 | 2 | 4 | 0.4999561 | 1.369595 | 0.6847374 | 0.01893564 | 3.569294e-06 | 0.02545716 | 4.422974e-06 | [5 empty] | 24.30809 | -0.0007176399
2294 | 2022-04-29 15:57 | 4829.2755 | 138.3362 | 2 | 4 | 0.5000019 | 1.370202 | 0.6851036 | 0.01921367 | 3.569294e-06 | 0.02583808 | 4.422974e-06 | [5 empty] | 24.30809 | -0.0007176399
2295 | 2022-04-29 15:57 | 4831.2755 | 140.3362 | 2 | 4 | 0.4999952 | 1.370569 | 0.6852779 | 0.01949141 | 3.569294e-06 | 0.02621873 | 4.422974e-06 |  | 0.0002353418 |  |  |  | 24.30809 | -0.0007176399
2296 | 2022-04-29 15:57 | 4833.2768 | 142.3375 | 2 | 4 | 0.4999933 | 1.371206 | 0.6855938 | 0.01976931 | 3.569294e-06 | 0.02659976 | 4.422974e-06 | [5 empty] | 24.30809 | -0.0007176399
2297 | 2022-04-29 15:57 | 4835.277 | 144.3377 | 2 | 4 | 0.4999886 | 1.371647 | 0.6858079 | 0.02004714 | 3.569294e-06 | 0.02698081 | 4.422974e-06 | [5 empty] | 24.30809 | -0.0007176399
2298 | 2022-04-29 15:57 | 4837.2788 | 146.3395 | 2 | 4 | 0.4999466 | 1.372108 | 0.6859807 | 0.02032518 | 3.569294e-06 | 0.02736231 | 4.422974e-06 |  | 0.0002263909 |  |  |  | 24.30809 | -0.0007176399
2299 | 2022-04-29 15:57 | 4839.28 | 148.3407 | 2 | 4 | 0.4999905 | 1.372713 | 0.6863435 | 0.02060309 | 3.569294e-06 | 0.02774375 | 4.422974e-06 | [5 empty] | 24.30809 | -0.0007176399
2300 | 2022-04-29 15:57 | 4841.2803 | 150.341 | 2 | 4 | 0.4999371 | 1.373159 | 0.6864931 | 0.02088061 | 3.569294e-06 | 0.0281248 | 4.422974e-06 | [5 empty] | 24.30809 | -0.0007176399
2301 | 2022-04-29 15:57 | 4843.282 | 152.3428 | 2 | 4 | 0.4999447 | 1.373698 | 0.686773 | 0.02115903 | 3.569294e-06 | 0.02850723 | 4.422974e-06 |  | 0.000194643 |  |  |  | 24.30809 | -0.0007176399
2302 | 2022-04-29 15:57 | 4845.2833 | 154.344 | 2 | 4 | 0.5000038 | 1.374059 | 0.6870347 | 0.02143686 | 3.569294e-06 | 0.02888898 | 4.422974e-06 |  |  |  | 0.5494127 |  | 24.30809 | -0.0007176399
2303 | 2022-04-29 15:57 | 4847.2852 | 156.3459 | 2 | 4 | 0.4999332 | 1.37452 | 0.6871682 | 0.021715 | 3.569294e-06 | 0.02927129 | 4.422974e-06 |  | 0.0002958743 |  |  |  | 24.30809 | -0.0007176399
2304 | 2022-04-29 15:57 | 4849.2854 | 158.3461 | 2 | 4 | 0.4999924 | 1.375124 | 0.6875515 | 0.02199273 | 3.569294e-06 | 0.02965317 | 4.422974e-06 | [5 empty] | 24.30809 | -0.0007176399
2305 | 2022-04-29 15:57 | 4851.2868 | 160.3475 | 2 | 4 | 0.4999981 | 1.375646 | 0.6878204 | 0.0222707 | 3.569294e-06 | 0.03003551 | 4.422974e-06 | [5 empty] | 24.30809 | -0.0007176399
2306 | 2022-04-29 15:57 | 4853.2877 | 162.3485 | 2 | 4 | 0.4999142 | 1.376086 | 0.6879249 | 0.02254862 | 3.569294e-06 | 0.03041791 | 4.422974e-06 |  | 0.0001996241 |  |  |  | 24.30809 | -0.0007176399
2307 | 2022-04-29 15:57 | 4855.2892 | 164.3499 | 2 | 4 | 0.4999933 | 1.376472 | 0.6882268 | 0.02282635 | 3.569294e-06 | 0.03080019 | 4.422974e-06 | [5 empty] | 24.30809 | -0.0007176399
2308 | 2022-04-29 15:57 | 4857.2898 | 166.3505 | 2 | 4 | 0.4999695 | 1.376968 | 0.688442 | 0.02310433 | 3.569294e-06 | 0.03118293 | 4.422974e-06 |  |  |  |  | 1.792342 | 24.30809 | -0.0007176399
2309 | 2022-04-29 15:57 | 4859.2905 | 168.3512 | 2 | 4 | 0.4999409 | 1.377493 | 0.6886651 | 0.02338213 | 3.569294e-06 | 0.03156554 | 4.422974e-06 |  | 0.0002794388 |  |  |  | 24.30809 | -0.0007176399
2310 | 2022-04-29 15:57 | 4861.291 | 170.3517 | 2 | 4 | 0.4998808 | 1.377849 | 0.6887603 | 0.0236599 | 3.569294e-06 | 0.03194824 | 4.422974e-06 | [5 empty] | 24.30809 | -0.0007176399
2311 | 2022-04-29 15:57 | 4863.2925 | 172.3532 | 2 | 4 | 0.5000048 | 1.378357 | 0.6891851 | 0.02393791 | 3.569294e-06 | 0.0323314 | 4.422974e-06 |  | 0.0002720559 |  |  |  | 24.30809 | -0.0007176399
2312 | 2022-04-29 15:57 | 4865.2925 | 174.3532 | 2 | 4 | 0.4999084 | 1.378805 | 0.6892762 | 0.02421566 | 3.569294e-06 | 0.03271433 | 4.422974e-06 | [5 empty] | 24.30809 | -0.0007176399
2313 | 2022-04-29 15:57 | 4867.2926 | 176.3533 | 2 | 4 | 0.4999075 | 1.379136 | 0.6894404 | 0.02449344 | 3.569294e-06 | 0.03309742 | 4.422974e-06 |  |  |  | 0.6203361 |  | 24.30809 | -0.0007176399
2314 | 2022-04-29 15:57 | 4869.2936 | 178.3543 | 2 | 4 | 0.4999151 | 1.379575 | 0.6896704 | 0.02477145 | 3.569294e-06 | 0.03348095 | 4.422974e-06 |  | 0.0002665528 |  |  |  | 24.30809 | -0.0007176399
2315 | 2022-04-29 15:57 | 4871.2951 | 180.3558 | 2 | 4 | 0.499938 | 1.380133 | 0.6899809 | 0.02504944 | 3.569294e-06 | 0.03386457 | 4.422974e-06 | [5 empty] | 24.30809 | -0.0007176399
2316 | 2022-04-29 15:57 | 4873.2966 | 182.3573 | 2 | 4 | 0.4998999 | 1.380459 | 0.6900913 | 0.02532706 | 3.569294e-06 | 0.03424779 | 4.422974e-06 | [5 empty] | 24.30809 | -0.0007176399
2317 | 2022-04-29 15:57 | 4875.2969 | 184.3576 | 2 | 4 | 0.5000391 | 1.380868 | 0.690488 | 0.02560502 | 3.569294e-06 | 0.03463161 | 4.422974e-06 |  | 0.0001996007 |  |  |  | 24.30809 | -0.0007176399
2318 | 2022-04-29 15:58 | 4877.2975 | 186.3582 | 2 | 4 | 0.4999647 | 1.381258 | 0.6905802 | 0.02588287 | 3.569294e-06 | 0.03501539 | 4.422974e-06 | [5 empty] | 24.30809 | -0.0007176399
2319 | 2022-04-29 15:58 | 4879.2989 | 188.3596 | 2 | 4 | 0.4999027 | 1.381732 | 0.6907316 | 0.02616081 | 3.569294e-06 | 0.03539941 | 4.422974e-06 | [5 empty] | 24.30809 | -0.0007176399
2320 | 2022-04-29 15:58 | 4881.2992 | 190.3599 | 2 | 4 | 0.4999018 | 1.382137 | 0.6909328 | 0.0264388 | 3.569294e-06 | 0.03578361 | 4.422974e-06 |  | 0.0001886114 |  |  |  | 24.30809 | -0.0007176399
2321 | 2022-04-29 15:58 | 4883.3008 | 192.3615 | 2 | 4 | 0.4999027 | 1.382601 | 0.691166 | 0.02671677 | 3.569294e-06 | 0.03616792 | 4.422974e-06 | [5 empty] | 24.30809 | -0.0007176399
2322 | 2022-04-29 15:58 | 4885.3016 | 194.3623 | 2 | 4 | 0.499917 | 1.383112 | 0.6914412 | 0.02699457 | 3.569294e-06 | 0.0365521 | 4.422974e-06 | [5 empty] | 24.30809 | -0.0007176399
2323 | 2022-04-29 15:58 | 4887.3033 | 196.364 | 2 | 4 | 0.4999628 | 1.383407 | 0.691652 | 0.02727265 | 3.569294e-06 | 0.03693678 | 4.422974e-06 |  | 0.0001643586 |  |  |  | 24.30809 | -0.0007176399
2324 | 2022-04-29 15:58 | 4889.3041 | 198.3649 | 2 | 4 | 0.499917 | 1.383798 | 0.6917841 | 0.02755037 | 3.569294e-06 | 0.03732107 | 4.422974e-06 | [5 empty] | 24.30809 | -0.0007176399
2325 | 2022-04-29 15:58 | 4891.3057 | 200.3664 | 2 | 4 | 0.4999065 | 1.384284 | 0.6920126 | 0.02782834 | 3.569294e-06 | 0.03770583 | 4.422974e-06 |  |  |  | 0.6498273 |  | 24.30809 | -0.0007176399
2326 | 2022-04-29 15:58 | 4893.3074 | 202.3681 | 2 | 4 | 0.5000286 | 1.384723 | 0.6924011 | 0.0281064 | 3.569294e-06 | 0.03809083 | 4.422974e-06 |  | 0.0002987647 |  |  |  | 24.30809 | -0.0007176399
2327 | 2022-04-29 15:58 | 4895.3075 | 204.3682 | 2 | 4 | 0.5000381 | 1.385165 | 0.6926353 | 0.0283843 | 3.569294e-06 | 0.03847572 | 4.422974e-06 | [5 empty] | 24.30809 | -0.0007176399
2328 | 2022-04-29 15:58 | 4897.3098 | 206.3705 | 2 | 4 | 0.4999666 | 1.385551 | 0.6927292 | 0.02866235 | 3.569294e-06 | 0.03886094 | 4.422974e-06 | [5 empty] | 24.30809 | -0.0007176399
2329 | 2022-04-29 15:58 | 4899.3115 | 208.3722 | 2 | 4 | 0.5000219 | 1.385851 | 0.6929559 | 0.02894035 | 3.569294e-06 | 0.03924619 | 4.422974e-06 |  | 0.0001760812 |  |  |  | 24.30809 | -0.0007176399
2330 | 2022-04-29 15:58 | 4901.3129 | 210.3736 | 2 | 4 | 0.4999609 | 1.386245 | 0.6930683 | 0.02921829 | 3.569294e-06 | 0.03963147 | 4.422974e-06 | [5 empty] | 24.30809 | -0.0007176399
2331 | 2022-04-29 15:58 | 4903.3148 | 212.3755 | 2 | 4 | 0.5000343 | 1.386625 | 0.6933601 | 0.02949638 | 3.569294e-06 | 0.04001706 | 4.422974e-06 | [5 empty] | 24.30809 | -0.0007176399
2332 | 2022-04-29 15:58 | 4905.3147 | 214.3754 | 2 | 4 | 0.4999895 | 1.386996 | 0.6934834 | 0.02977409 | 3.569294e-06 | 0.04040223 | 4.422974e-06 |  |  |  |  | 1.505402 | 24.30809 | -0.0007176399
2333 | 2022-04-29 15:58 | 4907.3159 | 216.3766 | 2 | 4 | 0.4999771 | 1.387373 | 0.6936547 | 0.03005204 | 3.569294e-06 | 0.04078782 | 4.422974e-06 |  | 0.0001594511 |  |  |  | 24.30809 | -0.0007176399
2334 | 2022-04-29 15:58 | 4909.3162 | 218.3769 | 2 | 4 | 0.5000219 | 1.38782 | 0.6939404 | 0.03032977 | 3.569294e-06 | 0.04117323 | 4.422974e-06 | [5 empty] | 24.30809 | -0.0007176399
2335 | 2022-04-29 15:58 | 4911.3184 | 220.3791 | 2 | 4 | 0.5000477 | 1.388249 | 0.6941907 | 0.03060791 | 3.569294e-06 | 0.04155932 | 4.422974e-06 | [5 empty] | 24.30809 | -0.0007176399
2336 | 2022-04-29 15:58 | 4913.3186 | 222.3794 | 2 | 4 | 0.4999638 | 1.388488 | 0.6941937 | 0.03088549 | 3.569294e-06 | 0.04194473 | 4.422974e-06 |  | 0.0001967452 |  |  |  | 24.30809 | -0.0007176399
2337 | 2022-04-29 15:58 | 4915.3195 | 224.3802 | 2 | 4 | 0.5000553 | 1.388926 | 0.6945398 | 0.03116324 | 3.569294e-06 | 0.04233047 | 4.422974e-06 | [5 empty] | 24.30809 | -0.0007176399
2338 | 2022-04-29 15:58 | 4917.3196 | 226.3804 | 2 | 4 | 0.4999723 | 1.389325 | 0.694624 | 0.03144118 | 3.569294e-06 | 0.04271659 | 4.422974e-06 |  |  |  | 0.7157223 |  | 24.30809 | -0.0007176399
2339 | 2022-04-29 15:58 | 4919.3209 | 228.3816 | 2 | 4 | 0.5000324 | 1.389649 | 0.6948695 | 0.03171924 | 3.569294e-06 | 0.04310298 | 4.422974e-06 |  | 0.0001910473 |  |  |  | 24.30809 | -0.0007176399
2340 | 2022-04-29 15:58 | 4921.3219 | 230.3827 | 2 | 4 | 0.4998999 | 1.390049 | 0.6948854 | 0.0319971 | 3.569294e-06 | 0.04348918 | 4.422974e-06 | [5 empty] | 24.30809 | -0.0007176399
2341 | 2022-04-29 15:58 | 4923.323 | 232.3837 | 2 | 4 | 0.5000095 | 1.390449 | 0.6952377 | 0.03227516 | 3.569294e-06 | 0.04387578 | 4.422974e-06 | [5 empty] | 24.30809 | -0.0007176399
2342 | 2022-04-29 15:58 | 4925.3236 | 234.3843 | 2 | 4 | 0.4999657 | 1.390824 | 0.6953643 | 0.03255302 | 3.569294e-06 | 0.04426221 | 4.422974e-06 | [5 empty] | 24.30809 | -0.0007176399
2343 | 2022-04-29 15:58 | 4927.3253 | 236.386 | 2 | 4 | 0.5000381 | 1.391205 | 0.6956555 | 0.03283077 | 3.569294e-06 | 0.0446486 | 4.422974e-06 |  | 0.0001400913 |  |  |  | 24.30809 | -0.0007176399
2344 | 2022-04-29 15:58 | 4929.3253 | 238.386 | 2 | 4 | 0.4999418 | 1.391523 | 0.6956805 | 0.03310858 | 3.569294e-06 | 0.04503515 | 4.422974e-06 | [5 empty] | 24.30809 | -0.0007176399
2345 | 2022-04-29 15:58 | 4931.3269 | 240.3876 | 2 | 4 | 0.4999638 | 1.391918 | 0.6959086 | 0.03338663 | 3.569294e-06 | 0.04542214 | 4.422974e-06 | [5 empty] | 24.30809 | -0.0007176399
2346 | 2022-04-29 15:58 | 4933.3285 | 242.3892 | 2 | 4 | 0.4999723 | 1.39218 | 0.6960514 | 0.03366454 | 3.569294e-06 | 0.04580903 | 4.422974e-06 |  | 0.0001871486 |  |  |  | 24.30809 | -0.0007176399
2347 | 2022-04-29 15:59 | 4935.3289 | 244.3896 | 2 | 4 | 0.4999981 | 1.39261 | 0.6963024 | 0.03394247 | 3.569294e-06 | 0.04619605 | 4.422974e-06 | [5 empty] | 24.30809 | -0.0007176399
2348 | 2022-04-29 15:59 | 4937.3299 | 246.3906 | 2 | 4 | 0.5000134 | 1.392849 | 0.6964432 | 0.03422032 | 3.569294e-06 | 0.04658306 | 4.422974e-06 | [5 empty] | 24.30809 | -0.0007176399
2349 | 2022-04-29 15:59 | 4939.3302 | 248.3909 | 2 | 4 | 0.5000296 | 1.393259 | 0.6966707 | 0.03449825 | 3.569294e-06 | 0.04697026 | 4.422974e-06 |  | 0.000241498 |  |  |  | 24.30809 | -0.0007176399
2350 | 2022-04-29 15:59 | 4941.331 | 250.3917 | 2 | 4 | 0.5000257 | 1.393684 | 0.6968778 | 0.0347759 | 3.569294e-06 | 0.04735718 | 4.422974e-06 | [5 empty] | 24.30809 | -0.0007176399
2351 | 2022-04-29 15:59 | 4943.332 | 252.3927 | 2 | 4 | 0.4999533 | 1.394046 | 0.6969579 | 0.03505411 | 3.569294e-06 | 0.04774497 | 4.422974e-06 |  |  |  | 0.7635027 |  | 24.30809 | -0.0007176399
2352 | 2022-04-29 15:59 | 4945.3334 | 254.3941 | 2 | 4 | 0.5000067 | 1.394411 | 0.6972148 | 0.03533205 | 3.569294e-06 | 0.04813251 | 4.422974e-06 | [5 empty] | 24.30809 | -0.0007176399
2353 | 2022-04-29 15:59 | 4947.3343 | 256.395 | 2 | 4 | 0.5000029 | 1.394617 | 0.6973125 | 0.0356097 | 3.569294e-06 | 0.04851972 | 4.422974e-06 |  | 0.0001277966 |  |  |  | 24.30809 | -0.0007176399
2354 | 2022-04-29 15:59 | 4949.3347 | 258.3954 | 2 | 4 | 0.4999266 | 1.394969 | 0.6973821 | 0.0358876 | 3.569294e-06 | 0.04890739 | 4.422974e-06 | [5 empty] | 24.30809 | -0.0007176399
2355 | 2022-04-29 15:59 | 4951.336 | 260.3967 | 2 | 4 | 0.4998941 | 1.395438 | 0.6975712 | 0.03616575 | 3.569294e-06 | 0.0492955 | 4.422974e-06 | [5 empty] | 24.30809 | -0.0007176399
2356 | 2022-04-29 15:59 | 4953.3373 | 262.398 | 2 | 4 | 0.5000277 | 1.39579 | 0.6979337 | 0.0364435 | 3.569294e-06 | 0.04968315 | 4.422974e-06 |  | 0.0002019693 |  |  |  | 24.30809 | -0.0007176399
2357 | 2022-04-29 15:59 | 4955.3376 | 264.3983 | 2 | 4 | 0.5001154 | 1.395996 | 0.6981591 | 0.03672136 | 3.569294e-06 | 0.05007104 | 4.422974e-06 | [5 empty] | 24.30809 | -0.0007176399
2358 | 2022-04-29 15:59 | 4957.3384 | 266.3992 | 2 | 4 | 0.4999704 | 1.396482 | 0.6981997 | 0.03699928 | 3.569294e-06 | 0.05045911 | 4.422974e-06 | [5 empty] | 24.30809 | -0.0007176399
2359 | 2022-04-29 15:59 | 4959.3387 | 268.3994 | 2 | 4 | 0.5001135 | 1.396571 | 0.698444 | 0.03727731 | 3.569294e-06 | 0.05084744 | 4.422974e-06 |  |  |  |  | 1.306044 | 24.30809 | -0.0007176399
2360 | 2022-04-29 15:59 | 4961.3392 | 270.3999 | 2 | 4 | 0.4999447 | 1.397192 | 0.6985187 | 0.0375551 | 3.569294e-06 | 0.05123552 | 4.422974e-06 |  | 0.0001669847 |  |  |  | 24.30809 | -0.0007176399
2361 | 2022-04-29 15:59 | 4963.3396 | 272.4003 | 2 | 4 | 0.4999371 | 1.397394 | 0.6986091 | 0.03783277 | 3.569294e-06 | 0.05162352 | 4.422974e-06 | [5 empty] | 24.30809 | -0.0007176399
2362 | 2022-04-29 15:59 | 4965.3401 | 274.4008 | 2 | 4 | 0.5000067 | 1.397695 | 0.6988569 | 0.03811065 | 3.569294e-06 | 0.05201192 | 4.422974e-06 | [5 empty] | 24.30809 | -0.0007176399
2363 | 2022-04-29 15:59 | 4967.3403 | 276.401 | 2 | 4 | 0.4999399 | 1.398122 | 0.698977 | 0.03838847 | 3.569294e-06 | 0.05240032 | 4.422974e-06 | [5 empty] | 24.30809 | -0.0007176399
2364 | 2022-04-29 15:59 | 4969.3409 | 278.4016 | 2 | 4 | 0.5 | 1.398384 | 0.699192 | 0.03866631 | 3.569294e-06 | 0.05278884 | 4.422974e-06 |  | 0.0001525604 |  |  |  | 24.30809 | -0.0007176399
2365 | 2022-04-29 15:59 | 4971.3409 | 280.4016 | 2 | 4 | 0.4999895 | 1.398874 | 0.6994223 | 0.03894412 | 3.569294e-06 | 0.05317741 | 4.422974e-06 | [5 empty] | 24.30809 | -0.0007176399
2366 | 2022-04-29 15:59 | 4973.3419 | 282.4026 | 2 | 4 | 0.4999809 | 1.39899 | 0.6994683 | 0.03922193 | 3.569294e-06 | 0.05356606 | 4.422974e-06 |  |  |  | 0.8301968 |  | 24.30809 | -0.0007176399
2367 | 2022-04-29 15:59 | 4975.3428 | 284.4035 | 2 | 4 | 0.4997911 | 1.399439 | 0.6994272 | 0.0394998 | 3.569294e-06 | 0.0539549 | 4.422974e-06 |  | 0.0001877484 |  |  |  | 24.30809 | -0.0007176399
2368 | 2022-04-29 15:59 | 4977.3443 | 286.405 | 2 | 4 | 0.4998751 | 1.399789 | 0.6997197 | 0.03977784 | 3.569294e-06 | 0.05434407 | 4.422974e-06 | [5 empty] | 24.30809 | -0.0007176399
2369 | 2022-04-29 15:59 | 4979.345 | 288.4057 | 2 | 4 | 0.4998989 | 1.400114 | 0.6999154 | 0.04005545 | 3.569294e-06 | 0.05473273 | 4.422974e-06 | [5 empty] | 24.30809 | -0.0007176399
2370 | 2022-04-29 15:59 | 4981.3452 | 290.4059 | 2 | 4 | 0.4999962 | 1.400378 | 0.7001837 | 0.04033327 | 3.569294e-06 | 0.05512176 | 4.422974e-06 | [5 empty] | 24.30809 | -0.0007176399
2371 | 2022-04-29 15:59 | 4983.3459 | 292.4066 | 2 | 4 | 0.5000954 | 1.400709 | 0.7004881 | 0.04061108 | 3.569294e-06 | 0.05551087 | 4.422974e-06 |  | 0.0001500545 |  |  |  | 24.30809 | -0.0007176399
2372 | 2022-04-29 15:59 | 4985.3467 | 294.4075 | 2 | 4 | 0.4999628 | 1.400968 | 0.7004319 | 0.04088917 | 3.569294e-06 | 0.05590047 | 4.422974e-06 | [5 empty] | 24.30809 | -0.0007176399
2373 | 2022-04-29 15:59 | 4987.3468 | 296.4076 | 2 | 4 | 0.4999456 | 1.401367 | 0.7006073 | 0.04116674 | 3.569294e-06 | 0.05628941 | 4.422974e-06 | [5 empty] | 24.30809 | -0.0007176399
2374 | 2022-04-29 15:59 | 4989.3484 | 298.4091 | 2 | 4 | 0.4999371 | 1.401568 | 0.7006958 | 0.04144442 | 3.569294e-06 | 0.0566786 | 4.422974e-06 | [5 empty] | 24.30809 | -0.0007176399
2375 | 2022-04-29 15:59 | 4991.3498 | 300.4105 | 2 | 4 | 0.4999342 | 1.401876 | 0.7008458 | 0.04172271 | 3.569294e-06 | 0.05706875 | 4.422974e-06 |  | 0.000142235 |  |  |  | 24.30809 | -0.0007176399
2376 | 2022-04-29 15:59 | 4993.3501 | 302.4108 | 2 | 4 | 0.5000181 | 1.402204 | 0.7011274 | 0.04200028 | 3.569294e-06 | 0.05745795 | 4.422974e-06 | [5 empty] | 24.30809 | -0.0007176399
2377 | 2022-04-29 16:00 | 4995.3516 | 304.4123 | 2 | 4 | 0.5001774 | 1.402547 | 0.7015223 | 0.04227841 | 3.569294e-06 | 0.05784805 | 4.422974e-06 | [5 empty] | 24.30809 | -0.0007176399
2378 | 2022-04-29 16:00 | 4997.3525 | 306.4132 | 2 | 4 | 0.5000525 | 1.402817 | 0.7014821 | 0.0425564 | 3.569294e-06 | 0.05823801 | 4.422974e-06 | [5 empty] | 24.30809 | -0.0007176399
2379 | 2022-04-29 16:00 | 4999.3532 | 308.4139 | 2 | 4 | 0.4997635 | 1.403193 | 0.7012646 | 0.04283402 | 3.569294e-06 | 0.05862755 | 4.422974e-06 |  | 0.0001303569 |  |  |  | 24.30809 | -0.0007176399
2380 | 2022-04-29 16:00 | 5001.3535 | 310.4142 | 2 | 4 | 0.5000277 | 1.403416 | 0.7017469 | 0.0431121 | 3.569294e-06 | 0.0590178 | 4.422974e-06 | [5 empty] | 24.30809 | -0.0007176399
2381 | 2022-04-29 16:00 | 5003.3542 | 312.4149 | 2 | 4 | 0.500021 | 1.403729 | 0.701894 | 0.0433899 | 3.569294e-06 | 0.05940777 | 4.422974e-06 |  | 0.0002461772 |  |  |  | 24.30809 | -0.0007176399
2382 | 2022-04-29 16:00 | 5005.3559 | 314.4166 | 2 | 4 | 0.5000496 | 1.404104 | 0.7021216 | 0.04366797 | 3.569294e-06 | 0.05979819 | 4.422974e-06 |  |  |  | 0.8663458 |  | 24.30809 | -0.0007176399
2383 | 2022-04-29 16:00 | 5007.3575 | 316.4182 | 2 | 4 | 0.5001268 | 1.404461 | 0.7024086 | 0.04394609 | 3.569294e-06 | 0.06018877 | 4.422974e-06 | [5 empty] | 24.30809 | -0.0007176399
2384 | 2022-04-29 16:00 | 5009.3583 | 318.419 | 2 | 4 | 0.5001459 | 1.404818 | 0.702614 | 0.04422374 | 3.569294e-06 | 0.06057879 | 4.422974e-06 | [5 empty] | 24.30809 | -0.0007176399
2385 | 2022-04-29 16:00 | 5011.3599 | 320.4206 | 2 | 4 | 0.499958 | 1.404982 | 0.702432 | 0.04450181 | 3.569294e-06 | 0.06096948 | 4.422974e-06 |  | 0.0001675466 |  |  |  | 24.30809 | -0.0007176399
2386 | 2022-04-29 16:00 | 5013.3614 | 322.4221 | 2 | 4 | 0.499959 | 1.405291 | 0.7025879 | 0.04477985 | 3.569294e-06 | 0.0613602 | 4.422974e-06 | [5 empty] | 24.30809 | -0.0007176399
2387 | 2022-04-29 16:00 | 5015.3622 | 324.4229 | 2 | 4 | 0.5000038 | 1.405645 | 0.7028278 | 0.0450574 | 3.569294e-06 | 0.06175032 | 4.422974e-06 | [5 empty] | 24.30809 | -0.0007176399
2388 | 2022-04-29 16:00 | 5017.363 | 326.4237 | 2 | 4 | 0.5000229 | 1.406027 | 0.7030457 | 0.04533527 | 3.569294e-06 | 0.06214099 | 4.422974e-06 |  | 0.0001674809 |  |  |  | 24.30809 | -0.0007176399
2389 | 2022-04-29 16:00 | 5019.3639 | 328.4246 | 2 | 4 | 0.4999704 | 1.406193 | 0.7030549 | 0.04561314 | 3.569294e-06 | 0.06253171 | 4.422974e-06 | [5 empty] | 24.30809 | -0.0007176399
2390 | 2022-04-29 16:00 | 5021.3649 | 330.4256 | 2 | 4 | 0.4999418 | 1.40659 | 0.7032131 | 0.04589136 | 3.569294e-06 | 0.06292302 | 4.422974e-06 | [5 empty] | 24.30809 | -0.0007176399
2391 | 2022-04-29 16:00 | 5023.3654 | 332.4261 | 2 | 4 | 0.4999733 | 1.406756 | 0.7033404 | 0.04616907 | 3.569294e-06 | 0.06331369 | 4.422974e-06 | [5 empty] | 24.30809 | -0.0007176399
2392 | 2022-04-29 16:00 | 5025.3672 | 334.428 | 2 | 4 | 0.5000477 | 1.407147 | 0.7036406 | 0.04644726 | 3.569294e-06 | 0.06370512 | 4.422974e-06 |  | 0.0001491493 |  |  | 1.116349 | 24.30809 | -0.0007176399
2393 | 2022-04-29 16:00 | 5027.3682 | 336.4289 | 2 | 4 | 0.5000381 | 1.407391 | 0.7037491 | 0.04672519 | 3.569294e-06 | 0.06409627 | 4.422974e-06 | [5 empty] | 24.30809 | -0.0007176399
2394 | 2022-04-29 16:00 | 5029.3696 | 338.4303 | 2 | 4 | 0.4999828 | 1.407675 | 0.7038133 | 0.04700305 | 3.569294e-06 | 0.06448739 | 4.422974e-06 | [5 empty] | 24.30809 | -0.0007176399
2395 | 2022-04-29 16:00 | 5031.3704 | 340.4311 | 2 | 4 | 0.4999952 | 1.408015 | 0.7040007 | 0.0472804 | 3.569294e-06 | 0.06487788 | 4.422974e-06 | [5 empty] | 24.30809 | -0.0007176399
2396 | 2022-04-29 16:00 | 5033.3709 | 342.4317 | 2 | 4 | 0.4999056 | 1.408218 | 0.7039761 | 0.04755852 | 3.569294e-06 | 0.06526954 | 4.422974e-06 | [5 empty] | 24.30809 | -0.0007176399
2397 | 2022-04-29 16:00 | 5035.3713 | 344.432 | 2 | 4 | 0.4999199 | 1.40846 | 0.7041172 | 0.04783655 | 3.569294e-06 | 0.06566115 | 4.422974e-06 |  | 0.0001159107 |  |  |  | 24.30809 | -0.0007176399
2398 | 2022-04-29 16:00 | 5037.3713 | 346.432 | 2 | 4 | 0.4999971 | 1.40885 | 0.7044209 | 0.0481141 | 3.569294e-06 | 0.06605216 | 4.422974e-06 | [5 empty] | 24.30809 | -0.0007176399
2399 | 2022-04-29 16:00 | 5039.3713 | 348.432 | 2 | 4 | 0.499856 | 1.409059 | 0.7043266 | 0.04839209 | 3.569294e-06 | 0.06644385 | 4.422974e-06 |  |  |  | 0.9584002 |  | 24.30809 | -0.0007176399
2400 | 2022-04-29 16:00 | 5041.3723 | 350.433 | 2 | 4 | 0.4998655 | 1.409435 | 0.7045279 | 0.04866982 | 3.569294e-06 | 0.06683528 | 4.422974e-06 | [5 empty] | 24.30809 | -0.0007176399
2401 | 2022-04-29 16:00 | 5043.3738 | 352.4345 | 2 | 4 | 0.4999638 | 1.409704 | 0.704801 | 0.04894795 | 3.569294e-06 | 0.06722734 | 4.422974e-06 |  | 0.0001518279 |  |  |  | 24.30809 | -0.0007176399
2402 | 2022-04-29 16:00 | 5045.3745 | 354.4353 | 2 | 4 | 0.4999704 | 1.410035 | 0.7049758 | 0.04922565 | 3.569294e-06 | 0.06761888 | 4.422974e-06 | [5 empty] | 24.30809 | -0.0007176399
2403 | 2022-04-29 16:00 | 5047.3746 | 356.4353 | 2 | 4 | 0.4999609 | 1.410285 | 0.7050874 | 0.04950352 | 3.569294e-06 | 0.06801074 | 4.422974e-06 | [5 empty] | 24.30809 | -0.0007176399
2404 | 2022-04-29 16:00 | 5049.3756 | 358.4363 | 2 | 4 | 0.4999952 | 1.410617 | 0.7053017 | 0.0497814 | 3.569294e-06 | 0.06840269 | 4.422974e-06 |  | 0.0001593114 |  |  |  | 24.30809 | -0.0007176399
2405 | 2022-04-29 16:00 | 5051.3761 | 360.4368 | 2 | 4 | 0.5000162 | 1.410835 | 0.7054404 | 0.05005915 | 3.569294e-06 | 0.06879454 | 4.422974e-06 | [5 empty] | 24.30809 | -0.0007176399
2406 | 2022-04-29 16:00 | 5053.377 | 362.4377 | 2 | 4 | 0.4999895 | 1.411096 | 0.7055332 | 0.05033711 | 3.569294e-06 | 0.06918676 | 4.422974e-06 | [5 empty] | 24.30809 | -0.0007176399
2407 | 2022-04-29 16:01 | 5055.3781 | 364.4388 | 2 | 4 | 0.4999762 | 1.41144 | 0.7056864 | 0.05061501 | 3.569294e-06 | 0.06957896 | 4.422974e-06 | [5 empty] | 24.30809 | -0.0007176399
2408 | 2022-04-29 16:01 | 5057.3795 | 366.4403 | 2 | 4 | 0.499979 | 1.411746 | 0.7058434 | 0.05089308 | 3.569294e-06 | 0.06997151 | 4.422974e-06 | [5 empty] | 24.30809 | -0.0007176399
2409 | 2022-04-29 16:01 | 5059.382 | 368.4427 | 2 | 4 | 0.4999132 | 1.411958 | 0.7058564 | 0.05117108 | 3.569294e-06 | 0.07036402 | 4.422974e-06 |  | 0.0001143144 |  |  |  | 24.30809 | -0.0007176399
2410 | 2022-04-29 16:01 | 5061.3842 | 370.4449 | 2 | 4 | 0.4999342 | 1.412291 | 0.7060526 | 0.05144911 | 3.569294e-06 | 0.07075665 | 4.422974e-06 | [5 empty] | 24.30809 | -0.0007176399
2411 | 2022-04-29 16:01 | 5063.3843 | 372.445 | 2 | 4 | 0.4999971 | 1.41248 | 0.7062359 | 0.05172686 | 3.569294e-06 | 0.07114895 | 4.422974e-06 | [5 empty] | 24.30809 | -0.0007176399
2412 | 2022-04-29 16:01 | 5065.3845 | 374.4452 | 2 | 4 | 0.5000029 | 1.412823 | 0.7064156 | 0.05200471 | 3.569294e-06 | 0.0715415 | 4.422974e-06 | [5 empty] | 24.30809 | -0.0007176399
2413 | 2022-04-29 16:01 | 5067.386 | 376.4467 | 2 | 4 | 0.5000324 | 1.413077 | 0.7065843 | 0.05228275 | 3.569294e-06 | 0.07193436 | 4.422974e-06 |  | 0.0001299191 |  |  |  | 24.30809 | -0.0007176399
2414 | 2022-04-29 16:01 | 5069.3876 | 378.4483 | 2 | 4 | 0.4999046 | 1.413346 | 0.7065382 | 0.05256046 | 3.569294e-06 | 0.07232685 | 4.422974e-06 | [5 empty] | 24.30809 | -0.0007176399
2415 | 2022-04-29 16:01 | 5071.3877 | 380.4484 | 2 | 4 | 0.4999895 | 1.413644 | 0.7068072 | 0.05283829 | 3.569294e-06 | 0.07271957 | 4.422974e-06 | [5 empty] | 24.30809 | -0.0007176399
2416 | 2022-04-29 16:01 | 5073.3885 | 382.4492 | 2 | 4 | 0.4999809 | 1.413839 | 0.7068925 | 0.05311642 | 3.569294e-06 | 0.07311279 | 4.422974e-06 | [5 empty] | 24.30809 | -0.0007176399
2417 | 2022-04-29 16:01 | 5075.3903 | 384.451 | 2 | 4 | 0.4999018 | 1.414156 | 0.7069391 | 0.05339451 | 3.569294e-06 | 0.07350603 | 4.422974e-06 |  |  |  | 0.9933002 |  | 24.30809 | -0.0007176399
2418 | 2022-04-29 16:01 | 5077.3918 | 386.4525 | 2 | 4 | 0.499939 | 1.414448 | 0.7071377 | 0.05367241 | 3.569294e-06 | 0.07389909 | 4.422974e-06 |  | 0.0001083004 |  |  |  | 24.30809 | -0.0007176399
2419 | 2022-04-29 16:01 | 5079.3919 | 388.4526 | 2 | 4 | 0.5000801 | 1.414649 | 0.7074378 | 0.05395019 | 3.569294e-06 | 0.07429205 | 4.422974e-06 | [5 empty] | 24.30809 | -0.0007176399
2420 | 2022-04-29 16:01 | 5081.3942 | 390.4549 | 2 | 4 | 0.5000849 | 1.415006 | 0.7076231 | 0.05422818 | 3.569294e-06 | 0.07468537 | 4.422974e-06 | [5 empty] | 24.30809 | -0.0007176399
2421 | 2022-04-29 16:01 | 5083.3944 | 392.4551 | 2 | 4 | 0.5000048 | 1.415147 | 0.7075803 | 0.05450585 | 3.569294e-06 | 0.07507833 | 4.422974e-06 | [5 empty] | 24.30809 | -0.0007176399
2422 | 2022-04-29 16:01 | 5085.3944 | 394.4551 | 2 | 4 | 0.5000229 | 1.415484 | 0.7077744 | 0.05478392 | 3.569294e-06 | 0.07547192 | 4.422974e-06 | [5 empty] | 24.30809 | -0.0007176399
2423 | 2022-04-29 16:01 | 5087.395 | 396.4557 | 2 | 4 | 0.5000029 | 1.41582 | 0.7079141 | 0.05506168 | 3.569294e-06 | 0.07586517 | 4.422974e-06 |  | 0.0001185046 |  |  |  | 24.30809 | -0.0007176399
2424 | 2022-04-29 16:01 | 5089.3967 | 398.4574 | 2 | 4 | 0.4999275 | 1.415978 | 0.7078863 | 0.05533961 | 3.569294e-06 | 0.07625872 | 4.422974e-06 | [5 empty] | 24.30809 | -0.0007176399
2425 | 2022-04-29 16:01 | 5091.3985 | 400.4592 | 2 | 4 | 0.4999266 | 1.416321 | 0.7080565 | 0.05561776 | 3.569294e-06 | 0.07665264 | 4.422974e-06 | [5 empty] | 24.30809 | -0.0007176399
2426 | 2022-04-29 16:01 | 5093.3991 | 402.4598 | 2 | 4 | 0.4999456 | 1.416488 | 0.7081669 | 0.05589533 | 3.569294e-06 | 0.07704583 | 4.422974e-06 | [5 empty] | 24.30809 | -0.0007176399
2427 | 2022-04-29 16:01 | 5095.3991 | 404.4598 | 2 | 4 | 0.4999838 | 1.416873 | 0.7084135 | 0.05617309 | 3.569294e-06 | 0.07743937 | 4.422974e-06 |  |  |  |  | 1.008263 | 24.30809 | -0.0007176399
2428 | 2022-04-29 16:01 | 5097.4007 | 406.4614 | 2 | 4 | 0.5000353 | 1.417154 | 0.708627 | 0.05645076 | 3.569294e-06 | 0.07783283 | 4.422974e-06 |  | 0.0001109355 |  |  |  | 24.30809 | -0.0007176399
2429 | 2022-04-29 16:01 | 5099.4024 | 408.4631 | 2 | 4 | 0.5000362 | 1.417316 | 0.7087093 | 0.0567293 | 3.569294e-06 | 0.07822761 | 4.422974e-06 | [5 empty] | 24.30809 | -0.0007176399
2430 | 2022-04-29 16:01 | 5101.4032 | 410.4639 | 2 | 4 | 0.4999304 | 1.417634 | 0.7087183 | 0.05700715 | 3.569294e-06 | 0.07862148 | 4.422974e-06 | [5 empty] | 24.30809 | -0.0007176399
2431 | 2022-04-29 16:01 | 5103.4033 | 412.4641 | 2 | 4 | 0.4999933 | 1.417822 | 0.7089015 | 0.05728503 | 3.569294e-06 | 0.07901546 | 4.422974e-06 | [5 empty] | 24.30809 | -0.0007176399
2432 | 2022-04-29 16:01 | 5105.4041 | 414.4648 | 2 | 4 | 0.5000324 | 1.418085 | 0.7090884 | 0.05756279 | 3.569294e-06 | 0.07940937 | 4.422974e-06 |  | 0.0001117276 |  |  |  | 24.30809 | -0.0007176399
2433 | 2022-04-29 16:01 | 5107.4043 | 416.4651 | 2 | 4 | 0.4999733 | 1.418409 | 0.7091666 | 0.05784072 | 3.569294e-06 | 0.07980356 | 4.422974e-06 | [5 empty] | 24.30809 | -0.0007176399
2434 | 2022-04-29 16:01 | 5109.405 | 418.4657 | 2 | 4 | 0.4998465 | 1.418581 | 0.7090727 | 0.05811843 | 3.569294e-06 | 0.08019753 | 4.422974e-06 | [5 empty] | 24.30809 | -0.0007176399
2435 | 2022-04-29 16:01 | 5111.405 | 420.4657 | 2 | 4 | 0.4998627 | 1.418919 | 0.7092647 | 0.05839602 | 3.569294e-06 | 0.08059139 | 4.422974e-06 | [5 empty] | 24.30809 | -0.0007176399
2436 | 2022-04-29 16:01 | 5113.4065 | 422.4672 | 2 | 4 | 0.5000162 | 1.419129 | 0.7095875 | 0.05867402 | 3.569294e-06 | 0.08098589 | 4.422974e-06 |  |  |  | 1.062022 |  | 24.30809 | -0.0007176399
2437 | 2022-04-29 16:02 | 5115.4065 | 424.4672 | 2 | 4 | 0.4999647 | 1.419368 | 0.7096339 | 0.05895179 | 3.569294e-06 | 0.08138014 | 4.422974e-06 |  | 0.0001040706 |  |  |  | 24.30809 | -0.0007176399
2438 | 2022-04-29 16:02 | 5117.4066 | 426.4673 | 2 | 4 | 0.4999781 | 1.419634 | 0.7097859 | 0.05922956 | 3.569294e-06 | 0.08177447 | 4.422974e-06 | [5 empty] | 24.30809 | -0.0007176399
2439 | 2022-04-29 16:02 | 5119.4067 | 428.4674 | 2 | 4 | 0.4999456 | 1.419991 | 0.7099183 | 0.05950756 | 3.569294e-06 | 0.08216918 | 4.422974e-06 | [5 empty] | 24.30809 | -0.0007176399
2440 | 2022-04-29 16:02 | 5121.4083 | 430.4691 | 2 | 4 | 0.4999123 | 1.420177 | 0.709964 | 0.05978507 | 3.569294e-06 | 0.08256329 | 4.422974e-06 | [5 empty] | 24.30809 | -0.0007176399
2441 | 2022-04-29 16:02 | 5123.4099 | 432.4706 | 2 | 4 | 0.5003929 | 1.42042 | 0.7107681 | 0.06006346 | 3.569294e-06 | 0.08295871 | 4.422974e-06 |  | 0.0001595387 |  |  |  | 24.30809 | -0.0007176399
2442 | 2022-04-29 16:02 | 5125.41 | 434.4707 | 2 | 4 | 0.4999952 | 1.420684 | 0.7103352 | 0.06034138 | 3.569294e-06 | 0.08335353 | 4.422974e-06 | [5 empty] | 24.30809 | -0.0007176399
2443 | 2022-04-29 16:02 | 5127.4107 | 436.4714 | 2 | 4 | 0.4999247 | 1.420923 | 0.7103545 | 0.06061903 | 3.569294e-06 | 0.08374805 | 4.422974e-06 | [5 empty] | 24.30809 | -0.0007176399
2444 | 2022-04-29 16:02 | 5129.4107 | 438.4714 | 2 | 4 | 0.5000162 | 1.421161 | 0.7106035 | 0.06089649 | 3.569294e-06 | 0.08414235 | 4.422974e-06 | [5 empty] | 24.30809 | -0.0007176399
2445 | 2022-04-29 16:02 | 5131.4125 | 440.4732 | 2 | 4 | 0.5000381 | 1.4214 | 0.7107542 | 0.06117494 | 3.569294e-06 | 0.08453813 | 4.422974e-06 | [5 empty] | 24.30809 | -0.0007176399
2446 | 2022-04-29 16:02 | 5133.413 | 442.4738 | 2 | 4 | 0.4999657 | 1.421657 | 0.7107797 | 0.06145273 | 3.569294e-06 | 0.08493304 | 4.422974e-06 |  | 0.0001078542 |  |  |  | 24.30809 | -0.0007176399
2447 | 2022-04-29 16:02 | 5135.4151 | 444.4758 | 2 | 4 | 0.5000639 | 1.421871 | 0.7110264 | 0.06173081 | 3.569294e-06 | 0.08532844 | 4.422974e-06 | [5 empty] | 24.30809 | -0.0007176399
2448 | 2022-04-29 16:02 | 5137.4164 | 446.4771 | 2 | 4 | 0.49998 | 1.422234 | 0.7110886 | 0.06200882 | 3.569294e-06 | 0.08572379 | 4.422974e-06 | [5 empty] | 24.30809 | -0.0007176399
2449 | 2022-04-29 16:02 | 5139.4168 | 448.4775 | 2 | 4 | 0.4999704 | 1.42241 | 0.7111629 | 0.06228651 | 3.569294e-06 | 0.08611877 | 4.422974e-06 | [5 empty] | 24.30809 | -0.0007176399
2450 | 2022-04-29 16:02 | 5141.4181 | 450.4788 | 2 | 4 | 0.4999533 | 1.422646 | 0.7112566 | 0.06256463 | 3.569294e-06 | 0.08651441 | 4.422974e-06 | [5 empty] | 24.30809 | -0.0007176399
2451 | 2022-04-29 16:02 | 5143.4203 | 452.481 | 2 | 4 | 0.4999313 | 1.422922 | 0.7113632 | 0.06284261 | 3.569294e-06 | 0.08690993 | 4.422974e-06 |  | 0.0001096938 |  |  |  | 24.30809 | -0.0007176399
2452 | 2022-04-29 16:02 | 5145.4215 | 454.4822 | 2 | 4 | 0.4999895 | 1.42323 | 0.7116001 | 0.06312047 | 3.569294e-06 | 0.08730536 | 4.422974e-06 | [5 empty] | 24.30809 | -0.0007176399
2453 | 2022-04-29 16:02 | 5147.4221 | 456.4828 | 2 | 4 | 0.4999723 | 1.423419 | 0.7116701 | 0.06339842 | 3.569294e-06 | 0.08770098 | 4.422974e-06 | [5 empty] | 24.30809 | -0.0007176399
2454 | 2022-04-29 16:02 | 5149.4238 | 458.4845 | 2 | 4 | 0.4999218 | 1.423706 | 0.7117417 | 0.06367622 | 3.569294e-06 | 0.08809645 | 4.422974e-06 | [5 empty] | 24.30809 | -0.0007176399
2455 | 2022-04-29 16:02 | 5151.424 | 460.4847 | 2 | 4 | 0.4999123 | 1.423887 | 0.7118186 | 0.06395418 | 3.569294e-06 | 0.08849221 | 4.422974e-06 | [5 empty] | 24.30809 | -0.0007176399
2456 | 2022-04-29 16:02 | 5153.4247 | 462.4854 | 2 | 4 | 0.4999514 | 1.424072 | 0.7119668 | 0.06423201 | 3.569294e-06 | 0.08888786 | 4.422974e-06 |  | 0.0001013919 |  | 1.111481 |  | 24.30809 | -0.0007176399
2457 | 2022-04-29 16:02 | 5155.4263 | 464.487 | 2 | 4 | 0.5000486 | 1.424347 | 0.7122427 | 0.06450997 | 3.569294e-06 | 0.08928375 | 4.422974e-06 | [5 empty] | 24.30809 | -0.0007176399
2458 | 2022-04-29 16:02 | 5157.4272 | 466.4879 | 2 | 4 | 0.499836 | 1.4246 | 0.7120663656 | 0.06478751 | 3.569294e-06 | 0.08967913 | 4.422974e-06 | [5 empty] | 24.30809 | -0.0007176399
2459 | 2022-04-29 16:02 | 5159.4278 | 468.4886 | 2 | 4 | 0.4999962 | 1.424789 | 0.7123891 | 0.06506582 | 3.569294e-06 | 0.09007566 | 4.422974e-06 | [5 empty] | 24.30809 | -0.0007176399
2460 | 2022-04-29 16:02 | 5161.4294 | 470.4901 | 2 | 4 | 0.499979 | 1.42512 | 0.7125301 | 0.0653436 | 3.569294e-06 | 0.09047151 | 4.422974e-06 |  | 0.0001518393 |  |  |  | 24.30809 | -0.0007176399
2461 | 2022-04-29 16:02 | 5163.4304 | 472.4911 | 2 | 4 | 0.49998 | 1.425305 | 0.7126239939 | 0.06562173 | 3.569294e-06 | 0.09086792 | 4.422974e-06 | [5 empty] | 24.30809 | -0.0007176399
2462 | 2022-04-29 16:02 | 5165.4305 | 474.4912 | 2 | 4 | 0.4999828 | 1.425563 | 0.712757 | 0.06589937 | 3.569294e-06 | 0.0912637 | 4.422974e-06 | [5 empty] | 24.30809 | -0.0007176399
2463 | 2022-04-29 16:02 | 5167.4304 | 476.4911 | 2 | 4 | 0.499999 | 1.425918 | 0.7129576 | 0.0661769 | 3.569294e-06 | 0.09165941 | 4.422974e-06 | [5 empty] | 24.30809 | -0.0007176399
2464 | 2022-04-29 16:02 | 5169.4305 | 478.4912 | 2 | 4 | 0.4999762 | 1.426123 | 0.7130276 | 0.06645498 | 3.569294e-06 | 0.09205595 | 4.422974e-06 |  | 0.0001528235 |  |  |  | 24.30809 | -0.0007176399
2465 | 2022-04-29 16:02 | 5171.432 | 480.4927 | 2 | 4 | 0.4999084 | 1.426332 | 0.7130353 | 0.06673279 | 3.569294e-06 | 0.09245218 | 4.422974e-06 | [5 empty] | 24.30809 | -0.0007176399
2466 | 2022-04-29 16:02 | 5173.4322 | 482.4929 | 2 | 4 | 0.4999762 | 1.426517 | 0.7132245 | 0.06701077 | 3.569294e-06 | 0.09284873 | 4.422974e-06 | [5 empty] | 24.30809 | -0.0007176399
2467 | 2022-04-29 16:03 | 5175.4331 | 484.4938 | 2 | 4 | 0.4999504 | 1.426765 | 0.7133117 | 0.06728841 | 3.569294e-06 | 0.09324485 | 4.422974e-06 | [5 empty] | 24.30809 | -0.0007176399
2468 | 2022-04-29 16:03 | 5177.4345 | 486.4952 | 2 | 4 | 0.5000067 | 1.427016 | 0.7135176 | 0.06756648 | 3.569294e-06 | 0.09364165 | 4.422974e-06 |  | 0.0001237693 |  |  | 0.8951243 | 24.30809 | -0.0007176399
2469 | 2022-04-29 16:03 | 5179.4353 | 488.496 | 2 | 4 | 0.4999418 | 1.427265 | 0.7135494 | 0.06784422 | 3.569294e-06 | 0.09403803 | 4.422974e-06 | [5 empty] | 24.30809 | -0.0007176399
2470 | 2022-04-29 16:03 | 5181.4361 | 490.4969 | 2 | 4 | 0.4999456 | 1.427459 | 0.7136518 | 0.06812232 | 3.569294e-06 | 0.094435 | 4.422974e-06 | [5 empty] | 24.30809 | -0.0007176399
2471 | 2022-04-29 16:03 | 5183.4362 | 492.4969 | 2 | 4 | 0.4999342 | 1.427694 | 0.7137531 | 0.06840006 | 3.569294e-06 | 0.09483153 | 4.422974e-06 | [5 empty] | 24.30809 | -0.0007176399
2472 | 2022-04-29 16:03 | 5185.437 | 494.4977 | 2 | 4 | 0.5000238 | 1.427796 | 0.713932 | 0.06867803 | 3.569294e-06 | 0.09522844 | 4.422974e-06 |  | 0.0001392625 |  |  |  | 24.30809 | -0.0007176399
2473 | 2022-04-29 16:03 | 5187.4378 | 496.4985 | 2 | 4 | 0.4998112 | 1.428164 | 0.7138124 | 0.06895587 | 3.569294e-06 | 0.09562524 | 4.422974e-06 | [5 empty] | 24.30809 | -0.0007176399
2474 | 2022-04-29 16:03 | 5189.438 | 498.4987 | 2 | 4 | 0.4999638 | 1.42843 | 0.7141633 | 0.06923366 | 3.569294e-06 | 0.09602202 | 4.422974e-06 | [5 empty] | 24.30809 | -0.0007176399
2475 | 2022-04-29 16:03 | 5191.4388 | 500.4995 | 2 | 4 | 0.4999866 | 1.42873 | 0.7143459 | 0.06951154 | 3.569294e-06 | 0.09641901 | 4.422974e-06 | [5 empty] | 24.30809 | -0.0007176399
2476 | 2022-04-29 16:03 | 5193.4395 | 502.5002 | 2 | 4 | 0.5 | 1.428986 | 0.714493 | 0.06978945 | 3.569294e-06 | 0.09681611 | 4.422974e-06 | [5 empty] | 24.30809 | -0.0007176399
2477 | 2022-04-29 16:03 | 5195.4411 | 504.5018 | 2 | 4 | 0.4998999 | 1.429188 | 0.7144509 | 0.07006744 | 3.569294e-06 | 0.09721338 | 4.422974e-06 |  | 0.0001080033 |  | 1.158703 |  | 24.30809 | -0.0007176399
2478 | 2022-04-29 16:03 | 5197.4419 | 506.5026 | 2 | 4 | 0.4999561 | 1.4293 | 0.7145873 | 0.07034532 | 3.569294e-06 | 0.09761057 | 4.422974e-06 | [5 empty] | 24.30809 | -0.0007176399
2479 | 2022-04-29 16:03 | 5199.442 | 508.5027 | 2 | 4 | 0.4999762 | 1.429552 | 0.714742 | 0.07062309 | 3.569294e-06 | 0.09800766 | 4.422974e-06 | [5 empty] | 24.30809 | -0.0007176399
2480 | 2022-04-29 16:03 | 5201.4424 | 510.5031 | 2 | 4 | 0.4999676 | 1.429822 | 0.7148647 | 0.07090084 | 3.569294e-06 | 0.09840477 | 4.422974e-06 | [5 empty] | 24.30809 | -0.0007176399
2481 | 2022-04-29 16:03 | 5203.4428 | 512.5035 | 2 | 4 | 0.4999437 | 1.430052 | 0.7149455 | 0.07117874 | 3.569294e-06 | 0.09880218 | 4.422974e-06 | [5 empty] | 24.30809 | -0.0007176399
2482 | 2022-04-29 16:03 | 5205.4436 | 514.5043 | 2 | 4 | 0.4999409 | 1.430302 | 0.7150665 | 0.07145645 | 3.569294e-06 | 0.09919936 | 4.422974e-06 |  | 0.0001118061 |  |  |  | 24.30809 | -0.0007176399
2483 | 2022-04-29 16:03 | 5207.4453 | 516.5061 | 2 | 4 | 0.5000019 | 1.430577 | 0.7152912 | 0.07173452 | 3.569294e-06 | 0.09959712 | 4.422974e-06 | [5 empty] | 24.30809 | -0.0007176399
2484 | 2022-04-29 16:03 | 5209.447 | 518.5077 | 2 | 4 | 0.500021 | 1.430691 | 0.7153755 | 0.07201253 | 3.569294e-06 | 0.09999487 | 4.422974e-06 | [5 empty] | 24.30809 | -0.0007176399
2485 | 2022-04-29 16:03 | 5211.4476 | 520.5083 | 2 | 4 | 0.4999504 | 1.430978 | 0.715418 | 0.07229043 | 3.569294e-06 | 0.1003925 | 4.422974e-06 | [5 empty] | 24.30809 | -0.0007176399
2486 | 2022-04-29 16:03 | 5213.4481 | 522.5088 | 2 | 4 | 0.5000219 | 1.431179 | 0.7156208 | 0.07256827 | 3.569294e-06 | 0.1007901 | 4.422974e-06 | [5 empty] | 24.30809 | -0.0007176399
2487 | 2022-04-29 16:03 | 5215.4493 | 524.51 | 2 | 4 | 0.5000038 | 1.431494 | 0.7157524 | 0.07284615 | 3.569294e-06 | 0.1011879 | 4.422974e-06 |  | 9.993306e-05 |  |  |  | 24.30809 | -0.0007176399
2488 | 2022-04-29 16:03 | 5217.4495 | 526.5102 | 2 | 4 | 0.4999638 | 1.431668 | 0.7157822 | 0.07312398 | 3.569294e-06 | 0.1015856 | 4.422974e-06 | [5 empty] | 24.30809 | -0.0007176399
2489 | 2022-04-29 16:03 | 5219.4501 | 528.5108 | 2 | 4 | 0.4999838 | 1.431771 | 0.7158623 | 0.07340186 | 3.569294e-06 | 0.1019835 | 4.422974e-06 | [5 empty] | 24.30809 | -0.0007176399
2490 | 2022-04-29 16:03 | 5221.4518 | 530.5125 | 2 | 4 | 0.4999495 | 1.432 | 0.715927684 | 0.0736796 | 3.569294e-06 | 0.1023812 | 4.422974e-06 | [5 empty] | 24.30809 | -0.0007176399
2491 | 2022-04-29 16:03 | 5223.4525 | 532.5132 | 2 | 4 | 0.5001726 | 1.432189 | 0.7163417 | 0.07395747 | 3.569294e-06 | 0.1027792 | 4.422974e-06 | [5 empty] | 24.30809 | -0.0007176399
2492 | 2022-04-29 16:03 | 5225.4542 | 534.5149 | 2 | 4 | 0.5005751 | 1.432456 | 0.7170518 | 0.07423578 | 3.569294e-06 | 0.1031779 | 4.422974e-06 |  | 0.0001154411 |  |  |  | 24.30809 | -0.0007176399
2493 | 2022-04-29 16:03 | 5227.455 | 536.5157 | 2 | 4 | 0.5001688 | 1.432727 | 0.7166053 | 0.07451341 | 3.569294e-06 | 0.1035756 | 4.422974e-06 | [5 empty] | 24.30809 | -0.0007176399
2494 | 2022-04-29 16:03 | 5229.4556 | 538.5163 | 2 | 4 | 0.500103 | 1.432943 | 0.7166191 | 0.07479128 | 3.569294e-06 | 0.1039738 | 4.422974e-06 | [5 empty] | 24.30809 | -0.0007176399
2495 | 2022-04-29 16:03 | 5231.4567 | 540.5174 | 2 | 4 | 0.5000935 | 1.433191 | 0.7167295 | 0.07506958 | 3.569294e-06 | 0.1043726 | 4.422974e-06 | [5 empty] | 24.30809 | -0.0007176399
2496 | 2022-04-29 16:03 | 5233.4569 | 542.5177 | 2 | 4 | 0.500762 | 1.433465 | 0.7178248 | 0.07534738 | 3.569294e-06 | 0.1047708 | 4.422974e-06 | [5 empty] | 24.30809 | -0.0007176399
2497 | 2022-04-29 16:04 | 5235.4571 | 544.5178 | 2 | 4 | 0.5002251 | 1.433738 | 0.7171917 | 0.07562505 | 3.569294e-06 | 0.1051689 | 4.422974e-06 |  | 9.209006e-05 |  |  |  | 24.30809 | -0.0007176399
2498 | 2022-04-29 16:04 | 5237.4583 | 546.519 | 2 | 4 | 0.4999533 | 1.433836 | 0.716851 | 0.075903 | 3.569294e-06 | 0.1055674 | 4.422974e-06 | [5 empty] | 24.30809 | -0.0007176399
2499 | 2022-04-29 16:04 | 5239.4592 | 548.5199 | 2 | 4 | 0.4999514 | 1.434106 | 0.7169833 | 0.07618122 | 3.569294e-06 | 0.1059664 | 4.422974e-06 | [5 empty] | 24.30809 | -0.0007176399
2500 | 2022-04-29 16:04 | 5241.4607 | 550.5214 | 2 | 4 | 0.4999447 | 1.434327 | 0.7170842 | 0.07645912 | 3.569294e-06 | 0.106365 | 4.422974e-06 |  |  |  | 1.22849 |  | 24.30809 | -0.0007176399
2501 | 2022-04-29 16:04 | 5243.4608 | 552.5215 | 2 | 4 | 0.4994507 | 1.434605 | 0.7165145 | 0.07673656 | 3.569294e-06 | 0.106763 | 4.422974e-06 | [5 empty] | 24.30809 | -0.0007176399
2502 | 2022-04-29 16:04 | 5245.4626 | 554.5233 | 2 | 4 | 0.4998035 | 1.434736 | 0.7170861 | 0.07701496 | 3.569294e-06 | 0.1071624 | 4.422974e-06 |  | 0.0001106222 |  |  |  | 24.30809 | -0.0007176399
2503 | 2022-04-29 16:04 | 5247.4632 | 556.524 | 2 | 4 | 0.5005999 | 1.435014 | 0.7183679 | 0.07729289 | 3.569294e-06 | 0.1075612 | 4.422974e-06 | [5 empty] | 24.30809 | -0.0007176399
2504 | 2022-04-29 16:04 | 5249.4641 | 558.5249 | 2 | 4 | 0.5004749 | 1.435174 | 0.7182686 | 0.07757071 | 3.569294e-06 | 0.10796 | 4.422974e-06 | [5 empty] | 24.30809 | -0.0007176399
2505 | 2022-04-29 16:04 | 5251.4649 | 560.5256 | 2 | 4 | 0.5001755 | 1.435361 | 0.7179324 | 0.07784875 | 3.569294e-06 | 0.1083591 | 4.422974e-06 | [5 empty] | 24.30809 | -0.0007176399
2506 | 2022-04-29 16:04 | 5253.4649 | 562.5256 | 2 | 4 | 0.5002317 | 1.435617 | 0.7181411 | 0.07812655 | 3.569294e-06 | 0.1087579 | 4.422974e-06 | [5 empty] | 24.30809 | -0.0007176399
2507 | 2022-04-29 16:04 | 5255.4658 | 564.5265 | 2 | 4 | 0.5001602 | 1.435865 | 0.7181625 | 0.07840452 | 3.569294e-06 | 0.109157 | 4.422974e-06 |  | 0.0001167974 |  |  |  | 24.30809 | -0.0007176399
2508 | 2022-04-29 16:04 | 5257.4675 | 566.5282 | 2 | 4 | 0.5001364 | 1.436064 | 0.7182279 | 0.07868266 | 3.569294e-06 | 0.1095564 | 4.422974e-06 | [5 empty] | 24.30809 | -0.0007176399
2509 | 2022-04-29 16:04 | 5259.4681 | 568.5288 | 2 | 4 | 0.500164 | 1.436193 | 0.718332 | 0.07896056 | 3.569294e-06 | 0.1099555 | 4.422974e-06 | [5 empty] | 24.30809 | -0.0007176399
2510 | 2022-04-29 16:04 | 5261.469 | 570.5297 | 2 | 4 | 0.5001936 | 1.43658 | 0.7185681 | 0.07923836 | 3.569294e-06 | 0.1103546 | 4.422974e-06 | [5 empty] | 24.30809 | -0.0007176399
2511 | 2022-04-29 16:04 | 5263.4699 | 572.5306 | 2 | 4 | 0.5000324 | 1.436731 | 0.7184121 | 0.07951657 | 3.569294e-06 | 0.1107543 | 4.422974e-06 |  | 0.0001164495 |  |  |  | 24.30809 | -0.0007176399
2512 | 2022-04-29 16:04 | 5265.4722 | 574.5329 | 2 | 4 | 0.4997482 | 1.43685 | 0.7180632 | 0.07979471 | 3.569294e-06 | 0.1111539 | 4.422974e-06 |  |  |  |  | 0.8109376 | 24.30809 | -0.0007176399
2513 | 2022-04-29 16:04 | 5267.473 | 576.5338 | 2 | 4 | 0.5004349 | 1.437129 | 0.7191895 | 0.08007256 | 3.569294e-06 | 0.1115532 | 4.422974e-06 | [5 empty] | 24.30809 | -0.0007176399
2514 | 2022-04-29 16:04 | 5269.4731 | 578.5339 | 2 | 4 | 0.4999838 | 1.437239 | 0.7185962 | 0.08035021 | 3.569294e-06 | 0.1119523 | 4.422974e-06 | [5 empty] | 24.30809 | -0.0007176399
2515 | 2022-04-29 16:04 | 5271.4747 | 580.5354 | 2 | 4 | 0.500021 | 1.437446 | 0.7187532 | 0.08062844 | 3.569294e-06 | 0.1123523 | 4.422974e-06 | [5 empty] | 24.30809 | -0.0007176399
2516 | 2022-04-29 16:04 | 5273.4763 | 582.537 | 2 | 4 | 0.4999828 | 1.437857 | 0.7189038 | 0.0809063 | 3.569294e-06 | 0.1127518 | 4.422974e-06 |  | 0.0001040778 |  |  |  | 24.30809 | -0.0007176399
2517 | 2022-04-29 16:04 | 5275.4772 | 584.5379 | 2 | 4 | 0.4999266 | 1.438014 | 0.7189014 | 0.0811843 | 3.569294e-06 | 0.1131515 | 4.422974e-06 | [5 empty] | 24.30809 | -0.0007176399
2518 | 2022-04-29 16:04 | 5277.4787 | 586.5394 | 2 | 4 | 0.5000114 | 1.438183 | 0.7191079 | 0.08146216 | 3.569294e-06 | 0.1135511 | 4.422974e-06 | [5 empty] | 24.30809 | -0.0007176399
2519 | 2022-04-29 16:04 | 5279.4796 | 588.5403 | 2 | 4 | 0.4999132 | 1.438386 | 0.7190681 | 0.08173987 | 3.569294e-06 | 0.1139505 | 4.422974e-06 | [5 empty] | 24.30809 | -0.0007176399
2520 | 2022-04-29 16:04 | 5281.4797 | 590.5404 | 2 | 4 | 0.4999056 | 1.438729 | 0.7192287 | 0.08201791 | 3.569294e-06 | 0.1143505 | 4.422974e-06 | [5 empty] | 24.30809 | -0.0007176399
2521 | 2022-04-29 16:04 | 5283.4814 | 592.5421 | 2 | 4 | 0.4999733 | 1.438826 | 0.7193746 | 0.08229592 | 3.569294e-06 | 0.1147506 | 4.422974e-06 |  | 0.0001366322 |  |  |  | 24.30809 | -0.0007176399
2522 | 2022-04-29 16:04 | 5285.4829 | 594.5436 | 2 | 4 | 0.4999208 | 1.439055 | 0.7194135 | 0.08257385 | 3.569294e-06 | 0.1151505 | 4.422974e-06 | [5 empty] | 24.30809 | -0.0007176399
2523 | 2022-04-29 16:04 | 5287.4829 | 596.5436 | 2 | 4 | 0.4999657 | 1.439309 | 0.7196051 | 0.08285161 | 3.569294e-06 | 0.1155503 | 4.422974e-06 |  |  |  | 1.304515 |  | 24.30809 | -0.0007176399
2524 | 2022-04-29 16:04 | 5289.4829 | 598.5436 | 2 | 4 | 0.4998055 | 1.439598 | 0.719519 | 0.08312929 | 3.569294e-06 | 0.11595 | 4.422974e-06 | [5 empty] | 24.30809 | -0.0007176399
2525 | 2022-04-29 16:04 | 5291.4838 | 600.5445 | 2 | 4 | 0.5000162 | 1.439744 | 0.7198953 | 0.0834073 | 3.569294e-06 | 0.1163502 | 4.422974e-06 |  | 0.0001164293 |  |  |  | 24.30809 | -0.0007176399
2526 | 2022-04-29 16:04 | 5293.4847 | 602.5454 | 2 | 4 | 0.4998093 | 1.439781 | 0.7196159 | 0.08368514 | 3.569294e-06 | 0.1167503 | 4.422974e-06 | [5 empty] | 24.30809 | -0.0007176399
2527 | 2022-04-29 16:05 | 5295.4854 | 604.5461 | 2 | 4 | 0.5003815 | 1.440094 | 0.7205964 | 0.08396291 | 3.569294e-06 | 0.1171503 | 4.422974e-06 | [5 empty] | 24.30809 | -0.0007176399
2528 | 2022-04-29 16:05 | 5297.4855 | 606.5462 | 2 | 4 | 0.4998331 | 1.440185 | 0.7198521 | 0.0842409 | 3.569294e-06 | 0.1175506 | 4.422974e-06 | [5 empty] | 24.30809 | -0.0007176399
2529 | 2022-04-29 16:05 | 5299.4863 | 608.547 | 2 | 4 | 0.5002365 | 1.440512 | 0.7205967 | 0.0845187 | 3.569294e-06 | 0.1179508 | 4.422974e-06 | [5 empty] | 24.30809 | -0.0007176399
2530 | 2022-04-29 16:05 | 5301.4867 | 610.5474 | 2 | 4 | 0.5001926 | 1.440716 | 0.7206355 | 0.0847965 | 3.569294e-06 | 0.118351 | 4.422974e-06 | [5 empty] | 24.30809 | -0.0007176399
2531 | 2022-04-29 16:05 | 5303.4871 | 612.5478 | 2 | 4 | 0.5001907 | 1.441038 | 0.7207938 | 0.0850745 | 3.569294e-06 | 0.1187516 | 4.422974e-06 |  | 7.658036e-05 |  |  |  | 24.30809 | -0.0007176399
2532 | 2022-04-29 16:05 | 5305.4877 | 614.5484 | 2 | 4 | 0.5001488 | 1.441218 | 0.7208235 | 0.08535215 | 3.569294e-06 | 0.1191517 | 4.422974e-06 | [5 empty] | 24.30809 | -0.0007176399
2533 | 2022-04-29 16:05 | 5307.4879 | 616.5486 | 2 | 4 | 0.5001259 | 1.441398 | 0.7208805 | 0.08563019 | 3.569294e-06 | 0.1195525 | 4.422974e-06 | [5 empty] | 24.30809 | -0.0007176399
2534 | 2022-04-29 16:05 | 5309.4879 | 618.5486 | 2 | 4 | 0.500164 | 1.441654 | 0.7210634 | 0.0859082 | 3.569294e-06 | 0.1199533 | 4.422974e-06 | [5 empty] | 24.30809 | -0.0007176399
2535 | 2022-04-29 16:05 | 5311.4899 | 620.5506 | 2 | 4 | 0.5001354 | 1.44176 | 0.7210752 | 0.08618643 | 3.569294e-06 | 0.1203544 | 4.422974e-06 | [5 empty] | 24.30809 | -0.0007176399
2536 | 2022-04-29 16:05 | 5313.4904 | 622.5511 | 2 | 4 | 0.5002317 | 1.44198 | 0.7213241 | 0.08646438 | 3.569294e-06 | 0.1207552 | 4.422974e-06 |  | 0.0001027423 |  |  |  | 24.30809 | -0.0007176399
2537 | 2022-04-29 16:05 | 5315.4919 | 624.5526 | 2 | 4 | 0.5001411 | 1.442227 | 0.721317 | 0.08674232 | 3.569294e-06 | 0.1211561 | 4.422974e-06 | [5 empty] | 24.30809 | -0.0007176399
2538 | 2022-04-29 16:05 | 5317.492 | 626.5527 | 2 | 4 | 0.5001793 | 1.442374 | 0.7214456 | 0.08702026 | 3.569294e-06 | 0.121557 | 4.422974e-06 | [5 empty] | 24.30809 | -0.0007176399
2539 | 2022-04-29 16:05 | 5319.4928 | 628.5535 | 2 | 4 | 0.5001602 | 1.44262 | 0.7215411 | 0.08729806 | 3.569294e-06 | 0.1219577 | 4.422974e-06 | [5 empty] | 24.30809 | -0.0007176399
2540 | 2022-04-29 16:05 | 5321.4934 | 630.5541 | 2 | 4 | 0.5001554 | 1.442808 | 0.7216282 | 0.08757582 | 3.569294e-06 | 0.1223585 | 4.422974e-06 | [5 empty] | 24.30809 | -0.0007176399
2541 | 2022-04-29 16:05 | 5323.4937 | 632.5544 | 2 | 4 | 0.5001602 | 1.443064 | 0.7217632 | 0.08785408 | 3.569294e-06 | 0.12276 | 4.422974e-06 |  | 0.0001056966 |  |  |  | 24.30809 | -0.0007176399
2542 | 2022-04-29 16:05 | 5325.4937 | 634.5544 | 2 | 4 | 0.5002909 | 1.443191 | 0.7220153 | 0.08813185 | 3.569294e-06 | 0.1231609 | 4.422974e-06 | [5 empty] | 24.30809 | -0.0007176399
2543 | 2022-04-29 16:05 | 5327.4953 | 636.556 | 2 | 4 | 0.5001669 | 1.443382 | 0.7219319 | 0.08841004 | 3.569294e-06 | 0.1235624 | 4.422974e-06 | [5 empty] | 24.30809 | -0.0007176399
2544 | 2022-04-29 16:05 | 5329.4955 | 638.5562 | 2 | 4 | 0.500164 | 1.443638 | 0.7220558 | 0.08868803 | 3.569294e-06 | 0.1239637 | 4.422974e-06 | [5 empty] | 24.30809 | -0.0007176399
2545 | 2022-04-29 16:05 | 5331.497 | 640.5577 | 2 | 4 | 0.5001326 | 1.443824 | 0.7221035 | 0.08896612 | 3.569294e-06 | 0.1243653 | 4.422974e-06 | [5 empty] | 24.30809 | -0.0007176399
2546 | 2022-04-29 16:05 | 5333.4973 | 642.558 | 2 | 4 | 0.5001869 | 1.444069 | 0.7223044 | 0.08924407 | 3.569294e-06 | 0.1247666 | 4.422974e-06 |  | 0.000120202 |  |  |  | 24.30809 | -0.0007176399
2547 | 2022-04-29 16:05 | 5335.4986 | 644.5593 | 2 | 4 | 0.5001545 | 1.444285 | 0.7223656 | 0.08952155 | 3.569294e-06 | 0.1251674 | 4.422974e-06 |  |  |  | 1.328505 |  | 24.30809 | -0.0007176399
2548 | 2022-04-29 16:05 | 5337.4994 | 646.5601 | 2 | 4 | 0.5002127 | 1.444437 | 0.7225257 | 0.08980004 | 3.569294e-06 | 0.1255696 | 4.422974e-06 | [5 empty] | 24.30809 | -0.0007176399
2549 | 2022-04-29 16:05 | 5339.5001 | 648.5609 | 2 | 4 | 0.500124 | 1.444705 | 0.7225316 | 0.09007783 | 3.569294e-06 | 0.125971 | 4.422974e-06 | [5 empty] | 24.30809 | -0.0007176399
2550 | 2022-04-29 16:05 | 5341.5022 | 650.5629 | 2 | 4 | 0.5000715 | 1.444932 | 0.7225693 | 0.09035609 | 3.569294e-06 | 0.126373 | 4.422974e-06 |  | 0.000132543 |  |  |  | 24.30809 | -0.0007176399
2551 | 2022-04-29 16:05 | 5343.5027 | 652.5634 | 2 | 4 | 0.5001392 | 1.445084 | 0.7227432 | 0.09063412 | 3.569294e-06 | 0.1267748 | 4.422974e-06 | [5 empty] | 24.30809 | -0.0007176399
2552 | 2022-04-29 16:05 | 5345.5035 | 654.5643 | 2 | 4 | 0.5002213 | 1.445302 | 0.7229708 | 0.09091208 | 3.569294e-06 | 0.1271765 | 4.422974e-06 | [5 empty] | 24.30809 | -0.0007176399
2553 | 2022-04-29 16:05 | 5347.5044 | 656.5651 | 2 | 4 | 0.5002136 | 1.445476 | 0.7230468 | 0.09119017 | 3.569294e-06 | 0.1275785 | 4.422974e-06 | [5 empty] | 24.30809 | -0.0007176399
2554 | 2022-04-29 16:05 | 5349.5053 | 658.566 | 2 | 4 | 0.5002069 | 1.445789 | 0.7231936 | 0.091468 | 3.569294e-06 | 0.1279802 | 4.422974e-06 | [5 empty] | 24.30809 | -0.0007176399
2555 | 2022-04-29 16:05 | 5351.5053 | 660.566 | 2 | 4 | 0.5001097 | 1.445879 | 0.7230981 | 0.091746 | 3.569294e-06 | 0.1283821 | 4.422974e-06 |  | 0.0001041858 |  |  |  | 24.30809 | -0.0007176399
2556 | 2022-04-29 16:05 | 5353.5062 | 662.5669 | 2 | 4 | 0.5001545 | 1.446123 | 0.7232849 | 0.09202398 | 3.569294e-06 | 0.1287841 | 4.422974e-06 | [5 empty] | 24.30809 | -0.0007176399
2557 | 2022-04-29 16:06 | 5355.5068 | 664.5675 | 2 | 4 | 0.500123 | 1.446286 | 0.7233209 | 0.09230187 | 3.569294e-06 | 0.129186 | 4.422974e-06 | [5 empty] | 24.30809 | -0.0007176399
2558 | 2022-04-29 16:06 | 5357.5078 | 666.5685 | 2 | 4 | 0.5001364 | 1.446502 | 0.7234483 | 0.09257988 | 3.569294e-06 | 0.1295882 | 4.422974e-06 | [5 empty] | 24.30809 | -0.0007176399
2559 | 2022-04-29 16:06 | 5359.5086 | 668.5693 | 2 | 4 | 0.5002565 | 1.446678 | 0.7237101 | 0.09285782 | 3.569294e-06 | 0.1299902 | 4.422974e-06 | [5 empty] | 24.30809 | -0.0007176399
2560 | 2022-04-29 16:06 | 5361.5093 | 670.57 | 2 | 4 | 0.5001163 | 1.446914 | 0.7236253 | 0.09313594 | 3.569294e-06 | 0.1303927 | 4.422974e-06 |  | 0.00010479 |  |  | 0.7470565 | 24.30809 | -0.0007176399
2561 | 2022-04-29 16:06 | 5363.5094 | 672.5701 | 2 | 4 | 0.5001726 | 1.447066 | 0.7237828 | 0.09341383 | 3.569294e-06 | 0.1307948 | 4.422974e-06 | [5 empty] | 24.30809 | -0.0007176399
2562 | 2022-04-29 16:06 | 5365.5109 | 674.5716 | 2 | 4 | 0.4999981 | 1.447381 | 0.7236877 | 0.09369187 | 3.569294e-06 | 0.1311972 | 4.422974e-06 | [5 empty] | 24.30809 | -0.0007176399
2563 | 2022-04-29 16:06 | 5367.5109 | 676.5717 | 2 | 4 | 0.4995794 | 1.447392 | 0.7230872 | 0.09396965 | 3.569294e-06 | 0.1315993 | 4.422974e-06 | [5 empty] | 24.30809 | -0.0007176399
2564 | 2022-04-29 16:06 | 5369.5111 | 678.5718 | 2 | 4 | 0.499959 | 1.44769 | 0.7237856 | 0.09424733 | 3.569294e-06 | 0.1320013 | 4.422974e-06 | [5 empty] | 24.30809 | -0.0007176399
2565 | 2022-04-29 16:06 | 5371.5128 | 680.5735 | 2 | 4 | 0.4999981 | 1.447937 | 0.7239657 | 0.09452509 | 3.569294e-06 | 0.1324034 | 4.422974e-06 |  | 0.0001027662 |  |  |  | 24.30809 | -0.0007176399
2566 | 2022-04-29 16:06 | 5373.5132 | 682.5739 | 2 | 4 | 0.4999704 | 1.448052 | 0.7239831 | 0.09480251 | 3.569294e-06 | 0.1328051 | 4.422974e-06 | [5 empty] | 24.30809 | -0.0007176399
2567 | 2022-04-29 16:06 | 5375.5134 | 684.5741 | 2 | 4 | 0.5000381 | 1.44819 | 0.7241502 | 0.09508076 | 3.569294e-06 | 0.1332081 | 4.422974e-06 | [5 empty] | 24.30809 | -0.0007176399
2568 | 2022-04-29 16:06 | 5377.5151 | 686.5758 | 2 | 4 | 0.5000229 | 1.448384 | 0.7242252 | 0.09535895 | 3.569294e-06 | 0.1336111 | 4.422974e-06 | [5 empty] | 24.30809 | -0.0007176399
2569 | 2022-04-29 16:06 | 5379.5151 | 688.5758 | 2 | 4 | 0.5001163 | 1.448694 | 0.7245155 | 0.09563641 | 3.569294e-06 | 0.134013 | 4.422974e-06 | [5 empty] | 24.30809 | -0.0007176399
2570 | 2022-04-29 16:06 | 5381.516 | 690.5767 | 2 | 4 | 0.4999561 | 1.448874 | 0.7243734 | 0.09591459 | 3.569294e-06 | 0.134416 | 4.422974e-06 |  | 0.0001165988 |  |  |  | 24.30809 | -0.0007176399
2571 | 2022-04-29 16:06 | 5383.5175 | 692.5782 | 2 | 4 | 0.5000992 | 1.449049 | 0.7246682 | 0.09619262 | 3.569294e-06 | 0.1348189 | 4.422974e-06 | [5 empty] | 24.30809 | -0.0007176399
2572 | 2022-04-29 16:06 | 5385.5192 | 694.5799 | 2 | 4 | 0.4999561 | 1.449223 | 0.7245479 | 0.09647051 | 3.569294e-06 | 0.1352217 | 4.422974e-06 |  |  |  | 1.400378 |  | 24.30809 | -0.0007176399
2573 | 2022-04-29 16:06 | 5387.52 | 696.5807 | 2 | 4 | 0.5000181 | 1.449431 | 0.7247417 | 0.09674831 | 3.569294e-06 | 0.1356243 | 4.422974e-06 | [5 empty] | 24.30809 | -0.0007176399
2574 | 2022-04-29 16:06 | 5389.52 | 698.5807 | 2 | 4 | 0.5000811 | 1.449654 | 0.7249446 | 0.0970263 | 3.569294e-06 | 0.1360273 | 4.422974e-06 | [5 empty] | 24.30809 | -0.0007176399
2575 | 2022-04-29 16:06 | 5391.5209 | 700.5816 | 2 | 4 | 0.5000391 | 1.449952 | 0.7250327 | 0.09730417 | 3.569294e-06 | 0.1364302 | 4.422974e-06 | [5 empty] | 24.30809 | -0.0007176399
2576 | 2022-04-29 16:06 | 5393.5218 | 702.5825 | 2 | 4 | 0.4996815 | 1.45008 | 0.7245781 | 0.09758204 | 3.569294e-06 | 0.1368331 | 4.422974e-06 |  | 8.786169e-05 |  |  |  | 24.30809 | -0.0007176399
2577 | 2022-04-29 16:06 | 5395.5223 | 704.583 | 2 | 4 | 0.49998 | 1.450255 | 0.7250984949 | 0.09785965 | 3.569294e-06 | 0.1372357 | 4.422974e-06 | [5 empty] | 24.30809 | -0.0007176399
2578 | 2022-04-29 16:06 | 5397.5229 | 706.5836 | 2 | 4 | 0.5001984 | 1.450495 | 0.7255353 | 0.09813774 | 3.569294e-06 | 0.137639 | 4.422974e-06 | [5 empty] | 24.30809 | -0.0007176399
2579 | 2022-04-29 16:06 | 5399.5237 | 708.5844 | 2 | 4 | 0.4999666 | 1.45067 | 0.7252865 | 0.09841546 | 3.569294e-06 | 0.1380419 | 4.422974e-06 | [5 empty] | 24.30809 | -0.0007176399
2580 | 2022-04-29 16:06 | 5401.5249 | 710.5856 | 2 | 4 | 0.499877 | 1.450878 | 0.7252605 | 0.09869353 | 3.569294e-06 | 0.1384453 | 4.422974e-06 | [5 empty] | 24.30809 | -0.0007176399
2581 | 2022-04-29 16:06 | 5403.525 | 712.5857 | 2 | 4 | 0.4999895 | 1.450965 | 0.7254673 | 0.09897124 | 3.569294e-06 | 0.1388483 | 4.422974e-06 |  | 0.0001048647 |  |  |  | 24.30809 | -0.0007176399
2582 | 2022-04-29 16:06 | 5405.5258 | 714.5865 | 2 | 4 | 0.4999866 | 1.451193 | 0.7255771 | 0.09924924 | 3.569294e-06 | 0.1392517 | 4.422974e-06 | [5 empty] | 24.30809 | -0.0007176399
2583 | 2022-04-29 16:06 | 5407.5259 | 716.5866 | 2 | 4 | 0.4999866 | 1.451439 | 0.7257001 | 0.09952678 | 3.569294e-06 | 0.1396545 | 4.422974e-06 | [5 empty] | 24.30809 | -0.0007176399
2584 | 2022-04-29 16:06 | 5409.526 | 718.5867 | 2 | 4 | 0.499938 | 1.451611 | 0.7257155 | 0.09980482 | 3.569294e-06 | 0.1400581 | 4.422974e-06 | [5 empty] | 24.30809 | -0.0007176399
2585 | 2022-04-29 16:06 | 5411.5268 | 720.5875 | 2 | 4 | 0.4999399 | 1.451774 | 0.7257997 | 0.1000826 | 3.569294e-06 | 0.1404615 | 4.422974e-06 | [5 empty] | 24.30809 | -0.0007176399
2586 | 2022-04-29 16:06 | 5413.5274 | 722.5882 | 2 | 4 | 0.4998875 | 1.451933 | 0.7258032 | 0.1003602 | 3.569294e-06 | 0.1408645 | 4.422974e-06 |  | 8.973386e-05 |  |  |  | 24.30809 | -0.0007176399
2587 | 2022-04-29 16:07 | 5415.5283 | 724.589 | 2 | 4 | 0.4999542 | 1.452161 | 0.726014 | 0.1006381 | 3.569294e-06 | 0.141268 | 4.422974e-06 | [5 empty] | 24.30809 | -0.0007176399
2588 | 2022-04-29 16:07 | 5417.5296 | 726.5903 | 2 | 4 | 0.5004406 | 1.452349 | 0.7268144 | 0.1009163 | 3.569294e-06 | 0.141672 | 4.422974e-06 | [5 empty] | 24.30809 | -0.0007176399
2589 | 2022-04-29 16:07 | 5419.5299 | 728.5906 | 2 | 4 | 0.5000172 | 1.452615 | 0.7263325 | 0.1011942 | 3.569294e-06 | 0.1420758 | 4.422974e-06 | [5 empty] | 24.30809 | -0.0007176399
2590 | 2022-04-29 16:07 | 5421.5315 | 730.5922 | 2 | 4 | 0.5000944 | 1.452776 | 0.7265251 | 0.101472 | 3.569294e-06 | 0.1424793 | 4.422974e-06 | [5 empty] | 24.30809 | -0.0007176399
2591 | 2022-04-29 16:07 | 5423.5325 | 732.5932 | 2 | 4 | 0.5000782 | 1.452949 | 0.7265881 | 0.1017502 | 3.569294e-06 | 0.1428835 | 4.422974e-06 | [5 empty] | 24.30809 | -0.0007176399
2592 | 2022-04-29 16:07 | 5425.5333 | 734.594 | 2 | 4 | 0.4999704 | 1.453134 | 0.726524 | 0.102028 | 3.569294e-06 | 0.1432872 | 4.422974e-06 |  | 8.814589e-05 |  |  |  | 24.30809 | -0.0007176399
2593 | 2022-04-29 16:07 | 5427.5357 | 736.5964 | 2 | 4 | 0.5000086 | 1.453394 | 0.7267095 | 0.1023062 | 3.569294e-06 | 0.1436915 | 4.422974e-06 | [5 empty] | 24.30809 | -0.0007176399
2594 | 2022-04-29 16:07 | 5429.5364 | 738.5971 | 2 | 4 | 0.4999237 | 1.453469 | 0.7266236 | 0.102584 | 3.569294e-06 | 0.1440953 | 4.422974e-06 | [5 empty] | 24.30809 | -0.0007176399
2595 | 2022-04-29 16:07 | 5431.5365 | 740.5972 | 2 | 4 | 0.5001411 | 1.453667 | 0.7270386 | 0.1028617 | 3.569294e-06 | 0.1444991 | 4.422974e-06 | [5 empty] | 24.30809 | -0.0007176399
2596 | 2022-04-29 16:07 | 5433.5373 | 742.5981 | 2 | 4 | 0.5000219 | 1.453961 | 0.7270123 | 0.1031394 | 3.569294e-06 | 0.1449027 | 4.422974e-06 | [5 empty] | 24.30809 | -0.0007176399
2597 | 2022-04-29 16:07 | 5435.5382 | 744.5989 | 2 | 4 | 0.5000105 | 1.454113 | 0.7270718 | 0.1034174 | 3.569294e-06 | 0.1453069 | 4.422974e-06 |  | 0.0001153334 |  |  |  | 24.30809 | -0.0007176399
2598 | 2022-04-29 16:07 | 5437.539 | 746.5997 | 2 | 4 | 0.4999447 | 1.454266 | 0.7270526 | 0.1036953 | 3.569294e-06 | 0.1457112 | 4.422974e-06 |  |  |  | 1.433731 |  | 24.30809 | -0.0007176399
2599 | 2022-04-29 16:07 | 5439.5397 | 748.6004 | 2 | 4 | 0.4999275 | 1.454503 | 0.727146 | 0.1039733 | 3.569294e-06 | 0.1461154 | 4.422974e-06 | [5 empty] | 24.30809 | -0.0007176399
2600 | 2022-04-29 16:07 | 5441.5407 | 750.6014 | 2 | 4 | 0.5000048 | 1.454721 | 0.7273675 | 0.1042511 | 3.569294e-06 | 0.1465196 | 4.422974e-06 | [5 empty] | 24.30809 | -0.0007176399
2601 | 2022-04-29 16:07 | 5443.5422 | 752.6029 | 2 | 4 | 0.5000162 | 1.454846 | 0.7274466 | 0.1045291 | 3.569294e-06 | 0.146924 | 4.422974e-06 | [5 empty] | 24.30809 | -0.0007176399
2602 | 2022-04-29 16:07 | 5445.5422 | 754.6029 | 2 | 4 | 0.500021 | 1.455066 | 0.7275636 | 0.1048068 | 3.569294e-06 | 0.1473282 | 4.422974e-06 | [5 empty] | 24.30809 | -0.0007176399
2603 | 2022-04-29 16:07 | 5447.5429 | 756.6036 | 2 | 4 | 0.5000172 | 1.455208 | 0.727629 | 0.1050846 | 3.569294e-06 | 0.1477324 | 4.422974e-06 |  | 8.206547e-05 |  |  |  | 24.30809 | -0.0007176399
2604 | 2022-04-29 16:07 | 5449.543 | 758.6037 | 2 | 4 | 0.4999666 | 1.455451 | 0.7276769 | 0.1053623 | 3.569294e-06 | 0.1481365 | 4.422974e-06 | [5 empty] | 24.30809 | -0.0007176399
2605 | 2022-04-29 16:07 | 5451.544 | 760.6048 | 2 | 4 | 0.4998846 | 1.455604 | 0.727634 | 0.1056405 | 3.569294e-06 | 0.1485415 | 4.422974e-06 | [5 empty] | 24.30809 | -0.0007176399
2606 | 2022-04-29 16:07 | 5453.5462 | 762.607 | 2 | 4 | 0.5000162 | 1.45574 | 0.7278936 | 0.1059184 | 3.569294e-06 | 0.1489461 | 4.422974e-06 | [5 empty] | 24.30809 | -0.0007176399
2607 | 2022-04-29 16:07 | 5455.5471 | 764.6078 | 2 | 4 | 0.4999914 | 1.456023 | 0.727999 | 0.1061961 | 3.569294e-06 | 0.1493505 | 4.422974e-06 | [5 empty] | 24.30809 | -0.0007176399
2608 | 2022-04-29 16:07 | 5457.548 | 766.6087 | 2 | 4 | 0.5000286 | 1.456182 | 0.7281326 | 0.1064742 | 3.569294e-06 | 0.1497554 | 4.422974e-06 |  | 0.0001138533 |  |  |  | 24.30809 | -0.0007176399
2609 | 2022-04-29 16:07 | 5459.5481 | 768.6088 | 2 | 4 | 0.5000134 | 1.456505 | 0.728272 | 0.1067521 | 3.569294e-06 | 0.1501601 | 4.422974e-06 | [5 empty] | 24.30809 | -0.0007176399
2610 | 2022-04-29 16:07 | 5461.5497 | 770.6104 | 2 | 4 | 0.5000124 | 1.456549 | 0.7282926 | 0.10703 | 3.569294e-06 | 0.150565 | 4.422974e-06 | [5 empty] | 24.30809 | -0.0007176399
2611 | 2022-04-29 16:07 | 5463.5504 | 772.6111 | 2 | 4 | 0.4998665 | 1.456791 | 0.728201 | 0.1073075 | 3.569294e-06 | 0.1509691 | 4.422974e-06 | [5 empty] | 24.30809 | -0.0007176399
2612 | 2022-04-29 16:07 | 5465.5519 | 774.6126 | 2 | 4 | 0.4998465 | 1.456872 | 0.7282124 | 0.1075858 | 3.569294e-06 | 0.1513746 | 4.422974e-06 |  |  |  |  | 0.6933393 | 24.30809 | -0.0007176399
2613 | 2022-04-29 16:07 | 5467.5518 | 776.6125 | 2 | 4 | 0.4999638 | 1.457134 | 0.7285143 | 0.1078635 | 3.569294e-06 | 0.1517793 | 4.422974e-06 |  | 8.814367e-05 |  |  |  | 24.30809 | -0.0007176399
2614 | 2022-04-29 16:07 | 5469.5522 | 778.6129 | 2 | 4 | 0.4999399 | 1.45726 | 0.7285424 | 0.1081414 | 3.569294e-06 | 0.1521842 | 4.422974e-06 | [5 empty] | 24.30809 | -0.0007176399
2615 | 2022-04-29 16:07 | 5471.5537 | 780.6144 | 2 | 4 | 0.5000353 | 1.457568 | 0.7288355 | 0.1084194 | 3.569294e-06 | 0.1525894 | 4.422974e-06 | [5 empty] | 24.30809 | -0.0007176399
2616 | 2022-04-29 16:07 | 5473.5545 | 782.6152 | 2 | 4 | 0.500123 | 1.457641 | 0.7289998 | 0.1086973 | 3.569294e-06 | 0.1529945 | 4.422974e-06 | [5 empty] | 24.30809 | -0.0007176399
2617 | 2022-04-29 16:08 | 5475.5555 | 784.6162 | 2 | 4 | 0.4995165 | 1.457952 | 0.7282711 | 0.108975 | 3.569294e-06 | 0.1533993 | 4.422974e-06 | [5 empty] | 24.30809 | -0.0007176399
2618 | 2022-04-29 16:08 | 5477.5571 | 786.6178 | 2 | 4 | 0.499856 | 1.45805 | 0.7288150408 | 0.1092531 | 3.569294e-06 | 0.1538049 | 4.422974e-06 | [5 empty] | 24.30809 | -0.0007176399
2619 | 2022-04-29 16:08 | 5479.5579 | 788.6186 | 2 | 4 | 0.4999743 | 1.458298 | 0.7291115 | 0.1095309 | 3.569294e-06 | 0.15421 | 4.422974e-06 |  | 9.872906e-05 |  |  |  | 24.30809 | -0.0007176399
2620 | 2022-04-29 16:08 | 5481.5587 | 790.6194 | 2 | 4 | 0.4999657 | 1.458533 | 0.7292165 | 0.1098088 | 3.569294e-06 | 0.1546153 | 4.422974e-06 | [5 empty] | 24.30809 | -0.0007176399
2621 | 2022-04-29 16:08 | 5483.5592 | 792.6199 | 2 | 4 | 0.4999771 | 1.458711 | 0.7293221 | 0.1100866 | 3.569294e-06 | 0.1550205 | 4.422974e-06 | [5 empty] | 24.30809 | -0.0007176399
2622 | 2022-04-29 16:08 | 5485.5603 | 794.621 | 2 | 4 | 0.5000353 | 1.458919 | 0.729511 | 0.1103645 | 3.569294e-06 | 0.1554259 | 4.422974e-06 | [5 empty] | 24.30809 | -0.0007176399
2623 | 2022-04-29 16:08 | 5487.5612 | 796.6219 | 2 | 4 | 0.4999714 | 1.458936 | 0.7294263 | 0.1106425 | 3.569294e-06 | 0.1558315 | 4.422974e-06 | [5 empty] | 24.30809 | -0.0007176399
2624 | 2022-04-29 16:08 | 5489.5613 | 798.622 | 2 | 4 | 0.5000477 | 1.459189 | 0.7296641 | 0.1109201 | 3.569294e-06 | 0.1562366 | 4.422974e-06 |  | 8.635252e-05 |  |  |  | 24.30809 | -0.0007176399
2625 | 2022-04-29 16:08 | 5491.5621 | 800.6228 | 2 | 4 | 0.4999952 | 1.459411 | 0.7296985 | 0.111198 | 3.569294e-06 | 0.1566422 | 4.422974e-06 |  |  |  | 1.479125 |  | 24.30809 | -0.0007176399
2626 | 2022-04-29 16:08 | 5493.5628 | 802.6235 | 2 | 4 | 0.499958 | 1.45958 | 0.7297287 | 0.1114758 | 3.569294e-06 | 0.1570476 | 4.422974e-06 | [5 empty] | 24.30809 | -0.0007176399
2627 | 2022-04-29 16:08 | 5495.5645 | 804.6252 | 2 | 4 | 0.4999151 | 1.459741 | 0.7297466 | 0.1117537 | 3.569294e-06 | 0.1574533 | 4.422974e-06 | [5 empty] | 24.30809 | -0.0007176399
2628 | 2022-04-29 16:08 | 5497.5654 | 806.6261 | 2 | 4 | 0.4999533 | 1.459929 | 0.7298963 | 0.1120318 | 3.569294e-06 | 0.1578593 | 4.422974e-06 | [5 empty] | 24.30809 | -0.0007176399
2629 | 2022-04-29 16:08 | 5499.566 | 808.6267 | 2 | 4 | 0.4999523 | 1.460165 | 0.7300129 | 0.1123096 | 3.569294e-06 | 0.158265 | 4.422974e-06 | [5 empty] | 24.30809 | -0.0007176399
2630 | 2022-04-29 16:08 | 5501.566 | 810.6267 | 2 | 4 | 0.4999714 | 1.460282 | 0.7300992 | 0.1125872 | 3.569294e-06 | 0.1586703 | 4.422974e-06 |  | 0.0001002481 |  |  |  | 24.30809 | -0.0007176399
2631 | 2022-04-29 16:08 | 5503.5674 | 812.6282 | 2 | 4 | 0.4999809 | 1.460483 | 0.7302136 | 0.1128651 | 3.569294e-06 | 0.1590761 | 4.422974e-06 | [5 empty] | 24.30809 | -0.0007176399
2632 | 2022-04-29 16:08 | 5505.5686 | 814.6293 | 2 | 4 | 0.4999714 | 1.46062 | 0.7302682 | 0.1131433 | 3.569294e-06 | 0.1594825 | 4.422974e-06 | [5 empty] | 24.30809 | -0.0007176399
2633 | 2022-04-29 16:08 | 5507.57 | 816.6308 | 2 | 4 | 0.4999456 | 1.460909 | 0.730375 | 0.1134211 | 3.569294e-06 | 0.1598884 | 4.422974e-06 | [5 empty] | 24.30809 | -0.0007176399
2634 | 2022-04-29 16:08 | 5509.571 | 818.6317 | 2 | 4 | 0.5000257 | 1.461156 | 0.7306156 | 0.1136992 | 3.569294e-06 | 0.1602946 | 4.422974e-06 | [5 empty] | 24.30809 | -0.0007176399
2635 | 2022-04-29 16:08 | 5511.571 | 820.6317 | 2 | 4 | 0.4999371 | 1.461275 | 0.7305456 | 0.1139766 | 3.569294e-06 | 0.1607 | 4.422974e-06 |  | 9.867732e-05 |  |  |  | 24.30809 | -0.0007176399
2636 | 2022-04-29 16:08 | 5513.571 | 822.6317 | 2 | 4 | 0.4999475 | 1.461421 | 0.7306338 | 0.1142547 | 3.569294e-06 | 0.1611064 | 4.422974e-06 | [5 empty] | 24.30809 | -0.0007176399
2637 | 2022-04-29 16:08 | 5515.5727 | 824.6334 | 2 | 4 | 0.4999342 | 1.461669 | 0.7307383 | 0.1145327 | 3.569294e-06 | 0.1615128 | 4.422974e-06 | [5 empty] | 24.30809 | -0.0007176399
2638 | 2022-04-29 16:08 | 5517.5743 | 826.635 | 2 | 4 | 0.5000381 | 1.461833 | 0.7309722 | 0.1148103 | 3.569294e-06 | 0.1619186 | 4.422974e-06 | [5 empty] | 24.30809 | -0.0007176399
2639 | 2022-04-29 16:08 | 5519.575 | 828.6357 | 2 | 4 | 0.4999313 | 1.462018 | 0.7309086 | 0.1150885 | 3.569294e-06 | 0.1623253 | 4.422974e-06 | [5 empty] | 24.30809 | -0.0007176399
2640 | 2022-04-29 16:08 | 5521.5766 | 830.6373 | 2 | 4 | 0.5000057 | 1.462161 | 0.7310888 | 0.1153664 | 3.569294e-06 | 0.1627317 | 4.422974e-06 |  | 0.0001183286 |  |  |  | 24.30809 | -0.0007176399
2641 | 2022-04-29 16:08 | 5523.5767 | 832.6374 | 2 | 4 | 0.4999371 | 1.462391 | 0.7311035 | 0.115644 | 3.569294e-06 | 0.1631375 | 4.422974e-06 | [5 empty] | 24.30809 | -0.0007176399
2642 | 2022-04-29 16:08 | 5525.5768 | 834.6375 | 2 | 4 | 0.5000343 | 1.462446 | 0.7312732 | 0.1159221 | 3.569294e-06 | 0.1635443 | 4.422974e-06 | [5 empty] | 24.30809 | -0.0007176399
2643 | 2022-04-29 16:08 | 5527.5772 | 836.6379 | 2 | 4 | 0.5000429 | 1.462664 | 0.7313947 | 0.1161997 | 3.569294e-06 | 0.1639504 | 4.422974e-06 | [5 empty] | 24.30809 | -0.0007176399
2644 | 2022-04-29 16:08 | 5529.5783 | 838.639 | 2 | 4 | 0.5003042 | 1.462887 | 0.7318885 | 0.1164778 | 3.569294e-06 | 0.1643572 | 4.422974e-06 | [5 empty] | 24.30809 | -0.0007176399
2645 | 2022-04-29 16:08 | 5531.5792 | 840.6399 | 2 | 4 | 0.5000706 | 1.462981 | 0.7315938 | 0.1167555 | 3.569294e-06 | 0.1647635 | 4.422974e-06 |  | 9.423598e-05 |  |  |  | 24.30809 | -0.0007176399
2646 | 2022-04-29 16:08 | 5533.5794 | 842.6401 | 2 | 4 | 0.5000525 | 1.463179 | 0.7316663 | 0.1170335 | 3.569294e-06 | 0.1651702 | 4.422974e-06 | [5 empty] | 24.30809 | -0.0007176399
2647 | 2022-04-29 16:09 | 5535.5803 | 844.641 | 2 | 4 | 0.5000057 | 1.463437 | 0.7317268 | 0.1173115 | 3.569294e-06 | 0.165577 | 4.422974e-06 | [5 empty] | 24.30809 | -0.0007176399
2648 | 2022-04-29 16:09 | 5537.5816 | 846.6423 | 2 | 4 | 0.4999199 | 1.46348 | 0.7316228 | 0.1175894 | 3.569294e-06 | 0.1659837 | 4.422974e-06 | [5 empty] | 24.30809 | -0.0007176399
2649 | 2022-04-29 16:09 | 5539.5825 | 848.6432 | 2 | 4 | 0.5000219 | 1.463737 | 0.7319006 | 0.1178672 | 3.569294e-06 | 0.1663904 | 4.422974e-06 | [5 empty] | 24.30809 | -0.0007176399
2650 | 2022-04-29 16:09 | 5541.5825 | 850.6432 | 2 | 4 | 0.5001287 | 1.463995 | 0.7321859 | 0.118145 | 3.569294e-06 | 0.1667971 | 4.422974e-06 | [5 empty] | 24.30809 | -0.0007176399
2651 | 2022-04-29 16:09 | 5543.5833 | 852.644 | 2 | 4 | 0.4997377 | 1.464129 | 0.7316805 | 0.1184228 | 3.569294e-06 | 0.1672039 | 4.422974e-06 |  | 8.85588e-05 |  |  |  | 24.30809 | -0.0007176399
2652 | 2022-04-29 16:09 | 5545.5841 | 854.6448 | 2 | 4 | 0.4999218 | 1.464345 | 0.732058 | 0.1187003 | 3.569294e-06 | 0.1676102 | 4.422974e-06 |  |  |  | 1.505865 |  | 24.30809 | -0.0007176399
2653 | 2022-04-29 16:09 | 5547.5842 | 856.6449 | 2 | 4 | 0.500246 | 1.464473 | 0.7325968 | 0.1189785 | 3.569294e-06 | 0.1680176 | 4.422974e-06 | [5 empty] | 24.30809 | -0.0007176399
2654 | 2022-04-29 16:09 | 5549.5844 | 858.6451 | 2 | 4 | 0.4999189 | 1.464665 | 0.7322137 | 0.1192562 | 3.569294e-06 | 0.1684244 | 4.422974e-06 | [5 empty] | 24.30809 | -0.0007176399
2655 | 2022-04-29 16:09 | 5551.585 | 860.6457 | 2 | 4 | 0.4998703 | 1.464892 | 0.732256 | 0.1195341 | 3.569294e-06 | 0.1688314 | 4.422974e-06 | [5 empty] | 24.30809 | -0.0007176399
2656 | 2022-04-29 16:09 | 5553.5866 | 862.6473 | 2 | 4 | 0.4999475 | 1.465047 | 0.7324466 | 0.1198119 | 3.569294e-06 | 0.1692384 | 4.422974e-06 | [5 empty] | 24.30809 | -0.0007176399
2657 | 2022-04-29 16:09 | 5555.5866 | 864.6473 | 2 | 4 | 0.4998884 | 1.465331 | 0.732502 | 0.1200897 | 3.569294e-06 | 0.1696455 | 4.422974e-06 |  | 8.794704e-05 |  |  |  | 24.30809 | -0.0007176399
2658 | 2022-04-29 16:09 | 5557.5882 | 866.6489 | 2 | 4 | 0.4998589 | 1.465357 | 0.7324717 | 0.1203677 | 3.569294e-06 | 0.1700528 | 4.422974e-06 | [5 empty] | 24.30809 | -0.0007176399
2659 | 2022-04-29 16:09 | 5559.5883 | 868.649 | 2 | 4 | 0.5000095 | 1.465552 | 0.7327899 | 0.1206455 | 3.569294e-06 | 0.17046 | 4.422974e-06 | [5 empty] | 24.30809 | -0.0007176399
2660 | 2022-04-29 16:09 | 5561.5887 | 870.6494 | 2 | 4 | 0.5002747 | 1.46568 | 0.7332426 | 0.1209231 | 3.569294e-06 | 0.1708669 | 4.422974e-06 | [5 empty] | 24.30809 | -0.0007176399
2661 | 2022-04-29 16:09 | 5563.5891 | 872.6498 | 2 | 4 | 0.5001259 | 1.465926 | 0.7331476 | 0.1212011 | 3.569294e-06 | 0.1712744 | 4.422974e-06 |  | 0.0001069429 |  |  |  | 24.30809 | -0.0007176399
2662 | 2022-04-29 16:09 | 5565.5907 | 874.6514 | 2 | 4 | 0.500103 | 1.46617 | 0.733236 | 0.1214794 | 3.569294e-06 | 0.1716824 | 4.422974e-06 | [5 empty] | 24.30809 | -0.0007176399
2663 | 2022-04-29 16:09 | 5567.5916 | 876.6523 | 2 | 4 | 0.4999313 | 1.466363 | 0.7330808 | 0.1217572 | 3.569294e-06 | 0.1720899 | 4.422974e-06 | [5 empty] | 24.30809 | -0.0007176399
2664 | 2022-04-29 16:09 | 5569.5917 | 878.6525 | 2 | 4 | 0.5001545 | 1.466471 | 0.7334621 | 0.1220349 | 3.569294e-06 | 0.1724971 | 4.422974e-06 | [5 empty] | 24.30809 | -0.0007176399
2665 | 2022-04-29 16:09 | 5571.5918 | 880.6525 | 2 | 4 | 0.5002403 | 1.466746 | 0.7337255 | 0.1223128 | 3.569294e-06 | 0.1729047 | 4.422974e-06 | [5 empty] | 24.30809 | -0.0007176399
2666 | 2022-04-29 16:09 | 5573.5918 | 882.6525 | 2 | 4 | 0.5003204 | 1.46681 | 0.733875 | 0.1225909 | 3.569294e-06 | 0.1733126 | 4.422974e-06 |  |  |  |  | 0.6652741 | 24.30809 | -0.0007176399
2667 | 2022-04-29 16:09 | 5575.5933 | 884.654 | 2 | 4 | 0.5002775 | 1.467087 | 0.7339506 | 0.122869 | 3.569294e-06 | 0.1737205 | 4.422974e-06 |  | 9.462878e-05 |  |  |  | 24.30809 | -0.0007176399
2668 | 2022-04-29 16:09 | 5577.5941 | 886.6548 | 2 | 4 | 0.4996424 | 1.467296 | 0.7331233 | 0.1231469 | 3.569294e-06 | 0.1741283 | 4.422974e-06 | [5 empty] | 24.30809 | -0.0007176399
2669 | 2022-04-29 16:09 | 5579.5958 | 888.6565 | 2 | 4 | 0.5003748 | 1.467371 | 0.7342355 | 0.123425 | 3.569294e-06 | 0.1745364 | 4.422974e-06 | [5 empty] | 24.30809 | -0.0007176399
2670 | 2022-04-29 16:09 | 5581.5973 | 890.658 | 2 | 4 | 0.5002403 | 1.467556 | 0.7341307 | 0.1237029 | 3.569294e-06 | 0.1749443 | 4.422974e-06 | [5 empty] | 24.30809 | -0.0007176399
2671 | 2022-04-29 16:09 | 5583.5983 | 892.659 | 2 | 4 | 0.4998789 | 1.467808 | 0.7337262 | 0.123981 | 3.569294e-06 | 0.1753525 | 4.422974e-06 | [5 empty] | 24.30809 | -0.0007176399
2672 | 2022-04-29 16:09 | 5585.5998 | 894.6605 | 2 | 4 | 0.4999151 | 1.467965 | 0.7338579 | 0.1242588 | 3.569294e-06 | 0.1757603 | 4.422974e-06 | [5 empty] | 24.30809 | -0.0007176399
2673 | 2022-04-29 16:09 | 5587.6015 | 896.6622 | 2 | 4 | 0.4999895 | 1.468114 | 0.7340416 | 0.1245369 | 3.569294e-06 | 0.1761686 | 4.422974e-06 |  | 8.456694e-05 |  |  |  | 24.30809 | -0.0007176399
2674 | 2022-04-29 16:09 | 5589.6018 | 898.6625 | 2 | 4 | 0.4999676 | 1.46831 | 0.7341074 | 0.1248149 | 3.569294e-06 | 0.1765767 | 4.422974e-06 | [5 empty] | 24.30809 | -0.0007176399
2675 | 2022-04-29 16:09 | 5591.6022 | 900.663 | 2 | 4 | 0.5000038 | 1.468443 | 0.7342271 | 0.1250927 | 3.569294e-06 | 0.1769846 | 4.422974e-06 | [5 empty] | 24.30809 | -0.0007176399
2676 | 2022-04-29 16:09 | 5593.6031 | 902.6638 | 2 | 4 | 0.499898 | 1.46865 | 0.7341751977 | 0.1253704 | 3.569294e-06 | 0.1773924 | 4.422974e-06 | [5 empty] | 24.30809 | -0.0007176399
2677 | 2022-04-29 16:10 | 5595.604 | 904.6647 | 2 | 4 | 0.4999905 | 1.468869 | 0.7344205 | 0.1256484 | 3.569294e-06 | 0.1778008 | 4.422974e-06 | [5 empty] | 24.30809 | -0.0007176399
2678 | 2022-04-29 16:10 | 5597.6041 | 906.6648 | 2 | 4 | 0.500021 | 1.468979 | 0.7345203 | 0.1259262 | 3.569294e-06 | 0.1782089 | 4.422974e-06 | [5 empty] | 24.30809 | -0.0007176399
2679 | 2022-04-29 16:10 | 5599.6048 | 908.6655 | 2 | 4 | 0.4999962 | 1.469115 | 0.7345519 | 0.1262041 | 3.569294e-06 | 0.1786171 | 4.422974e-06 |  | 7.469286e-05 |  |  |  | 24.30809 | -0.0007176399
2680 | 2022-04-29 16:10 | 5601.6054 | 910.6661 | 2 | 4 | 0.5000038 | 1.469409 | 0.7347101 | 0.1264818 | 3.569294e-06 | 0.1790252 | 4.422974e-06 |  |  |  | 1.542307 |  | 24.30809 | -0.0007176399
2681 | 2022-04-29 16:10 | 5603.6057 | 912.6664 | 2 | 4 | 0.5000172 | 1.469556 | 0.7348033 | 0.1267597 | 3.569294e-06 | 0.1794336 | 4.422974e-06 | [5 empty] | 24.30809 | -0.0007176399
2682 | 2022-04-29 16:10 | 5605.6057 | 914.6664 | 2 | 4 | 0.4999895 | 1.469688 | 0.7348286 | 0.1270376 | 3.569294e-06 | 0.179842 | 4.422974e-06 | [5 empty] | 24.30809 | -0.0007176399
2683 | 2022-04-29 16:10 | 5607.6057 | 916.6664 | 2 | 4 | 0.4999094 | 1.469833 | 0.7347833 | 0.1273154 | 3.569294e-06 | 0.1802503 | 4.422974e-06 | [5 empty] | 24.30809 | -0.0007176399
2684 | 2022-04-29 16:10 | 5609.6073 | 918.668 | 2 | 4 | 0.4998808 | 1.47002 | 0.7348348 | 0.1275933 | 3.569294e-06 | 0.1806589 | 4.422974e-06 |  | 9.33379e-05 |  |  |  | 24.30809 | -0.0007176399
2685 | 2022-04-29 16:10 | 5611.6079 | 920.6686 | 2 | 4 | 0.5000124 | 1.470212 | 0.7351242 | 0.1278709 | 3.569294e-06 | 0.181067 | 4.422974e-06 | [5 empty] | 24.30809 | -0.0007176399
2686 | 2022-04-29 16:10 | 5613.6091 | 922.6698 | 2 | 4 | 0.4999962 | 1.470353 | 0.7351709 | 0.1281491 | 3.569294e-06 | 0.181476 | 4.422974e-06 | [5 empty] | 24.30809 | -0.0007176399
2687 | 2022-04-29 16:10 | 5615.6105 | 924.6712 | 2 | 4 | 0.4999733 | 1.470614 | 0.7352677 | 0.1284271 | 3.569294e-06 | 0.1818849 | 4.422974e-06 | [5 empty] | 24.30809 | -0.0007176399
2688 | 2022-04-29 16:10 | 5617.6114 | 926.6721 | 2 | 4 | 0.4999399 | 1.470716 | 0.7352696 | 0.1287049 | 3.569294e-06 | 0.1822935 | 4.422974e-06 | [5 empty] | 24.30809 | -0.0007176399
2689 | 2022-04-29 16:10 | 5619.6122 | 928.6729 | 2 | 4 | 0.4999218 | 1.470898 | 0.735334 | 0.1289828 | 3.569294e-06 | 0.1827023 | 4.422974e-06 |  | 0.0001086253 |  |  |  | 24.30809 | -0.0007176399
2690 | 2022-04-29 16:10 | 5621.6124 | 930.6731 | 2 | 4 | 0.4999638 | 1.471214 | 0.7355537 | 0.1292605 | 3.569294e-06 | 0.1831109 | 4.422974e-06 | [5 empty] | 24.30809 | -0.0007176399
2691 | 2022-04-29 16:10 | 5623.613 | 932.6737 | 2 | 4 | 0.4997988 | 1.47133 | 0.735369 | 0.1295382 | 3.569294e-06 | 0.1835195 | 4.422974e-06 | [5 empty] | 24.30809 | -0.0007176399
2692 | 2022-04-29 16:10 | 5625.6139 | 934.6746 | 2 | 4 | 0.4999199 | 1.471512 | 0.7356381 | 0.129816 | 3.569294e-06 | 0.1839282 | 4.422974e-06 | [5 empty] | 24.30809 | -0.0007176399
2693 | 2022-04-29 16:10 | 5627.6139 | 936.6746 | 2 | 4 | 0.4999971 | 1.471625 | 0.7358082 | 0.1300941 | 3.569294e-06 | 0.1843374 | 4.422974e-06 | [5 empty] | 24.30809 | -0.0007176399
2694 | 2022-04-29 16:10 | 5629.6147 | 938.6754 | 2 | 4 | 0.4999495 | 1.471854 | 0.7358527 | 0.1303718 | 3.569294e-06 | 0.1847462 | 4.422974e-06 |  | 0.0001142903 |  |  |  | 24.30809 | -0.0007176399
2695 | 2022-04-29 16:10 | 5631.6155 | 940.6762 | 2 | 4 | 0.5000095 | 1.472068 | 0.736048 | 0.1306498 | 3.569294e-06 | 0.1851554 | 4.422974e-06 | [5 empty] | 24.30809 | -0.0007176399
2696 | 2022-04-29 16:10 | 5633.6156 | 942.6763 | 2 | 4 | 0.5000067 | 1.472217 | 0.7361184 | 0.1309275 | 3.569294e-06 | 0.1855642 | 4.422974e-06 | [5 empty] | 24.30809 | -0.0007176399
2697 | 2022-04-29 16:10 | 5635.6172 | 944.678 | 2 | 4 | 0.4999743 | 1.472373 | 0.7361487 | 0.1312053 | 3.569294e-06 | 0.1859733 | 4.422974e-06 | [5 empty] | 24.30809 | -0.0007176399
2698 | 2022-04-29 16:10 | 5637.6187 | 946.6794 | 2 | 4 | 0.4999371 | 1.472566 | 0.7361904 | 0.1314833 | 3.569294e-06 | 0.1863827 | 4.422974e-06 | [5 empty] | 24.30809 | -0.0007176399
2699 | 2022-04-29 16:10 | 5639.6197 | 948.6804 | 2 | 4 | 0.5000048 | 1.472704 | 0.7363591 | 0.1317611 | 3.569294e-06 | 0.1867918 | 4.422974e-06 |  | 0.0001107821 |  |  |  | 24.30809 | -0.0007176399
2700 | 2022-04-29 16:10 | 5641.6205 | 950.6812 | 2 | 4 | 0.499958 | 1.472957 | 0.7364166 | 0.1320393 | 3.569294e-06 | 0.1872015 | 4.422974e-06 | [5 empty] | 24.30809 | -0.0007176399
2701 | 2022-04-29 16:10 | 5643.6206 | 952.6813 | 2 | 4 | 0.499999 | 1.47302 | 0.7365085 | 0.132317 | 3.569294e-06 | 0.1876106 | 4.422974e-06 | [5 empty] | 24.30809 | -0.0007176399
2702 | 2022-04-29 16:10 | 5645.6229 | 954.6836 | 2 | 4 | 0.4998846 | 1.473217 | 0.7364385 | 0.1325952 | 3.569294e-06 | 0.1880204 | 4.422974e-06 | [5 empty] | 24.30809 | -0.0007176399
2703 | 2022-04-29 16:10 | 5647.624 | 956.6847 | 2 | 4 | 0.4999256 | 1.473447 | 0.7366139 | 0.1328731 | 3.569294e-06 | 0.1884299 | 4.422974e-06 | [5 empty] | 24.30809 | -0.0007176399
2704 | 2022-04-29 16:10 | 5649.6254 | 958.6861 | 2 | 4 | 0.5000153 | 1.473647 | 0.736846 | 0.133151 | 3.569294e-06 | 0.1888394 | 4.422974e-06 | [5 empty] | 24.30809 | -0.0007176399
2705 | 2022-04-29 16:10 | 5651.6256 | 960.6863 | 2 | 4 | 0.4999495 | 1.473739 | 0.7367951 | 0.1334288 | 3.569294e-06 | 0.1892489 | 4.422974e-06 |  | 8.320521e-05 |  |  |  | 24.30809 | -0.0007176399
2706 | 2022-04-29 16:10 | 5653.6269 | 962.6876 | 2 | 4 | 0.4999199 | 1.473927 | 0.7368454 | 0.1337065 | 3.569294e-06 | 0.1896581 | 4.422974e-06 | [5 empty] | 24.30809 | -0.0007176399
2707 | 2022-04-29 16:11 | 5655.6278 | 964.6885 | 2 | 4 | 0.4999714 | 1.47412 | 0.7370178 | 0.1339847 | 3.569294e-06 | 0.1900682 | 4.422974e-06 | [5 empty] | 24.30809 | -0.0007176399
2708 | 2022-04-29 16:11 | 5657.6278 | 966.6885 | 2 | 4 | 0.4999504 | 1.474328 | 0.7370909 | 0.1342624 | 3.569294e-06 | 0.1904776 | 4.422974e-06 |  |  |  | 1.569736 |  | 24.30809 | -0.0007176399
2709 | 2022-04-29 16:11 | 5659.6295 | 968.6903 | 2 | 4 | 0.4999676 | 1.474579 | 0.7372417 | 0.1345403 | 3.569294e-06 | 0.1908873 | 4.422974e-06 | [5 empty] | 24.30809 | -0.0007176399
2710 | 2022-04-29 16:11 | 5661.6311 | 970.6918 | 2 | 4 | 0.4999065 | 1.474625 | 0.7371746 | 0.1348184 | 3.569294e-06 | 0.1912974 | 4.422974e-06 | [5 empty] | 24.30809 | -0.0007176399
2711 | 2022-04-29 16:11 | 5663.6326 | 972.6933 | 2 | 4 | 0.4999657 | 1.474864 | 0.7373814 | 0.1350963 | 3.569294e-06 | 0.1917073 | 4.422974e-06 |  | 7.720172e-05 |  |  |  | 24.30809 | -0.0007176399
2712 | 2022-04-29 16:11 | 5665.6327 | 974.6934 | 2 | 4 | 0.4999208 | 1.475043 | 0.7374047 | 0.1353741 | 3.569294e-06 | 0.1921171 | 4.422974e-06 | [5 empty] | 24.30809 | -0.0007176399
2713 | 2022-04-29 16:11 | 5667.6344 | 976.6952 | 2 | 4 | 0.4999933 | 1.475282 | 0.7376311 | 0.135652 | 3.569294e-06 | 0.192527 | 4.422974e-06 | [5 empty] | 24.30809 | -0.0007176399
2714 | 2022-04-29 16:11 | 5669.6351 | 978.6958 | 2 | 4 | 0.4999132 | 1.475296 | 0.7375199 | 0.1359299 | 3.569294e-06 | 0.192937 | 4.422974e-06 | [5 empty] | 24.30809 | -0.0007176399
2715 | 2022-04-29 16:11 | 5671.6351 | 980.6958 | 2 | 4 | 0.499959 | 1.475511 | 0.737695 | 0.1362077 | 3.569294e-06 | 0.193347 | 4.422974e-06 | [5 empty] | 24.30809 | -0.0007176399
2716 | 2022-04-29 16:11 | 5673.6353 | 982.696 | 2 | 4 | 0.5000105 | 1.475639 | 0.737835 | 0.1364854 | 3.569294e-06 | 0.1937567 | 4.422974e-06 |  | 0.0001041537 |  |  |  | 24.30809 | -0.0007176399
2717 | 2022-04-29 16:11 | 5675.6368 | 984.6975 | 2 | 4 | 0.4999962 | 1.475769 | 0.7378789 | 0.1367633 | 3.569294e-06 | 0.1941669 | 4.422974e-06 | [5 empty] | 24.30809 | -0.0007176399
2718 | 2022-04-29 16:11 | 5677.6384 | 986.6991 | 2 | 4 | 0.4999857 | 1.476013 | 0.7379854 | 0.1370414 | 3.569294e-06 | 0.1945773 | 4.422974e-06 | [5 empty] | 24.30809 | -0.0007176399
2719 | 2022-04-29 16:11 | 5679.6394 | 988.7001 | 2 | 4 | 0.4999666 | 1.476249 | 0.7380752 | 0.137319 | 3.569294e-06 | 0.1949872 | 4.422974e-06 | [5 empty] | 24.30809 | -0.0007176399
2720 | 2022-04-29 16:11 | 5681.6408 | 990.7015 | 2 | 4 | 0.4999704 | 1.476325 | 0.7381188 | 0.1375972 | 3.569294e-06 | 0.1953979 | 4.422974e-06 | [5 empty] | 24.30809 | -0.0007176399
2721 | 2022-04-29 16:11 | 5683.6425 | 992.7032 | 2 | 4 | 0.4999743 | 1.476563 | 0.7382436 | 0.1378751 | 3.569294e-06 | 0.1958083 | 4.422974e-06 | [5 empty] | 24.30809 | -0.0007176399
2722 | 2022-04-29 16:11 | 5685.6434 | 994.7041 | 2 | 4 | 0.4999561 | 1.476758 | 0.7383142 | 0.1381527 | 3.569294e-06 | 0.1962182 | 4.422974e-06 |  | 7.973562e-05 |  |  |  | 24.30809 | -0.0007176399
2723 | 2022-04-29 16:11 | 5687.6434 | 996.7041 | 2 | 4 | 0.4999056 | 1.476856 | 0.7382886 | 0.1384308 | 3.569294e-06 | 0.1966289 | 4.422974e-06 | [5 empty] | 24.30809 | -0.0007176399
2724 | 2022-04-29 16:11 | 5689.6449 | 998.7056 | 2 | 4 | 0.4999514 | 1.477131 | 0.7384937 | 0.1387085 | 3.569294e-06 | 0.197039 | 4.422974e-06 |  |  |  |  | 0.629353 | 24.30809 | -0.0007176399
2725 | 2022-04-29 16:11 | 5691.6457 | 1000.7064 | 2 | 4 | 0.4999933 | 1.477337 | 0.7386586 | 0.1389863 | 3.569294e-06 | 0.1974495 | 4.422974e-06 | [5 empty] | 24.30809 | -0.0007176399
2726 | 2022-04-29 16:11 | 5693.6467 | 1002.7074 | 2 | 4 | 0.4999657 | 1.477413 | 0.7386558 | 0.1392645 | 3.569294e-06 | 0.1978605 | 4.422974e-06 | [5 empty] | 24.30809 | -0.0007176399
2727 | 2022-04-29 16:11 | 5695.6475 | 1004.7082 | 2 | 4 | 0.4999762 | 1.477588 | 0.7387588 | 0.1395424 | 3.569294e-06 | 0.1982711 | 4.422974e-06 | [5 empty] | 24.30809 | -0.0007176399
2728 | 2022-04-29 16:11 | 5697.6476 | 1006.7083 | 2 | 4 | 0.5000696 | 1.477766 | 0.7389859 | 0.1398202 | 3.569294e-06 | 0.1986817 | 4.422974e-06 |  | 8.107768e-05 |  |  |  | 24.30809 | -0.0007176399
2729 | 2022-04-29 16:11 | 5699.6484 | 1008.7091 | 2 | 4 | 0.5000038 | 1.477951 | 0.7389811 | 0.1400981 | 3.569294e-06 | 0.1990924 | 4.422974e-06 | [5 empty] | 24.30809 | -0.0007176399
2730 | 2022-04-29 16:11 | 5701.6495 | 1010.7102 | 2 | 4 | 0.4999743 | 1.478103 | 0.7390135 | 0.140376 | 3.569294e-06 | 0.1995032 | 4.422974e-06 | [5 empty] | 24.30809 | -0.0007176399
2731 | 2022-04-29 16:11 | 5703.6508 | 1012.7115 | 2 | 4 | 0.5000324 | 1.478214 | 0.7391549 | 0.1406537 | 3.569294e-06 | 0.1999137 | 4.422974e-06 | [5 empty] | 24.30809 | -0.0007176399
2732 | 2022-04-29 16:11 | 5705.6508 | 1014.7116 | 2 | 4 | 0.4999323 | 1.478343 | 0.7390714 | 0.1409317 | 3.569294e-06 | 0.2003247 | 4.422974e-06 | [5 empty] | 24.30809 | -0.0007176399
2733 | 2022-04-29 16:11 | 5707.6516 | 1016.7123 | 2 | 4 | 0.4999599 | 1.47861 | 0.7392457 | 0.1412092 | 3.569294e-06 | 0.2007349 | 4.422974e-06 |  | 0.0001036766 |  |  |  | 24.30809 | -0.0007176399
2734 | 2022-04-29 16:11 | 5709.6531 | 1018.7138 | 2 | 4 | 0.4999828 | 1.478797 | 0.7393731 | 0.1414876 | 3.569294e-06 | 0.2011467 | 4.422974e-06 | [5 empty] | 24.30809 | -0.0007176399
2735 | 2022-04-29 16:11 | 5711.6532 | 1020.7139 | 2 | 4 | 0.499979 | 1.478945 | 0.7394414 | 0.1417651 | 3.569294e-06 | 0.2015571 | 4.422974e-06 | [5 empty] | 24.30809 | -0.0007176399
2736 | 2022-04-29 16:11 | 5713.6542 | 1022.7149 | 2 | 4 | 0.4999866 | 1.479122 | 0.7395412 | 0.1420432 | 3.569294e-06 | 0.2019686 | 4.422974e-06 | [5 empty] | 24.30809 | -0.0007176399
2737 | 2022-04-29 16:12 | 5715.6548 | 1024.7155 | 2 | 4 | 0.4999285 | 1.479315 | 0.7395517 | 0.1423211 | 3.569294e-06 | 0.2023796 | 4.422974e-06 |  |  |  | 1.611476 |  | 24.30809 | -0.0007176399
2738 | 2022-04-29 16:12 | 5717.6548 | 1026.7155 | 2 | 4 | 0.5000324 | 1.479487 | 0.7397914 | 0.1425989 | 3.569294e-06 | 0.2027905 | 4.422974e-06 | [5 empty] | 24.30809 | -0.0007176399
2739 | 2022-04-29 16:12 | 5719.6556 | 1028.7163 | 2 | 4 | 0.4999838 | 1.479678 | 0.739815 | 0.1428768 | 3.569294e-06 | 0.2032018 | 4.422974e-06 |  | 8.638576e-05 |  |  |  | 24.30809 | -0.0007176399
2740 | 2022-04-29 16:12 | 5721.6566 | 1030.7173 | 2 | 4 | 0.4999313 | 1.47981 | 0.7398033 | 0.1431546 | 3.569294e-06 | 0.2036129 | 4.422974e-06 | [5 empty] | 24.30809 | -0.0007176399
2741 | 2022-04-29 16:12 | 5723.6574 | 1032.7181 | 2 | 4 | 0.4999523 | 1.480058 | 0.7399584 | 0.1434324 | 3.569294e-06 | 0.2040241 | 4.422974e-06 | [5 empty] | 24.30809 | -0.0007176399
2742 | 2022-04-29 16:12 | 5725.6576 | 1034.7183 | 2 | 4 | 0.4999723 | 1.48008 | 0.739999 | 0.1437103 | 3.569294e-06 | 0.2044355 | 4.422974e-06 | [5 empty] | 24.30809 | -0.0007176399
2743 | 2022-04-29 16:12 | 5727.6589 | 1036.7196 | 2 | 4 | 0.5001144 | 1.48047 | 0.7404044 | 0.1439879 | 3.569294e-06 | 0.2048463 | 4.422974e-06 | [5 empty] | 24.30809 | -0.0007176399
2744 | 2022-04-29 16:12 | 5729.659 | 1038.7197 | 2 | 4 | 0.4999847 | 1.480451 | 0.7402028 | 0.1442656 | 3.569294e-06 | 0.2052576 | 4.422974e-06 | [5 empty] | 24.30809 | -0.0007176399
2745 | 2022-04-29 16:12 | 5731.6592 | 1040.7199 | 2 | 4 | 0.4999781 | 1.4807 | 0.7403176 | 0.1445437 | 3.569294e-06 | 0.2056693 | 4.422974e-06 |  | 8.29791e-05 |  |  |  | 24.30809 | -0.0007176399
2746 | 2022-04-29 16:12 | 5733.6599 | 1042.7207 | 2 | 4 | 0.4999399 | 1.480859 | 0.7403405 | 0.1448215 | 3.569294e-06 | 0.2060807 | 4.422974e-06 | [5 empty] | 24.30809 | -0.0007176399
2747 | 2022-04-29 16:12 | 5735.6606 | 1044.7213 | 2 | 4 | 0.4999523 | 1.481094 | 0.7404764 | 0.1450993 | 3.569294e-06 | 0.2064922 | 4.422974e-06 | [5 empty] | 24.30809 | -0.0007176399
2748 | 2022-04-29 16:12 | 5737.6608 | 1046.7215 | 2 | 4 | 0.5000563 | 1.481223 | 0.7406949 | 0.1453771 | 3.569294e-06 | 0.2069036 | 4.422974e-06 | [5 empty] | 24.30809 | -0.0007176399
2749 | 2022-04-29 16:12 | 5739.6609 | 1048.7216 | 2 | 4 | 0.4999113 | 1.48143 | 0.7405836 | 0.1456549 | 3.569294e-06 | 0.2073152 | 4.422974e-06 | [5 empty] | 24.30809 | -0.0007176399
2750 | 2022-04-29 16:12 | 5741.6623 | 1050.723 | 2 | 4 | 0.4999676 | 1.481527 | 0.7407155 | 0.1459329 | 3.569294e-06 | 0.2077271 | 4.422974e-06 | [5 empty] | 24.30809 | -0.0007176399
2751 | 2022-04-29 16:12 | 5743.6639 | 1052.7246 | 2 | 4 | 0.4999924 | 1.481795 | 0.7408862 | 0.1462106 | 3.569294e-06 | 0.2081386 | 4.422974e-06 |  | 7.572576e-05 |  |  |  | 24.30809 | -0.0007176399
2752 | 2022-04-29 16:12 | 5745.6639 | 1054.7246 | 2 | 4 | 0.4999561 | 1.481884 | 0.7408769 | 0.1464883 | 3.569294e-06 | 0.2085501 | 4.422974e-06 | [5 empty] | 24.30809 | -0.0007176399
2753 | 2022-04-29 16:12 | 5747.6648 | 1056.7255 | 2 | 4 | 0.4999657 | 1.482072 | 0.7409852 | 0.1467665 | 3.569294e-06 | 0.2089624 | 4.422974e-06 | [5 empty] | 24.30809 | -0.0007176399
2754 | 2022-04-29 16:12 | 5749.6652 | 1058.726 | 2 | 4 | 0.4998398 | 1.482303 | 0.740914 | 0.1470442 | 3.569294e-06 | 0.2093741 | 4.422974e-06 | [5 empty] | 24.30809 | -0.0007176399
2755 | 2022-04-29 16:12 | 5751.6657 | 1060.7264 | 2 | 4 | 0.499568 | 1.482478 | 0.7405986 | 0.1473222 | 3.569294e-06 | 0.2097862 | 4.422974e-06 | [5 empty] | 24.30809 | -0.0007176399
2756 | 2022-04-29 16:12 | 5753.6664 | 1062.7271 | 2 | 4 | 0.499938 | 1.482581 | 0.7411986 | 0.1475997 | 3.569294e-06 | 0.2101976 | 4.422974e-06 |  | 9.433569e-05 |  |  |  | 24.30809 | -0.0007176399
2757 | 2022-04-29 16:12 | 5755.6665 | 1064.7272 | 2 | 4 | 0.4999781 | 1.48274 | 0.7413375 | 0.1478774 | 3.569294e-06 | 0.2106092 | 4.422974e-06 | [5 empty] | 24.30809 | -0.0007176399
2758 | 2022-04-29 16:12 | 5757.6665 | 1066.7272 | 2 | 4 | 0.4999208 | 1.482976 | 0.7413705 | 0.1481555 | 3.569294e-06 | 0.2110218 | 4.422974e-06 | [5 empty] | 24.30809 | -0.0007176399
2759 | 2022-04-29 16:12 | 5759.6681 | 1068.7288 | 2 | 4 | 0.5000954 | 1.48317 | 0.7417265 | 0.1484336 | 3.569294e-06 | 0.2114341 | 4.422974e-06 | [5 empty] | 24.30809 | -0.0007176399
2760 | 2022-04-29 16:12 | 5761.6691 | 1070.7298 | 2 | 4 | 0.4998989 | 1.483312 | 0.741506 | 0.1487115 | 3.569294e-06 | 0.2118463 | 4.422974e-06 | [5 empty] | 24.30809 | -0.0007176399
2761 | 2022-04-29 16:12 | 5763.6705 | 1072.7312 | 2 | 4 | 0.4999809 | 1.483453 | 0.7416982 | 0.1489894 | 3.569294e-06 | 0.2122587 | 4.422974e-06 | [5 empty] | 24.30809 | -0.0007176399
2762 | 2022-04-29 16:12 | 5765.6706 | 1074.7313 | 2 | 4 | 0.5000305 | 1.483624 | 0.7418573 | 0.1492672 | 3.569294e-06 | 0.2126707 | 4.422974e-06 |  | 7.305806e-05 |  |  |  | 24.30809 | -0.0007176399
2763 | 2022-04-29 16:12 | 5767.6715 | 1076.7322 | 2 | 4 | 0.5000105 | 1.483784 | 0.7419076 | 0.1495448 | 3.569294e-06 | 0.2130827 | 4.422974e-06 | [5 empty] | 24.30809 | -0.0007176399
2764 | 2022-04-29 16:12 | 5769.6723 | 1078.733 | 2 | 4 | 0.4997158 | 1.483993 | 0.7415747 | 0.1498229 | 3.569294e-06 | 0.2134954 | 4.422974e-06 | [5 empty] | 24.30809 | -0.0007176399
2765 | 2022-04-29 16:12 | 5771.6729 | 1080.7336 | 2 | 4 | 0.5002594 | 1.484169 | 0.7424695 | 0.1501007 | 3.569294e-06 | 0.2139077 | 4.422974e-06 | [5 empty] | 24.30809 | -0.0007176399
2766 | 2022-04-29 16:12 | 5773.6739 | 1082.7346 | 2 | 4 | 0.4999676 | 1.484335 | 0.7421194 | 0.1503787 | 3.569294e-06 | 0.2143204 | 4.422974e-06 |  |  |  | 1.625887 |  | 24.30809 | -0.0007176399
2767 | 2022-04-29 16:13 | 5775.674 | 1084.7347 | 2 | 4 | 0.4999599 | 1.484517 | 0.742199 | 0.1506565 | 3.569294e-06 | 0.2147328 | 4.422974e-06 | [5 empty] | 24.30809 | -0.0007176399
2768 | 2022-04-29 16:13 | 5777.6749 | 1086.7356 | 2 | 4 | 0.4998951 | 1.484687 | 0.7421878 | 0.1509344 | 3.569294e-06 | 0.2151453 | 4.422974e-06 |  | 9.720886e-05 |  |  |  | 24.30809 | -0.0007176399
2769 | 2022-04-29 16:13 | 5779.6757 | 1088.7364 | 2 | 4 | 0.4999952 | 1.484835 | 0.7424104 | 0.1512122 | 3.569294e-06 | 0.2155578 | 4.422974e-06 | [5 empty] | 24.30809 | -0.0007176399
2770 | 2022-04-29 16:13 | 5781.6763 | 1090.7371 | 2 | 4 | 0.4999504 | 1.485019 | 0.7424358 | 0.1514899 | 3.569294e-06 | 0.2159703 | 4.422974e-06 | [5 empty] | 24.30809 | -0.0007176399
2771 | 2022-04-29 16:13 | 5783.6764 | 1092.7371 | 2 | 4 | 0.4999695 | 1.48512 | 0.7425147 | 0.1517678 | 3.569294e-06 | 0.216383 | 4.422974e-06 | [5 empty] | 24.30809 | -0.0007176399
2772 | 2022-04-29 16:13 | 5785.6764 | 1094.7371 | 2 | 4 | 0.4999628 | 1.485312 | 0.7426007 | 0.1520451 | 3.569294e-06 | 0.2167949 | 4.422974e-06 | [5 empty] | 24.30809 | -0.0007176399
2773 | 2022-04-29 16:13 | 5787.6765 | 1096.7372 | 2 | 4 | 0.499979 | 1.485483 | 0.7427103 | 0.152323 | 3.569294e-06 | 0.2172077 | 4.422974e-06 |  | 8.976321e-05 |  |  |  | 24.30809 | -0.0007176399
2774 | 2022-04-29 16:13 | 5789.6766 | 1098.7373 | 2 | 4 | 0.5000391 | 1.485773 | 0.7429446 | 0.1526011 | 3.569294e-06 | 0.2176209 | 4.422974e-06 | [5 empty] | 24.30809 | -0.0007176399
2775 | 2022-04-29 16:13 | 5791.6776 | 1100.7383 | 2 | 4 | 0.4999809 | 1.485905 | 0.7429241 | 0.152879 | 3.569294e-06 | 0.2180338 | 4.422974e-06 | [5 empty] | 24.30809 | -0.0007176399
2776 | 2022-04-29 16:13 | 5793.6791 | 1102.7398 | 2 | 4 | 0.4999676 | 1.486032 | 0.7429679 | 0.1531571 | 3.569294e-06 | 0.218447 | 4.422974e-06 | [5 empty] | 24.30809 | -0.0007176399
2777 | 2022-04-29 16:13 | 5795.6812 | 1104.7419 | 2 | 4 | 0.4999113 | 1.48622 | 0.7429782 | 0.1534351 | 3.569294e-06 | 0.2188602 | 4.422974e-06 | [5 empty] | 24.30809 | -0.0007176399
2778 | 2022-04-29 16:13 | 5797.6812 | 1106.742 | 2 | 4 | 0.4999695 | 1.486363 | 0.7431362 | 0.1537126 | 3.569294e-06 | 0.2192727 | 4.422974e-06 | [5 empty] | 24.30809 | -0.0007176399
2779 | 2022-04-29 16:13 | 5799.6814 | 1108.7421 | 2 | 4 | 0.5000362 | 1.486495 | 0.7433013 | 0.1539905 | 3.569294e-06 | 0.2196858 | 4.422974e-06 |  | 8.990183e-05 |  |  |  | 24.30809 | -0.0007176399
2780 | 2022-04-29 16:13 | 5801.6816 | 1110.7423 | 2 | 4 | 0.5000544 | 1.486706 | 0.7434339 | 0.1542683 | 3.569294e-06 | 0.2200988 | 4.422974e-06 | [5 empty] | 24.30809 | -0.0007176399
2781 | 2022-04-29 16:13 | 5803.6816 | 1112.7423 | 2 | 4 | 0.4999924 | 1.486908 | 0.7434427 | 0.1545463 | 3.569294e-06 | 0.2205122 | 4.422974e-06 |  |  |  |  | 0.6225786 | 24.30809 | -0.0007176399
2782 | 2022-04-29 16:13 | 5805.683 | 1114.7437 | 2 | 4 | 0.4999113 | 1.487031 | 0.7433836 | 0.154824 | 3.569294e-06 | 0.2209252 | 4.422974e-06 | [5 empty] | 24.30809 | -0.0007176399
2783 | 2022-04-29 16:13 | 5807.6848 | 1116.7455 | 2 | 4 | 0.4999771 | 1.48726 | 0.7435959 | 0.1551022 | 3.569294e-06 | 0.2213388 | 4.422974e-06 | [5 empty] | 24.30809 | -0.0007176399
2784 | 2022-04-29 16:13 | 5809.6855 | 1118.7462 | 2 | 4 | 0.5002966 | 1.487439 | 0.7441607 | 0.1553802 | 3.569294e-06 | 0.2217523 | 4.422974e-06 | [5 empty] | 24.30809 | -0.0007176399
2785 | 2022-04-29 16:13 | 5811.6855 | 1120.7462 | 2 | 4 | 0.5000134 | 1.487657 | 0.7438484 | 0.1556579 | 3.569294e-06 | 0.2221655 | 4.422974e-06 |  | 6.180118e-05 |  |  |  | 24.30809 | -0.0007176399
2786 | 2022-04-29 16:13 | 5813.6863 | 1122.747 | 2 | 4 | 0.4999266 | 1.487809 | 0.7437953 | 0.1559358 | 3.569294e-06 | 0.222579 | 4.422974e-06 | [5 empty] | 24.30809 | -0.0007176399
2787 | 2022-04-29 16:13 | 5815.6873 | 1124.748 | 2 | 4 | 0.4998703 | 1.488007 | 0.7438105 | 0.1562137 | 3.569294e-06 | 0.2229924 | 4.422974e-06 | [5 empty] | 24.30809 | -0.0007176399
2788 | 2022-04-29 16:13 | 5817.6887 | 1126.7494 | 2 | 4 | 0.5000629 | 1.488076 | 0.7441316 | 0.1564915 | 3.569294e-06 | 0.2234057 | 4.422974e-06 | [5 empty] | 24.30809 | -0.0007176399
2789 | 2022-04-29 16:13 | 5819.6889 | 1128.7496 | 2 | 4 | 0.5001965 | 1.488301 | 0.744443 | 0.1567694 | 3.569294e-06 | 0.2238194 | 4.422974e-06 | [5 empty] | 24.30809 | -0.0007176399
2790 | 2022-04-29 16:13 | 5821.6905 | 1130.7512 | 2 | 4 | 0.4999561 | 1.488455 | 0.7441622 | 0.1570475 | 3.569294e-06 | 0.2242333 | 4.422974e-06 | [5 empty] | 24.30809 | -0.0007176399
2791 | 2022-04-29 16:13 | 5823.6912 | 1132.7519 | 2 | 4 | 0.4999218 | 1.48861 | 0.7441886 | 0.1573255 | 3.569294e-06 | 0.2246471 | 4.422974e-06 |  | 9.641683e-05 |  |  |  | 24.30809 | -0.0007176399
2792 | 2022-04-29 16:13 | 5825.6912 | 1134.7519 | 2 | 4 | 0.499938 | 1.488792 | 0.7443037 | 0.1576032 | 3.569294e-06 | 0.2250606 | 4.422974e-06 | [5 empty] | 24.30809 | -0.0007176399
2793 | 2022-04-29 16:13 | 5827.6922 | 1136.7529 | 2 | 4 | 0.4999437 | 1.489023 | 0.7444277 | 0.1578811 | 3.569294e-06 | 0.2254744 | 4.422974e-06 | [5 empty] | 24.30809 | -0.0007176399
2794 | 2022-04-29 16:13 | 5829.6929 | 1138.7536 | 2 | 4 | 0.4999447 | 1.489092 | 0.7444637 | 0.1581589 | 3.569294e-06 | 0.2258881 | 4.422974e-06 | [5 empty] | 24.30809 | -0.0007176399
2795 | 2022-04-29 16:13 | 5831.6941 | 1140.7548 | 2 | 4 | 0.4999514 | 1.489306 | 0.7445806 | 0.1584368 | 3.569294e-06 | 0.226302 | 4.422974e-06 |  |  |  | 1.612016 |  | 24.30809 | -0.0007176399
2796 | 2022-04-29 16:13 | 5833.6946 | 1142.7553 | 2 | 4 | 0.4998875 | 1.489453 | 0.7445589 | 0.1587147 | 3.569294e-06 | 0.2267159 | 4.422974e-06 | [5 empty] | 24.30809 | -0.0007176399
2797 | 2022-04-29 16:14 | 5835.6949 | 1144.7556 | 2 | 4 | 0.5000105 | 1.48962 | 0.7448256 | 0.1589924 | 3.569294e-06 | 0.2271295 | 4.422974e-06 |  | 7.89315e-05 |  |  |  | 24.30809 | -0.0007176399
2798 | 2022-04-29 16:14 | 5837.6956 | 1146.7563 | 2 | 4 | 0.4998846 | 1.489788 | 0.7447221 | 0.1592702 | 3.569294e-06 | 0.2275434 | 4.422974e-06 | [5 empty] | 24.30809 | -0.0007176399
2799 | 2022-04-29 16:14 | 5839.6962 | 1148.757 | 2 | 4 | 0.4999952 | 1.489974 | 0.7449798 | 0.1595482 | 3.569294e-06 | 0.2279577 | 4.422974e-06 | [5 empty] | 24.30809 | -0.0007176399
2800 | 2022-04-29 16:14 | 5841.6964 | 1150.7571 | 2 | 4 | 0.5000172 | 1.490147 | 0.7450991 | 0.1598261 | 3.569294e-06 | 0.2283717 | 4.422974e-06 | [5 empty] | 24.30809 | -0.0007176399
2801 | 2022-04-29 16:14 | 5843.697 | 1152.7577 | 2 | 4 | 0.4994392 | 1.490423 | 0.7443757 | 0.1601039 | 3.569294e-06 | 0.2287857 | 4.422974e-06 | [5 empty] | 24.30809 | -0.0007176399
2802 | 2022-04-29 16:14 | 5845.6978 | 1154.7585 | 2 | 4 | 0.4992361 | 1.490484 | 0.7441034 | 0.1603812 | 3.569294e-06 | 0.229199 | 4.422974e-06 |  | 9.598581e-05 |  |  |  | 24.30809 | -0.0007176399
2803 | 2022-04-29 16:14 | 5847.6981 | 1156.7588 | 2 | 4 | 0.4998817 | 1.490704 | 0.7451756 | 0.1606596 | 3.569294e-06 | 0.2296141 | 4.422974e-06 | [5 empty] | 24.30809 | -0.0007176399
2804 | 2022-04-29 16:14 | 5849.6987 | 1158.7594 | 2 | 4 | 0.4997139 | 1.490907 | 0.745027 | 0.1609374 | 3.569294e-06 | 0.2300282 | 4.422974e-06 | [5 empty] | 24.30809 | -0.0007176399
2805 | 2022-04-29 16:14 | 5851.6995 | 1160.7602 | 2 | 4 | 0.4999084 | 1.491085 | 0.7454059 | 0.1612152 | 3.569294e-06 | 0.2304424 | 4.422974e-06 | [5 empty] | 24.30809 | -0.0007176399
2806 | 2022-04-29 16:14 | 5853.7005 | 1162.7612 | 2 | 4 | 0.49998 | 1.491134 | 0.7455372 | 0.1614931 | 3.569294e-06 | 0.2308569 | 4.422974e-06 | [5 empty] | 24.30809 | -0.0007176399
2807 | 2022-04-29 16:14 | 5855.7012 | 1164.7619 | 2 | 4 | 0.5000877 | 1.491261 | 0.7457613 | 0.1617711 | 3.569294e-06 | 0.2312714 | 4.422974e-06 | [5 empty] | 24.30809 | -0.0007176399
2808 | 2022-04-29 16:14 | 5857.7032 | 1166.7639 | 2 | 4 | 0.5000839 | 1.491544 | 0.7458971 | 0.1620492 | 3.569294e-06 | 0.2316862 | 4.422974e-06 |  | 8.950181e-05 |  |  |  | 24.30809 | -0.0007176399
2809 | 2022-04-29 16:14 | 5859.7045 | 1168.7652 | 2 | 4 | 0.5000229 | 1.491634 | 0.7458512 | 0.1623271 | 3.569294e-06 | 0.2321008 | 4.422974e-06 | [5 empty] | 24.30809 | -0.0007176399
2810 | 2022-04-29 16:14 | 5861.706 | 1170.7667 | 2 | 4 | 0.499814 | 1.491807 | 0.745626 | 0.162605 | 3.569294e-06 | 0.2325153 | 4.422974e-06 | [5 empty] | 24.30809 | -0.0007176399
2811 | 2022-04-29 16:14 | 5863.7074 | 1172.7682 | 2 | 4 | 0.4999571 | 1.492051 | 0.7459615 | 0.1628827 | 3.569294e-06 | 0.2329297 | 4.422974e-06 | [5 empty] | 24.30809 | -0.0007176399
2812 | 2022-04-29 16:14 | 5865.7079 | 1174.7686 | 2 | 4 | 0.4999151 | 1.492161 | 0.7459538 | 0.1631608 | 3.569294e-06 | 0.2333446 | 4.422974e-06 | [5 empty] | 24.30809 | -0.0007176399
2813 | 2022-04-29 16:14 | 5867.7093 | 1176.7701 | 2 | 4 | 0.4999418 | 1.492342 | 0.7460841 | 0.1634386 | 3.569294e-06 | 0.2337592 | 4.422974e-06 | [5 empty] | 24.30809 | -0.0007176399
2814 | 2022-04-29 16:14 | 5869.7104 | 1178.7712 | 2 | 4 | 0.499918 | 1.492464 | 0.7461096 | 0.1637164 | 3.569294e-06 | 0.2341739 | 4.422974e-06 |  | 5.915417e-05 |  |  |  | 24.30809 | -0.0007176399
2815 | 2022-04-29 16:14 | 5871.7117 | 1180.7725 | 2 | 4 | 0.5001383 | 1.492687 | 0.7465499 | 0.1639946 | 3.569294e-06 | 0.2345892 | 4.422974e-06 | [5 empty] | 24.30809 | -0.0007176399
2816 | 2022-04-29 16:14 | 5873.7126 | 1182.7733 | 2 | 4 | 0.4999781 | 1.492971 | 0.7464528 | 0.1642724 | 3.569294e-06 | 0.2350038 | 4.422974e-06 | [5 empty] | 24.30809 | -0.0007176399
2817 | 2022-04-29 16:14 | 5875.7126 | 1184.7733 | 2 | 4 | 0.5000944 | 1.493064 | 0.7466729 | 0.1645504 | 3.569294e-06 | 0.2354189 | 4.422974e-06 | [5 empty] | 24.30809 | -0.0007176399
2818 | 2022-04-29 16:14 | 5877.7131 | 1186.7738 | 2 | 4 | 0.49998 | 1.49327 | 0.7466051346 | 0.164828 | 3.569294e-06 | 0.2358334 | 4.422974e-06 | [5 empty] | 24.30809 | -0.0007176399
2819 | 2022-04-29 16:14 | 5879.7149 | 1188.7756 | 2 | 4 | 0.5001717 | 1.493442 | 0.7469774 | 0.1651061 | 3.569294e-06 | 0.2362489 | 4.422974e-06 |  | 0.000107266 |  |  |  | 24.30809 | -0.0007176399
2820 | 2022-04-29 16:14 | 5881.7149 | 1190.7756 | 2 | 4 | 0.4998789 | 1.493693 | 0.7466656 | 0.1653839 | 3.569294e-06 | 0.2366637 | 4.422974e-06 | [5 empty] | 24.30809 | -0.0007176399
2821 | 2022-04-29 16:14 | 5883.7171 | 1192.7778 | 2 | 4 | 0.500021 | 1.493811 | 0.7469369 | 0.1656621 | 3.569294e-06 | 0.2370793 | 4.422974e-06 | [5 empty] | 24.30809 | -0.0007176399
2822 | 2022-04-29 16:14 | 5885.7176 | 1194.7783 | 2 | 4 | 0.4999781 | 1.493968 | 0.7469513 | 0.1659399 | 3.569294e-06 | 0.2374944 | 4.422974e-06 | [5 empty] | 24.30809 | -0.0007176399
2823 | 2022-04-29 16:14 | 5887.7191 | 1196.7798 | 2 | 4 | 0.4999142 | 1.494108 | 0.7469258 | 0.1662179 | 3.569294e-06 | 0.2379096 | 4.422974e-06 | [5 empty] | 24.30809 | -0.0007176399
2824 | 2022-04-29 16:14 | 5889.7208 | 1198.7815 | 2 | 4 | 0.5000257 | 1.494277 | 0.7471769 | 0.1664956 | 3.569294e-06 | 0.2383246 | 4.422974e-06 |  |  |  | 1.609324 |  | 24.30809 | -0.0007176399
2825 | 2022-04-29 16:14 | 5891.7209 | 1200.7816 | 2 | 4 | 0.4999838 | 1.494579 | 0.7472653 | 0.1667737 | 3.569294e-06 | 0.2387402 | 4.422974e-06 |  | 7.655552e-05 |  |  |  | 24.30809 | -0.0007176399
2826 | 2022-04-29 16:14 | 5893.7225 | 1202.7832 | 2 | 4 | 0.4999256 | 1.494643 | 0.7472103 | 0.1670516 | 3.569294e-06 | 0.2391555 | 4.422974e-06 | [5 empty] | 24.30809 | -0.0007176399
2827 | 2022-04-29 16:15 | 5895.7233 | 1204.784 | 2 | 4 | 0.4999123 | 1.494835 | 0.7472864 | 0.1673295 | 3.569294e-06 | 0.239571 | 4.422974e-06 | [5 empty] | 24.30809 | -0.0007176399
2828 | 2022-04-29 16:15 | 5897.724 | 1206.7847 | 2 | 4 | 0.4999762 | 1.494922 | 0.7474254 | 0.1676074 | 3.569294e-06 | 0.2399864 | 4.422974e-06 | [5 empty] | 24.30809 | -0.0007176399
2829 | 2022-04-29 16:15 | 5899.7248 | 1208.7855 | 2 | 4 | 0.500103 | 1.495083 | 0.7476955 | 0.1678852 | 3.569294e-06 | 0.2404018 | 4.422974e-06 | [5 empty] | 24.30809 | -0.0007176399
2830 | 2022-04-29 16:15 | 5901.725 | 1210.7857 | 2 | 4 | 0.4999084 | 1.495283 | 0.7475045 | 0.168163 | 3.569294e-06 | 0.2408171 | 4.422974e-06 | [5 empty] | 24.30809 | -0.0007176399
2831 | 2022-04-29 16:15 | 5903.7256 | 1212.7863 | 2 | 4 | 0.4999676 | 1.495544 | 0.7477235 | 0.1684406 | 3.569294e-06 | 0.2412322 | 4.422974e-06 |  | 6.651878e-05 |  |  |  | 24.30809 | -0.0007176399
2832 | 2022-04-29 16:15 | 5905.7266 | 1214.7873 | 2 | 4 | 0.5000029 | 1.49565 | 0.7478293 | 0.1687188 | 3.569294e-06 | 0.2416483 | 4.422974e-06 | [5 empty] | 24.30809 | -0.0007176399
2833 | 2022-04-29 16:15 | 5907.7281 | 1216.7888 | 2 | 4 | 0.4999933 | 1.495767 | 0.7478735 | 0.1689964 | 3.569294e-06 | 0.2420637 | 4.422974e-06 | [5 empty] | 24.30809 | -0.0007176399
2834 | 2022-04-29 16:15 | 5909.7291 | 1218.7898 | 2 | 4 | 0.5000372 | 1.495986 | 0.7480487 | 0.1692747 | 3.569294e-06 | 0.24248 | 4.422974e-06 | [5 empty] | 24.30809 | -0.0007176399
2835 | 2022-04-29 16:15 | 5911.7303 | 1220.791 | 2 | 4 | 0.5000286 | 1.496202 | 0.7481438 | 0.1695526 | 3.569294e-06 | 0.2428958 | 4.422974e-06 |  | 0.0001129384 |  |  |  | 24.30809 | -0.0007176399
2836 | 2022-04-29 16:15 | 5913.7313 | 1222.792 | 2 | 4 | 0.4999304 | 1.496343 | 0.7480674 | 0.1698304 | 3.569294e-06 | 0.2433114 | 4.422974e-06 | [5 empty] | 24.30809 | -0.0007176399
2837 | 2022-04-29 16:15 | 5915.7323 | 1224.793 | 2 | 4 | 0.499999 | 1.496469 | 0.748233 | 0.1701082 | 3.569294e-06 | 0.2437271 | 4.422974e-06 | [5 empty] | 24.30809 | -0.0007176399
2838 | 2022-04-29 16:15 | 5917.733 | 1226.7937 | 2 | 4 | 0.4999857 | 1.496712 | 0.7483346 | 0.1703862 | 3.569294e-06 | 0.2441432 | 4.422974e-06 | [5 empty] | 24.30809 | -0.0007176399
2839 | 2022-04-29 16:15 | 5919.7339 | 1228.7946 | 2 | 4 | 0.4999723 | 1.496856 | 0.7483865 | 0.1706641 | 3.569294e-06 | 0.2445592 | 4.422974e-06 | [5 empty] | 24.30809 | -0.0007176399
2840 | 2022-04-29 16:15 | 5921.7356 | 1230.7963 | 2 | 4 | 0.4999237 | 1.497072 | 0.7484218 | 0.170942 | 3.569294e-06 | 0.2449752 | 4.422974e-06 |  |  |  |  | 0.6161047 | 24.30809 | -0.0007176399
2841 | 2022-04-29 16:15 | 5923.7371 | 1232.7978 | 2 | 4 | 0.4999418 | 1.497128 | 0.7484769 | 0.17122 | 3.569294e-06 | 0.2453915 | 4.422974e-06 |  | 6.94026e-05 |  |  |  | 24.30809 | -0.0007176399
2842 | 2022-04-29 16:15 | 5925.7379 | 1234.7986 | 2 | 4 | 0.4999456 | 1.497441 | 0.748639 | 0.1714977 | 3.569294e-06 | 0.2458073 | 4.422974e-06 | [5 empty] | 24.30809 | -0.0007176399
2843 | 2022-04-29 16:15 | 5927.7388 | 1236.7995 | 2 | 4 | 0.5000219 | 1.497513 | 0.7487893 | 0.1717755 | 3.569294e-06 | 0.2462232 | 4.422974e-06 | [5 empty] | 24.30809 | -0.0007176399
2844 | 2022-04-29 16:15 | 5929.7396 | 1238.8003 | 2 | 4 | 0.4999466 | 1.497716 | 0.748778 | 0.1720534 | 3.569294e-06 | 0.2466395 | 4.422974e-06 | [5 empty] | 24.30809 | -0.0007176399
2845 | 2022-04-29 16:15 | 5931.7405 | 1240.8012 | 2 | 4 | 0.4999237 | 1.497922 | 0.7488467 | 0.1723315 | 3.569294e-06 | 0.2470561 | 4.422974e-06 | [5 empty] | 24.30809 | -0.0007176399
2846 | 2022-04-29 16:15 | 5933.7414 | 1242.8021 | 2 | 4 | 0.4999704 | 1.498058 | 0.7489847 | 0.1726093 | 3.569294e-06 | 0.2474722 | 4.422974e-06 | [5 empty] | 24.30809 | -0.0007176399
2847 | 2022-04-29 16:15 | 5935.7422 | 1244.8029 | 2 | 4 | 0.4999237 | 1.498245 | 0.7490082 | 0.1728872 | 3.569294e-06 | 0.2478885 | 4.422974e-06 |  | 9.316738e-05 |  |  |  | 24.30809 | -0.0007176399
2848 | 2022-04-29 16:15 | 5937.7428 | 1246.8036 | 2 | 4 | 0.5 | 1.498395 | 0.7491975 | 0.1731649 | 3.569294e-06 | 0.2483047 | 4.422974e-06 | [5 empty] | 24.30809 | -0.0007176399
2849 | 2022-04-29 16:15 | 5939.7429 | 1248.8036 | 2 | 4 | 0.499958 | 1.498513 | 0.7491936 | 0.1734428 | 3.569294e-06 | 0.2487211 | 4.422974e-06 | [5 empty] | 24.30809 | -0.0007176399
2850 | 2022-04-29 16:15 | 5941.7445 | 1250.8052 | 2 | 4 | 0.4999409 | 1.498659 | 0.7492409 | 0.1737207 | 3.569294e-06 | 0.2491377 | 4.422974e-06 | [5 empty] | 24.30809 | -0.0007176399
2851 | 2022-04-29 16:15 | 5943.7453 | 1252.806 | 2 | 4 | 0.4999418 | 1.498907 | 0.7493663 | 0.1739987 | 3.569294e-06 | 0.2495543 | 4.422974e-06 | [5 empty] | 24.30809 | -0.0007176399
2852 | 2022-04-29 16:15 | 5945.7462 | 1254.8069 | 2 | 4 | 0.4999466 | 1.499078 | 0.7494589 | 0.1742766 | 3.569294e-06 | 0.2499709 | 4.422974e-06 | [5 empty] | 24.30809 | -0.0007176399
2853 | 2022-04-29 16:15 | 5947.747 | 1256.8077 | 2 | 4 | 0.4999247 | 1.49921 | 0.7494921 | 0.1745544 | 3.569294e-06 | 0.2503874 | 4.422974e-06 |  | 9.263906e-05 |  |  |  | 24.30809 | -0.0007176399
2854 | 2022-04-29 16:15 | 5949.7472 | 1258.8079 | 2 | 4 | 0.4999695 | 1.499408 | 0.7496583 | 0.1748317 | 3.569294e-06 | 0.2508033 | 4.422974e-06 |  |  |  | 1.616312 |  | 24.30809 | -0.0007176399
2855 | 2022-04-29 16:15 | 5951.7486 | 1260.8093 | 2 | 4 | 0.4998674 | 1.499567 | 0.7495847 | 0.1751098 | 3.569294e-06 | 0.2512203 | 4.422974e-06 | [5 empty] | 24.30809 | -0.0007176399
2856 | 2022-04-29 16:15 | 5953.7494 | 1262.8101 | 2 | 4 | 0.4999495 | 1.499777 | 0.7498128 | 0.175388 | 3.569294e-06 | 0.2516375 | 4.422974e-06 | [5 empty] | 24.30809 | -0.0007176399
2857 | 2022-04-29 16:16 | 5955.7513 | 1264.812 | 2 | 4 | 0.4999886 | 1.499914 | 0.7499399 | 0.175666 | 3.569294e-06 | 0.2520545 | 4.422974e-06 | [5 empty] | 24.30809 | -0.0007176399
2858 | 2022-04-29 16:16 | 5957.7523 | 1266.813 | 2 | 4 | 0.5000067 | 1.500089 | 0.7500546 | 0.175944 | 3.569294e-06 | 0.2524715 | 4.422974e-06 | [5 empty] | 24.30809 | -0.0007176399
2859 | 2022-04-29 16:16 | 5959.7535 | 1268.8142 | 2 | 4 | 0.4999313 | 1.500297 | 0.7500454 | 0.1762218 | 3.569294e-06 | 0.2528883 | 4.422974e-06 |  | 7.451445e-05 |  |  |  | 24.30809 | -0.0007176399
2860 | 2022-04-29 16:16 | 5961.7537 | 1270.8144 | 2 | 4 | 0.4999342 | 1.500428 | 0.7501153 | 0.1764995 | 3.569294e-06 | 0.2533049 | 4.422974e-06 | [5 empty] | 24.30809 | -0.0007176399
2861 | 2022-04-29 16:16 | 5963.7537 | 1272.8144 | 2 | 4 | 0.4999828 | 1.500607 | 0.7502777 | 0.1767771 | 3.569294e-06 | 0.2537215 | 4.422974e-06 | [5 empty] | 24.30809 | -0.0007176399
2862 | 2022-04-29 16:16 | 5965.7541 | 1274.8148 | 2 | 4 | 0.4999094 | 1.500924 | 0.750326 | 0.1770552 | 3.569294e-06 | 0.2541389 | 4.422974e-06 | [5 empty] | 24.30809 | -0.0007176399
2863 | 2022-04-29 16:16 | 5967.7553 | 1276.816 | 2 | 4 | 0.5000372 | 1.501005 | 0.7505583 | 0.1773332 | 3.569294e-06 | 0.2545562 | 4.422974e-06 | [5 empty] | 24.30809 | -0.0007176399
2864 | 2022-04-29 16:16 | 5969.7569 | 1278.8176 | 2 | 4 | 0.5000353 | 1.501209 | 0.7506575 | 0.1776111 | 3.569294e-06 | 0.2549734 | 4.422974e-06 | [5 empty] | 24.30809 | -0.0007176399
2865 | 2022-04-29 16:16 | 5971.758 | 1280.8187 | 2 | 4 | 0.499898 | 1.501322 | 0.7505079 | 0.1778888 | 3.569294e-06 | 0.2553902 | 4.422974e-06 |  | 7.239175e-05 |  |  |  | 24.30809 | -0.0007176399
2866 | 2022-04-29 16:16 | 5973.7594 | 1282.8201 | 2 | 4 | 0.4999743 | 1.501579 | 0.7507509 | 0.178167 | 3.569294e-06 | 0.255808 | 4.422974e-06 | [5 empty] | 24.30809 | -0.0007176399
2867 | 2022-04-29 16:16 | 5975.7594 | 1284.8202 | 2 | 4 | 0.4999409 | 1.501707 | 0.7507647 | 0.1784444 | 3.569294e-06 | 0.2562246 | 4.422974e-06 | [5 empty] | 24.30809 | -0.0007176399
2868 | 2022-04-29 16:16 | 5977.7594 | 1286.8202 | 2 | 4 | 0.4999371 | 1.501964 | 0.7508875 | 0.1787226 | 3.569294e-06 | 0.2566424 | 4.422974e-06 | [5 empty] | 24.30809 | -0.0007176399
2869 | 2022-04-29 16:16 | 5979.7609 | 1288.8217 | 2 | 4 | 0.499999 | 1.502087 | 0.751042 | 0.1790005 | 3.569294e-06 | 0.2570599 | 4.422974e-06 |  | 0.0001200274 |  |  |  | 24.30809 | -0.0007176399
2870 | 2022-04-29 16:16 | 5981.762 | 1290.8227 | 2 | 4 | 0.4998999 | 1.502227 | 0.7509631 | 0.1792782 | 3.569294e-06 | 0.257477 | 4.422974e-06 | [5 empty] | 24.30809 | -0.0007176399
2871 | 2022-04-29 16:16 | 5983.7628 | 1292.8235 | 2 | 4 | 0.4999332 | 1.502357 | 0.7510781 | 0.1795563 | 3.569294e-06 | 0.2578948 | 4.422974e-06 | [5 empty] | 24.30809 | -0.0007176399
2872 | 2022-04-29 16:16 | 5985.7634 | 1294.8241 | 2 | 4 | 0.5000048 | 1.502601 | 0.7513077 | 0.1798341 | 3.569294e-06 | 0.2583122 | 4.422974e-06 | [5 empty] | 24.30809 | -0.0007176399
2873 | 2022-04-29 16:16 | 5987.7643 | 1296.825 | 2 | 4 | 0.4999199 | 1.502791 | 0.7512751 | 0.180112 | 3.569294e-06 | 0.2587298 | 4.422974e-06 | [5 empty] | 24.30809 | -0.0007176399
2874 | 2022-04-29 16:16 | 5989.7652 | 1298.8259 | 2 | 4 | 0.4999323 | 1.502968 | 0.7513822 | 0.1803899 | 3.569294e-06 | 0.2591475 | 4.422974e-06 | [5 empty] | 24.30809 | -0.0007176399
2875 | 2022-04-29 16:16 | 5991.7671 | 1300.8278 | 2 | 4 | 0.4998951 | 1.503133 | 0.7514088 | 0.180668 | 3.569294e-06 | 0.2595655 | 4.422974e-06 |  | 8.43267e-05 |  |  |  | 24.30809 | -0.0007176399
2876 | 2022-04-29 16:16 | 5993.7676 | 1302.8283 | 2 | 4 | 0.49998 | 1.503274 | 0.7516069 | 0.1809458 | 3.569294e-06 | 0.2599831 | 4.422974e-06 | [5 empty] | 24.30809 | -0.0007176399
2877 | 2022-04-29 16:16 | 5995.7692 | 1304.83 | 2 | 4 | 0.4999676 | 1.503436 | 0.7516693 | 0.1812237 | 3.569294e-06 | 0.260401 | 4.422974e-06 | [5 empty] | 24.30809 | -0.0007176399
2878 | 2022-04-29 16:16 | 5997.7711 | 1306.8318 | 2 | 4 | 0.4999838 | 1.503586 | 0.7517686 | 0.1815019 | 3.569294e-06 | 0.2608192 | 4.422974e-06 | [5 empty] | 24.30809 | -0.0007176399
2879 | 2022-04-29 16:16 | 5999.7724 | 1308.8331 | 2 | 4 | 0.4999809 | 1.503725 | 0.7518338 | 0.1817797 | 3.569294e-06 | 0.2612369 | 4.422974e-06 | [5 empty] | 24.30809 | -0.0007176399
2880 | 2022-04-29 16:16 | 6001.7733 | 1310.834 | 2 | 4 | 0.5000181 | 1.503979 | 0.7520167 | 0.1820576 | 3.569294e-06 | 0.261655 | 4.422974e-06 | [5 empty] | 24.30809 | -0.0007176399
2881 | 2022-04-29 16:16 | 6003.7748 | 1312.8355 | 2 | 4 | 0.4999695 | 1.50414 | 0.7520241 | 0.1823353 | 3.569294e-06 | 0.2620726 | 4.422974e-06 |  | 8.034806e-05 |  |  |  | 24.30809 | -0.0007176399
2882 | 2022-04-29 16:16 | 6005.7749 | 1314.8356 | 2 | 4 | 0.5000057 | 1.504299 | 0.7521581 | 0.1826132 | 3.569294e-06 | 0.2624907 | 4.422974e-06 |  |  |  | 1.581158 |  | 24.30809 | -0.0007176399
2883 | 2022-04-29 16:16 | 6007.7756 | 1316.8364 | 2 | 4 | 0.4999409 | 1.50457 | 0.7521961 | 0.182891 | 3.569294e-06 | 0.2629087 | 4.422974e-06 | [5 empty] | 24.30809 | -0.0007176399
2884 | 2022-04-29 16:16 | 6009.7774 | 1318.8381 | 2 | 4 | 0.5000153 | 1.504664 | 0.752355 | 0.1831693 | 3.569294e-06 | 0.2633274 | 4.422974e-06 | [5 empty] | 24.30809 | -0.0007176399
2885 | 2022-04-29 16:16 | 6011.7799 | 1320.8406 | 2 | 4 | 0.499999 | 1.504893 | 0.752445 | 0.1834473 | 3.569294e-06 | 0.2637457 | 4.422974e-06 | [5 empty] | 24.30809 | -0.0007176399
2886 | 2022-04-29 16:16 | 6013.7812 | 1322.842 | 2 | 4 | 0.5000038 | 1.50497 | 0.7524907 | 0.1837253 | 3.569294e-06 | 0.2641641 | 4.422974e-06 |  | 9.976626e-05 |  |  |  | 24.30809 | -0.0007176399
2887 | 2022-04-29 16:17 | 6015.7813 | 1324.842 | 2 | 4 | 0.5000153 | 1.505134 | 0.75259 | 0.1840029 | 3.569294e-06 | 0.264582 | 4.422974e-06 | [5 empty] | 24.30809 | -0.0007176399
2888 | 2022-04-29 16:17 | 6017.7822 | 1326.8429 | 2 | 4 | 0.4999475 | 1.505401 | 0.7526215 | 0.1842804 | 3.569294e-06 | 0.2649998 | 4.422974e-06 | [5 empty] | 24.30809 | -0.0007176399
2889 | 2022-04-29 16:17 | 6019.7831 | 1328.8438 | 2 | 4 | 0.4999495 | 1.505622 | 0.752735 | 0.1845589 | 3.569294e-06 | 0.265419 | 4.422974e-06 | [5 empty] | 24.30809 | -0.0007176399
2890 | 2022-04-29 16:17 | 6021.7846 | 1330.8453 | 2 | 4 | 0.4999857 | 1.505698 | 0.7528275 | 0.1848365 | 3.569294e-06 | 0.265837 | 4.422974e-06 | [5 empty] | 24.30809 | -0.0007176399
2891 | 2022-04-29 16:17 | 6023.7847 | 1332.8454 | 2 | 4 | 0.4999886 | 1.505834 | 0.7528998 | 0.1851145 | 3.569294e-06 | 0.2662557 | 4.422974e-06 | [5 empty] | 24.30809 | -0.0007176399
2892 | 2022-04-29 16:17 | 6025.7855 | 1334.8462 | 2 | 4 | 0.4999647 | 1.506093 | 0.7529933 | 0.1853921 | 3.569294e-06 | 0.2666738 | 4.422974e-06 |  | 7.798184e-05 |  |  |  | 24.30809 | -0.0007176399
2893 | 2022-04-29 16:17 | 6027.7863 | 1336.847 | 2 | 4 | 0.4998608 | 1.506308 | 0.7529443 | 0.1856703 | 3.569294e-06 | 0.2670928 | 4.422974e-06 | [5 empty] | 24.30809 | -0.0007176399
2894 | 2022-04-29 16:17 | 6029.7871 | 1338.8478 | 2 | 4 | 0.499999 | 1.506414 | 0.7532055 | 0.185948 | 3.569294e-06 | 0.2675112 | 4.422974e-06 | [5 empty] | 24.30809 | -0.0007176399
2895 | 2022-04-29 16:17 | 6031.7896 | 1340.8503 | 2 | 4 | 0.4999695 | 1.506715 | 0.7533115 | 0.1862263 | 3.569294e-06 | 0.2679304 | 4.422974e-06 | [5 empty] | 24.30809 | -0.0007176399
2896 | 2022-04-29 16:17 | 6033.7897 | 1342.8504 | 2 | 4 | 0.4999523 | 1.506788 | 0.7533221 | 0.1865041 | 3.569294e-06 | 0.268349 | 4.422974e-06 | [5 empty] | 24.30809 | -0.0007176399
2897 | 2022-04-29 16:17 | 6035.7912 | 1344.8519 | 2 | 4 | 0.4999323 | 1.506942 | 0.753369 | 0.1867817 | 3.569294e-06 | 0.2687673 | 4.422974e-06 |  |  |  |  | 0.6300011 | 24.30809 | -0.0007176399
2898 | 2022-04-29 16:17 | 6037.7922 | 1346.8529 | 2 | 4 | 0.499938 | 1.507166 | 0.7534896 | 0.1870599 | 3.569294e-06 | 0.2691866 | 4.422974e-06 |  | 8.610408e-05 |  |  |  | 24.30809 | -0.0007176399
2899 | 2022-04-29 16:17 | 6039.7921 | 1348.8528 | 2 | 4 | 0.5000038 | 1.507297 | 0.7536542 | 0.1873377 | 3.569294e-06 | 0.2696053 | 4.422974e-06 | [5 empty] | 24.30809 | -0.0007176399
2900 | 2022-04-29 16:17 | 6041.7929 | 1350.8536 | 2 | 4 | 0.4999046 | 1.50744 | 0.7535762 | 0.1876155 | 3.569294e-06 | 0.2700242 | 4.422974e-06 | [5 empty] | 24.30809 | -0.0007176399
2901 | 2022-04-29 16:17 | 6043.7937 | 1352.8544 | 2 | 4 | 0.4998808 | 1.507743 | 0.7536918 | 0.1878933 | 3.569294e-06 | 0.270443 | 4.422974e-06 | [5 empty] | 24.30809 | -0.0007176399
2902 | 2022-04-29 16:17 | 6045.7937 | 1354.8544 | 2 | 4 | 0.500082 | 1.507843 | 0.7540451 | 0.1881708 | 3.569294e-06 | 0.2708613 | 4.422974e-06 | [5 empty] | 24.30809 | -0.0007176399
2903 | 2022-04-29 16:17 | 6047.7946 | 1356.8553 | 2 | 4 | 0.5004148 | 1.508036 | 0.7546435 | 0.1884492 | 3.569294e-06 | 0.2712812 | 4.422974e-06 | [5 empty] | 24.30809 | -0.0007176399
2904 | 2022-04-29 16:17 | 6049.796 | 1358.8567 | 2 | 4 | 0.5003395 | 1.508146 | 0.754585 | 0.1887273 | 3.569294e-06 | 0.2717006 | 4.422974e-06 |  | 7.757706e-05 |  |  |  | 24.30809 | -0.0007176399
2905 | 2022-04-29 16:17 | 6051.7978 | 1360.8585 | 2 | 4 | 0.5003405 | 1.508459 | 0.7547431 | 0.1890055 | 3.569294e-06 | 0.2721203 | 4.422974e-06 | [5 empty] | 24.30809 | -0.0007176399
2906 | 2022-04-29 16:17 | 6053.7997 | 1362.8604 | 2 | 4 | 0.5004749 | 1.508527 | 0.7549799 | 0.1892838 | 3.569294e-06 | 0.2725402 | 4.422974e-06 | [5 empty] | 24.30809 | -0.0007176399
2907 | 2022-04-29 16:17 | 6055.8002 | 1364.8609 | 2 | 4 | 0.4997492 | 1.50882 | 0.7540316 | 0.1895615 | 3.569294e-06 | 0.2729592 | 4.422974e-06 | [5 empty] | 24.30809 | -0.0007176399
2908 | 2022-04-29 16:17 | 6057.8011 | 1366.8618 | 2 | 4 | 0.4999733 | 1.508924 | 0.7544217 | 0.1898395 | 3.569294e-06 | 0.2733787 | 4.422974e-06 | [5 empty] | 24.30809 | -0.0007176399
2909 | 2022-04-29 16:17 | 6059.8026 | 1368.8633 | 2 | 4 | 0.4999714 | 1.509053 | 0.7544833 | 0.1901173 | 3.569294e-06 | 0.2737978 | 4.422974e-06 | [5 empty] | 24.30809 | -0.0007176399
2910 | 2022-04-29 16:17 | 6061.8034 | 1370.8641 | 2 | 4 | 0.5000305 | 1.509237 | 0.7546645 | 0.1903953 | 3.569294e-06 | 0.2742174 | 4.422974e-06 |  | 7.215465e-05 |  |  |  | 24.30809 | -0.0007176399
2911 | 2022-04-29 16:17 | 6063.8044 | 1372.8651 | 2 | 4 | 0.4999437 | 1.509481 | 0.7546555 | 0.1906733 | 3.569294e-06 | 0.2746371 | 4.422974e-06 |  |  |  | 1.595254 |  | 24.30809 | -0.0007176399
2912 | 2022-04-29 16:17 | 6065.8051 | 1374.8658 | 2 | 4 | 0.4999905 | 1.509646 | 0.7548087 | 0.1909511 | 3.569294e-06 | 0.2750565 | 4.422974e-06 | [5 empty] | 24.30809 | -0.0007176399
2913 | 2022-04-29 16:17 | 6067.8067 | 1376.8675 | 2 | 4 | 0.4999733 | 1.509853 | 0.7548862 | 0.1912289 | 3.569294e-06 | 0.2754759 | 4.422974e-06 | [5 empty] | 24.30809 | -0.0007176399
2914 | 2022-04-29 16:17 | 6069.8067 | 1378.8674 | 2 | 4 | 0.4999599 | 1.509937 | 0.754908 | 0.1915067 | 3.569294e-06 | 0.2758954 | 4.422974e-06 | [5 empty] | 24.30809 | -0.0007176399
2915 | 2022-04-29 16:17 | 6071.8077 | 1380.8684 | 2 | 4 | 0.4999666 | 1.51017 | 0.7550346 | 0.1917848 | 3.569294e-06 | 0.2763154 | 4.422974e-06 |  | 0.0001051184 |  |  |  | 24.30809 | -0.0007176399
2916 | 2022-04-29 16:17 | 6073.8083 | 1382.8691 | 2 | 4 | 0.5000286 | 1.510289 | 0.7551877 | 0.1920626 | 3.569294e-06 | 0.2767349 | 4.422974e-06 | [5 empty] | 24.30809 | -0.0007176399
2917 | 2022-04-29 16:18 | 6075.8084 | 1384.8691 | 2 | 4 | 0.500021 | 1.510558 | 0.7553107 | 0.1923404 | 3.569294e-06 | 0.2771546 | 4.422974e-06 | [5 empty] | 24.30809 | -0.0007176399
2918 | 2022-04-29 16:18 | 6077.8085 | 1386.8692 | 2 | 4 | 0.5000601 | 1.510709 | 0.7554453 | 0.1926182 | 3.569294e-06 | 0.2775742 | 4.422974e-06 | [5 empty] | 24.30809 | -0.0007176399
2919 | 2022-04-29 16:18 | 6079.8093 | 1388.8701 | 2 | 4 | 0.4999218 | 1.510917 | 0.7553403 | 0.192896 | 3.569294e-06 | 0.2779939 | 4.422974e-06 | [5 empty] | 24.30809 | -0.0007176399
2920 | 2022-04-29 16:18 | 6081.8102 | 1390.8709 | 2 | 4 | 0.4999828 | 1.511051 | 0.7554995 | 0.193174 | 3.569294e-06 | 0.278414 | 4.422974e-06 | [5 empty] | 24.30809 | -0.0007176399
2921 | 2022-04-29 16:18 | 6083.8109 | 1392.8716 | 2 | 4 | 0.4999657 | 1.511284 | 0.7555902 | 0.1934516 | 3.569294e-06 | 0.2788335 | 4.422974e-06 |  | 9.429205e-05 |  |  |  | 24.30809 | -0.0007176399
2922 | 2022-04-29 16:18 | 6085.8126 | 1394.8733 | 2 | 4 | 0.4999456 | 1.511434 | 0.7556348 | 0.1937297 | 3.569294e-06 | 0.2792539 | 4.422974e-06 | [5 empty] | 24.30809 | -0.0007176399
2923 | 2022-04-29 16:18 | 6087.8133 | 1396.874 | 2 | 4 | 0.5000439 | 1.511657 | 0.7558949 | 0.1940076 | 3.569294e-06 | 0.2796739 | 4.422974e-06 | [5 empty] | 24.30809 | -0.0007176399
2924 | 2022-04-29 16:18 | 6089.815 | 1398.8757 | 2 | 4 | 0.4999828 | 1.511758 | 0.755853 | 0.1942856 | 3.569294e-06 | 0.2800941 | 4.422974e-06 | [5 empty] | 24.30809 | -0.0007176399
2925 | 2022-04-29 16:18 | 6091.8167 | 1400.8774 | 2 | 4 | 0.4999409 | 1.511957 | 0.7558891 | 0.1945637 | 3.569294e-06 | 0.2805146 | 4.422974e-06 | [5 empty] | 24.30809 | -0.0007176399
2926 | 2022-04-29 16:18 | 6093.817 | 1402.8777 | 2 | 4 | 0.5000134 | 1.512188 | 0.7561143 | 0.1948415 | 3.569294e-06 | 0.2809348 | 4.422974e-06 |  | 9.618083e-05 |  |  |  | 24.30809 | -0.0007176399
2927 | 2022-04-29 16:18 | 6095.8182 | 1404.8789 | 2 | 4 | 0.4999571 | 1.512394 | 0.7561321 | 0.1951193 | 3.569294e-06 | 0.2813549 | 4.422974e-06 | [5 empty] | 24.30809 | -0.0007176399
2928 | 2022-04-29 16:18 | 6097.8182 | 1406.8789 | 2 | 4 | 0.5 | 1.512459 | 0.7562295 | 0.1953969 | 3.569294e-06 | 0.2817747 | 4.422974e-06 | [5 empty] | 24.30809 | -0.0007176399
2929 | 2022-04-29 16:18 | 6099.8185 | 1408.8792 | 2 | 4 | 0.4998732 | 1.512548 | 0.7560822 | 0.1956751 | 3.569294e-06 | 0.2821956 | 4.422974e-06 | [5 empty] | 24.30809 | -0.0007176399
2930 | 2022-04-29 16:18 | 6101.8191 | 1410.8798 | 2 | 4 | 0.5001516 | 1.512882 | 0.7566704 | 0.1959529 | 3.569294e-06 | 0.2826158 | 4.422974e-06 | [5 empty] | 24.30809 | -0.0007176399
2931 | 2022-04-29 16:18 | 6103.8208 | 1412.8815 | 2 | 4 | 0.5001688 | 1.51316 | 0.7568354 | 0.1962307 | 3.569294e-06 | 0.2830362 | 4.422974e-06 | [5 empty] | 24.30809 | -0.0007176399
2932 | 2022-04-29 16:18 | 6105.8209 | 1414.8816 | 2 | 4 | 0.5000525 | 1.51326 | 0.7567094 | 0.1965088 | 3.569294e-06 | 0.283457 | 4.422974e-06 |  | 7.884659e-05 |  |  |  | 24.30809 | -0.0007176399
2933 | 2022-04-29 16:18 | 6107.8217 | 1416.8824 | 2 | 4 | 0.5001793 | 1.513398 | 0.7569704 | 0.1967868 | 3.569294e-06 | 0.2838777 | 4.422974e-06 | [5 empty] | 24.30809 | -0.0007176399
2934 | 2022-04-29 16:18 | 6109.8232 | 1418.8839 | 2 | 4 | 0.5001783 | 1.51364 | 0.7570899 | 0.1970649 | 3.569294e-06 | 0.2842986 | 4.422974e-06 | [5 empty] | 24.30809 | -0.0007176399
2935 | 2022-04-29 16:18 | 6111.8257 | 1420.8864 | 2 | 4 | 0.5002174 | 1.513842 | 0.7572501 | 0.197343 | 3.569294e-06 | 0.2847197 | 4.422974e-06 | [5 empty] | 24.30809 | -0.0007176399
2936 | 2022-04-29 16:18 | 6113.8271 | 1422.8879 | 2 | 4 | 0.5000935 | 1.514022 | 0.7571526 | 0.197621 | 3.569294e-06 | 0.2851405 | 4.422974e-06 |  | 0.0001493651 |  |  |  | 24.30809 | -0.0007176399
2937 | 2022-04-29 16:18 | 6115.8282 | 1424.8889 | 2 | 4 | 0.4999981 | 1.514269 | 0.7571316 | 0.1978992 | 3.569294e-06 | 0.2855618 | 4.422974e-06 | [5 empty] | 24.30809 | -0.0007176399
2938 | 2022-04-29 16:18 | 6117.8298 | 1426.8906 | 2 | 4 | 0.5002232 | 1.514421 | 0.7575485 | 0.1981771 | 3.569294e-06 | 0.2859827 | 4.422974e-06 |  |  |  | 1.505135 |  | 24.30809 | -0.0007176399
2939 | 2022-04-29 16:18 | 6119.8299 | 1428.8906 | 2 | 4 | 0.5001755 | 1.514512 | 0.7575218 | 0.1984551 | 3.569294e-06 | 0.2864036 | 4.422974e-06 | [5 empty] | 24.30809 | -0.0007176399
2940 | 2022-04-29 16:18 | 6121.8315 | 1430.8922 | 2 | 4 | 0.5001087 | 1.514654 | 0.7574916 | 0.1987332 | 3.569294e-06 | 0.2868249 | 4.422974e-06 | [5 empty] | 24.30809 | -0.0007176399
2941 | 2022-04-29 16:18 | 6123.8337 | 1432.8944 | 2 | 4 | 0.5000639 | 1.514858 | 0.7575258 | 0.1990114 | 3.569294e-06 | 0.2872463 | 4.422974e-06 | [5 empty] | 24.30809 | -0.0007176399
2942 | 2022-04-29 16:18 | 6125.8338 | 1434.8945 | 2 | 4 | 0.4995432 | 1.515042 | 0.7568289 | 0.1992891 | 3.569294e-06 | 0.2876671 | 4.422974e-06 |  | 8.903754e-05 |  |  |  | 24.30809 | -0.0007176399
2943 | 2022-04-29 16:18 | 6127.834 | 1436.8947 | 2 | 4 | 0.4995441 | 1.515222 | 0.7569202 | 0.1995668 | 3.569294e-06 | 0.2880878 | 4.422974e-06 | [5 empty] | 24.30809 | -0.0007176399
2944 | 2022-04-29 16:18 | 6129.8361 | 1438.8969 | 2 | 4 | 0.4999342 | 1.515426 | 0.7576133 | 0.1998443 | 3.569294e-06 | 0.2885084 | 4.422974e-06 | [5 empty] | 24.30809 | -0.0007176399
2945 | 2022-04-29 16:18 | 6131.8371 | 1440.8978 | 2 | 4 | 0.4999857 | 1.515646 | 0.7578013 | 0.2001225 | 3.569294e-06 | 0.2889301 | 4.422974e-06 | [5 empty] | 24.30809 | -0.0007176399
2946 | 2022-04-29 16:18 | 6133.8388 | 1442.8995 | 2 | 4 | 0.4999952 | 1.515844 | 0.7579147 | 0.2004005 | 3.569294e-06 | 0.2893514 | 4.422974e-06 | [5 empty] | 24.30809 | -0.0007176399
2947 | 2022-04-29 16:19 | 6135.8403 | 1444.901 | 2 | 4 | 0.4999332 | 1.516073 | 0.7579352 | 0.2006785 | 3.569294e-06 | 0.2897729 | 4.422974e-06 | [5 empty] | 24.30809 | -0.0007176399
2948 | 2022-04-29 16:19 | 6137.8412 | 1446.9019 | 2 | 4 | 0.4998283 | 1.516119 | 0.7577992 | 0.2009564 | 3.569294e-06 | 0.2901942 | 4.422974e-06 |  | 6.343578e-05 |  |  |  | 24.30809 | -0.0007176399
2949 | 2022-04-29 16:19 | 6139.842 | 1448.9027 | 2 | 4 | 0.4999599 | 1.51637 | 0.7581242 | 0.2012341 | 3.569294e-06 | 0.2906153 | 4.422974e-06 | [5 empty] | 24.30809 | -0.0007176399
2950 | 2022-04-29 16:19 | 6141.8431 | 1450.9038 | 2 | 4 | 0.4999781 | 1.516443 | 0.7581883 | 0.201512 | 3.569294e-06 | 0.2910367 | 4.422974e-06 | [5 empty] | 24.30809 | -0.0007176399
2951 | 2022-04-29 16:19 | 6143.8444 | 1452.9051 | 2 | 4 | 0.5003157 | 1.516639 | 0.7587983 | 0.2017897 | 3.569294e-06 | 0.2914579 | 4.422974e-06 | [5 empty] | 24.30809 | -0.0007176399
2952 | 2022-04-29 16:19 | 6145.8445 | 1454.9052 | 2 | 4 | 0.5001478 | 1.516857 | 0.7586527 | 0.2020679 | 3.569294e-06 | 0.29188 | 4.422974e-06 |  |  |  |  | 0.6539897 | 24.30809 | -0.0007176399
2953 | 2022-04-29 16:19 | 6147.8446 | 1456.9053 | 2 | 4 | 0.4994898 | 1.517117 | 0.7577845 | 0.2023456 | 3.569294e-06 | 0.2923013 | 4.422974e-06 |  | 8.860206e-05 |  |  |  | 24.30809 | -0.0007176399
2954 | 2022-04-29 16:19 | 6149.8456 | 1458.9063 | 2 | 4 | 0.4999504 | 1.517264 | 0.7585567 | 0.2026234 | 3.569294e-06 | 0.2927228 | 4.422974e-06 | [5 empty] | 24.30809 | -0.0007176399
2955 | 2022-04-29 16:19 | 6151.8478 | 1460.9085 | 2 | 4 | 0.4999304 | 1.517467 | 0.7586279 | 0.2029015 | 3.569294e-06 | 0.2931447 | 4.422974e-06 | [5 empty] | 24.30809 | -0.0007176399
2956 | 2022-04-29 16:19 | 6153.8486 | 1462.9093 | 2 | 4 | 0.500103 | 1.517701 | 0.7590068 | 0.2031795 | 3.569294e-06 | 0.2935667 | 4.422974e-06 | [5 empty] | 24.30809 | -0.0007176399
2957 | 2022-04-29 16:19 | 6155.8501 | 1464.9108 | 2 | 4 | 0.4999533 | 1.517949 | 0.7589036 | 0.2034575 | 3.569294e-06 | 0.2939887 | 4.422974e-06 | [5 empty] | 24.30809 | -0.0007176399
2958 | 2022-04-29 16:19 | 6157.851 | 1466.9117 | 2 | 4 | 0.4999027 | 1.518021 | 0.7588628 | 0.2037354 | 3.569294e-06 | 0.2944104 | 4.422974e-06 | [5 empty] | 24.30809 | -0.0007176399
2959 | 2022-04-29 16:19 | 6159.8512 | 1468.9119 | 2 | 4 | 0.4999523 | 1.51816 | 0.7590076 | 0.204013 | 3.569294e-06 | 0.294832 | 4.422974e-06 |  | 0.0001051432 |  |  |  | 24.30809 | -0.0007176399
2960 | 2022-04-29 16:19 | 6161.8525 | 1470.9132 | 2 | 4 | 0.4998732 | 1.518381 | 0.758998 | 0.204291 | 3.569294e-06 | 0.2952541 | 4.422974e-06 | [5 empty] | 24.30809 | -0.0007176399
2961 | 2022-04-29 16:19 | 6163.8526 | 1472.9133 | 2 | 4 | 0.4999304 | 1.518568 | 0.7591783 | 0.2045688 | 3.569294e-06 | 0.295676 | 4.422974e-06 | [5 empty] | 24.30809 | -0.0007176399
2962 | 2022-04-29 16:19 | 6165.8527 | 1474.9134 | 2 | 4 | 0.500042 | 1.518757 | 0.7594423 | 0.2048467 | 3.569294e-06 | 0.2960979 | 4.422974e-06 | [5 empty] | 24.30809 | -0.0007176399
2963 | 2022-04-29 16:19 | 6167.8543 | 1476.915 | 2 | 4 | 0.4999266 | 1.518959 | 0.759368 | 0.2051246 | 3.569294e-06 | 0.2965201 | 4.422974e-06 | [5 empty] | 24.30809 | -0.0007176399
2964 | 2022-04-29 16:19 | 6169.8559 | 1478.9167 | 2 | 4 | 0.4999304 | 1.519167 | 0.7594778 | 0.2054025 | 3.569294e-06 | 0.2969423 | 4.422974e-06 |  | 9.951353e-05 |  |  |  | 24.30809 | -0.0007176399
2965 | 2022-04-29 16:19 | 6171.856 | 1480.9167 | 2 | 4 | 0.5000067 | 1.519299 | 0.7596597 | 0.2056804 | 3.569294e-06 | 0.2973645 | 4.422974e-06 |  |  |  | 1.49373 |  | 24.30809 | -0.0007176399
2966 | 2022-04-29 16:19 | 6173.8575 | 1482.9182 | 2 | 4 | 0.499958 | 1.519515 | 0.7596937 | 0.2059584 | 3.569294e-06 | 0.297787 | 4.422974e-06 | [5 empty] | 24.30809 | -0.0007176399
2967 | 2022-04-29 16:19 | 6175.8575 | 1484.9182 | 2 | 4 | 0.4999743 | 1.51975 | 0.7598359 | 0.2062362 | 3.569294e-06 | 0.2982091 | 4.422974e-06 | [5 empty] | 24.30809 | -0.0007176399
2968 | 2022-04-29 16:19 | 6177.8592 | 1486.9199 | 2 | 4 | 0.4999456 | 1.519923 | 0.7598788 | 0.2065142 | 3.569294e-06 | 0.2986316 | 4.422974e-06 | [5 empty] | 24.30809 | -0.0007176399
2969 | 2022-04-29 16:19 | 6179.8602 | 1488.921 | 2 | 4 | 0.4999352 | 1.520087 | 0.759945 | 0.2067919 | 3.569294e-06 | 0.2990538 | 4.422974e-06 | [5 empty] | 24.30809 | -0.0007176399
2970 | 2022-04-29 16:19 | 6181.8608 | 1490.9215 | 2 | 4 | 0.4999695 | 1.520319 | 0.7601131 | 0.2070698 | 3.569294e-06 | 0.2994762 | 4.422974e-06 |  | 7.319634e-05 |  |  |  | 24.30809 | -0.0007176399
2971 | 2022-04-29 16:19 | 6183.8616 | 1492.9223 | 2 | 4 | 0.4999886 | 1.520523 | 0.7602442 | 0.2073478 | 3.569294e-06 | 0.299899 | 4.422974e-06 | [5 empty] | 24.30809 | -0.0007176399
2972 | 2022-04-29 16:19 | 6185.8625 | 1494.9232 | 2 | 4 | 0.4998674 | 1.520684 | 0.7601404 | 0.2076257 | 3.569294e-06 | 0.3003215 | 4.422974e-06 | [5 empty] | 24.30809 | -0.0007176399
2973 | 2022-04-29 16:19 | 6187.8638 | 1496.9245 | 2 | 4 | 0.4999447 | 1.520833 | 0.7603324 | 0.2079029 | 3.569294e-06 | 0.3007432 | 4.422974e-06 | [5 empty] | 24.30809 | -0.0007176399
2974 | 2022-04-29 16:19 | 6189.8649 | 1498.9256 | 2 | 4 | 0.4999561 | 1.521005 | 0.7604357 | 0.2081815 | 3.569294e-06 | 0.3011668 | 4.422974e-06 | [5 empty] | 24.30809 | -0.0007176399
2975 | 2022-04-29 16:19 | 6191.8659 | 1500.9266 | 2 | 4 | 0.4999371 | 1.521223 | 0.7605158 | 0.2084594 | 3.569294e-06 | 0.3015896 | 4.422974e-06 |  | 9.901457e-05 |  |  |  | 24.30809 | -0.0007176399
2976 | 2022-04-29 16:19 | 6193.8665 | 1502.9272 | 2 | 4 | 0.5000029 | 1.521497 | 0.7607529 | 0.2087369 | 3.569294e-06 | 0.3020118 | 4.422974e-06 | [5 empty] | 24.30809 | -0.0007176399
2977 | 2022-04-29 16:20 | 6195.8673 | 1504.928 | 2 | 4 | 0.4999352 | 1.521571 | 0.7606869 | 0.209015 | 3.569294e-06 | 0.3024351 | 4.422974e-06 | [5 empty] | 24.30809 | -0.0007176399
2978 | 2022-04-29 16:20 | 6197.8674 | 1506.9281 | 2 | 4 | 0.4999352 | 1.521873 | 0.7608379 | 0.2092928 | 3.569294e-06 | 0.3028578 | 4.422974e-06 | [5 empty] | 24.30809 | -0.0007176399
2979 | 2022-04-29 16:20 | 6199.8684 | 1508.9291 | 2 | 4 | 0.4999018 | 1.521908 | 0.7608045 | 0.2095707 | 3.569294e-06 | 0.3032807 | 4.422974e-06 | [5 empty] | 24.30809 | -0.0007176399
2980 | 2022-04-29 16:20 | 6201.8692 | 1510.9299 | 2 | 4 | 0.4999208 | 1.522136 | 0.7609474 | 0.2098485 | 3.569294e-06 | 0.3037036 | 4.422974e-06 | [5 empty] | 24.30809 | -0.0007176399
2981 | 2022-04-29 16:20 | 6203.8706 | 1512.9313 | 2 | 4 | 0.4999084 | 1.522386 | 0.7610535 | 0.2101263 | 3.569294e-06 | 0.3041266 | 4.422974e-06 |  | 8.003262e-05 |  |  |  | 24.30809 | -0.0007176399
2982 | 2022-04-29 16:20 | 6205.8714 | 1514.9321 | 2 | 4 | 0.5000067 | 1.5226 | 0.7613102 | 0.2104042 | 3.569294e-06 | 0.3045497 | 4.422974e-06 | [5 empty] | 24.30809 | -0.0007176399
2983 | 2022-04-29 16:20 | 6207.8723 | 1516.933 | 2 | 4 | 0.4999266 | 1.52282 | 0.7612982 | 0.210682 | 3.569294e-06 | 0.3049727 | 4.422974e-06 | [5 empty] | 24.30809 | -0.0007176399
2984 | 2022-04-29 16:20 | 6209.8735 | 1518.9342 | 2 | 4 | 0.4998922 | 1.523001 | 0.7613363 | 0.21096 | 3.569294e-06 | 0.305396 | 4.422974e-06 | [5 empty] | 24.30809 | -0.0007176399
2985 | 2022-04-29 16:20 | 6211.874 | 1520.9347 | 2 | 4 | 0.4999514 | 1.523118 | 0.761485 | 0.2112377 | 3.569294e-06 | 0.3058191 | 4.422974e-06 | [5 empty] | 24.30809 | -0.0007176399
2986 | 2022-04-29 16:20 | 6213.8756 | 1522.9363 | 2 | 4 | 0.4999809 | 1.523261 | 0.7616014 | 0.2115158 | 3.569294e-06 | 0.3062428 | 4.422974e-06 |  | 0.0001130632 |  |  |  | 24.30809 | -0.0007176399
2987 | 2022-04-29 16:20 | 6215.8757 | 1524.9364 | 2 | 4 | 0.4999084 | 1.523546 | 0.7616334 | 0.2117936 | 3.569294e-06 | 0.306666 | 4.422974e-06 | [5 empty] | 24.30809 | -0.0007176399
2988 | 2022-04-29 16:20 | 6217.8764 | 1526.9371 | 2 | 4 | 0.4998617 | 1.523798 | 0.7616883 | 0.2120715 | 3.569294e-06 | 0.3070894 | 4.422974e-06 | [5 empty] | 24.30809 | -0.0007176399
2989 | 2022-04-29 16:20 | 6219.8781 | 1528.9388 | 2 | 4 | 0.4999933 | 1.52397 | 0.7619748 | 0.2123494 | 3.569294e-06 | 0.3075129 | 4.422974e-06 | [5 empty] | 24.30809 | -0.0007176399
2990 | 2022-04-29 16:20 | 6221.8788 | 1530.9396 | 2 | 4 | 0.4999237 | 1.524182 | 0.7619747 | 0.2126274 | 3.569294e-06 | 0.3079365 | 4.422974e-06 | [5 empty] | 24.30809 | -0.0007176399
2991 | 2022-04-29 16:20 | 6223.8804 | 1532.9412 | 2 | 4 | 0.5000172 | 1.524304 | 0.7621782 | 0.212905 | 3.569294e-06 | 0.3083599 | 4.422974e-06 |  | 9.096756e-05 |  | 1.466502 |  | 24.30809 | -0.0007176399
2992 | 2022-04-29 16:20 | 6225.8814 | 1534.9421 | 2 | 4 | 0.4999971 | 1.524518 | 0.7622546 | 0.213183 | 3.569294e-06 | 0.3087836 | 4.422974e-06 | [5 empty] | 24.30809 | -0.0007176399
2993 | 2022-04-29 16:20 | 6227.8837 | 1536.9444 | 2 | 4 | 0.4999857 | 1.52466 | 0.7623082 | 0.2134613 | 3.569294e-06 | 0.3092079 | 4.422974e-06 | [5 empty] | 24.30809 | -0.0007176399
2994 | 2022-04-29 16:20 | 6229.8854 | 1538.9461 | 2 | 4 | 0.5000286 | 1.524992 | 0.7625396 | 0.2137393 | 3.569294e-06 | 0.3096318 | 4.422974e-06 | [5 empty] | 24.30809 | -0.0007176399
2995 | 2022-04-29 16:20 | 6231.8854 | 1540.9461 | 2 | 4 | 0.4999371 | 1.525126 | 0.7624671 | 0.2140171 | 3.569294e-06 | 0.3100556 | 4.422974e-06 | [5 empty] | 24.30809 | -0.0007176399
2996 | 2022-04-29 16:20 | 6233.887 | 1542.9478 | 2 | 4 | 0.4999456 | 1.525309 | 0.7625715 | 0.2142951 | 3.569294e-06 | 0.3104796 | 4.422974e-06 | [5 empty] | 24.30809 | -0.0007176399
2997 | 2022-04-29 16:20 | 6235.8878 | 1544.9485 | 2 | 4 | 0.5000181 | 1.525566 | 0.7628106 | 0.2145727 | 3.569294e-06 | 0.310903 | 4.422974e-06 |  | 6.979251e-05 |  |  |  | 24.30809 | -0.0007176399
2998 | 2022-04-29 16:20 | 6237.8886 | 1546.9493 | 2 | 4 | 0.4998474 | 1.525808 | 0.7626712 | 0.2148507 | 3.569294e-06 | 0.3113272 | 4.422974e-06 | [5 empty] | 24.30809 | -0.0007176399
2999 | 2022-04-29 16:20 | 6239.8886 | 1548.9493 | 2 | 4 | 0.4999514 | 1.525923 | 0.7628873 | 0.2151287 | 3.569294e-06 | 0.3117513 | 4.422974e-06 | [5 empty] | 24.30809 | -0.0007176399
3000 | 2022-04-29 16:20 | 6241.8894 | 1550.9501 | 2 | 4 | 0.4999952 | 1.526157 | 0.7630712 | 0.2154065 | 3.569294e-06 | 0.3121753 | 4.422974e-06 | [5 empty] | 24.30809 | -0.0007176399
3001 | 2022-04-29 16:20 | 6243.8911 | 1552.9518 | 2 | 4 | 0.5000124 | 1.526321 | 0.7631794 | 0.2156846 | 3.569294e-06 | 0.3125998 | 4.422974e-06 | [5 empty] | 24.30809 | -0.0007176399
3002 | 2022-04-29 16:20 | 6245.8919 | 1554.9526 | 2 | 4 | 0.5000286 | 1.526615 | 0.7633512 | 0.2159625 | 3.569294e-06 | 0.313024 | 4.422974e-06 |  | 0.0001077874 |  |  |  | 24.30809 | -0.0007176399
3003 | 2022-04-29 16:20 | 6247.8928 | 1556.9535 | 2 | 4 | 0.5000114 | 1.52686 | 0.7634474 | 0.2162404 | 3.569294e-06 | 0.3134483 | 4.422974e-06 | [5 empty] | 24.30809 | -0.0007176399
3004 | 2022-04-29 16:20 | 6249.8944 | 1558.9551 | 2 | 4 | 0.5000391 | 1.527003 | 0.7635612 | 0.2165182 | 3.569294e-06 | 0.3138726 | 4.422974e-06 | [5 empty] | 24.30809 | -0.0007176399
3005 | 2022-04-29 16:20 | 6251.8945 | 1560.9552 | 2 | 4 | 0.4999533 | 1.527164 | 0.7635107 | 0.2167962 | 3.569294e-06 | 0.314297 | 4.422974e-06 |  |  |  |  | 0.6871098 | 24.30809 | -0.0007176399
3006 | 2022-04-29 16:20 | 6253.8964 | 1562.9571 | 2 | 4 | 0.4999733 | 1.527321 | 0.7636197 | 0.2170742 | 3.569294e-06 | 0.3147216 | 4.422974e-06 | [5 empty] | 24.30809 | -0.0007176399
3007 | 2022-04-29 16:21 | 6255.897 | 1564.9577 | 2 | 4 | 0.4999924 | 1.527503 | 0.7637399 | 0.2173519 | 3.569294e-06 | 0.3151459 | 4.422974e-06 |  | 0.0001205695 |  |  |  | 24.30809 | -0.0007176399
3008 | 2022-04-29 16:21 | 6257.8984 | 1566.9591 | 2 | 4 | 0.5000601 | 1.527695 | 0.7639393 | 0.21763 | 3.569294e-06 | 0.3155707 | 4.422974e-06 | [5 empty] | 24.30809 | -0.0007176399
3009 | 2022-04-29 16:21 | 6259.8985 | 1568.9592 | 2 | 4 | 0.4999847 | 1.527925 | 0.7639391 | 0.2179077 | 3.569294e-06 | 0.3159951 | 4.422974e-06 | [5 empty] | 24.30809 | -0.0007176399
3010 | 2022-04-29 16:21 | 6261.8986 | 1570.9593 | 2 | 4 | 0.5001316 | 1.52821 | 0.7643061 | 0.2181853 | 3.569294e-06 | 0.3164193 | 4.422974e-06 | [5 empty] | 24.30809 | -0.0007176399
3011 | 2022-04-29 16:21 | 6263.8987 | 1572.9594 | 2 | 4 | 0.4999676 | 1.528349 | 0.764125 | 0.2184634 | 3.569294e-06 | 0.3168443 | 4.422974e-06 | [5 empty] | 24.30809 | -0.0007176399
3012 | 2022-04-29 16:21 | 6265.8987 | 1574.9594 | 2 | 4 | 0.4999342 | 1.528559 | 0.7641789 | 0.2187411 | 3.569294e-06 | 0.3172687 | 4.422974e-06 |  | 9.584911e-05 |  |  |  | 24.30809 | -0.0007176399
3013 | 2022-04-29 16:21 | 6267.8995 | 1576.9602 | 2 | 4 | 0.5000172 | 1.528707 | 0.7643798 | 0.2190189 | 3.569294e-06 | 0.3176934 | 4.422974e-06 | [5 empty] | 24.30809 | -0.0007176399
3014 | 2022-04-29 16:21 | 6269.901 | 1578.9617 | 2 | 4 | 0.4999075 | 1.528945 | 0.7643311 | 0.2192968 | 3.569294e-06 | 0.3181184 | 4.422974e-06 | [5 empty] | 24.30809 | -0.0007176399
3015 | 2022-04-29 16:21 | 6271.902 | 1580.9627 | 2 | 4 | 0.5000257 | 1.529184 | 0.7646313 | 0.2195748 | 3.569294e-06 | 0.3185434 | 4.422974e-06 | [5 empty] | 24.30809 | -0.0007176399
3016 | 2022-04-29 16:21 | 6273.9026 | 1582.9633 | 2 | 4 | 0.4999638 | 1.529379 | 0.7646341 | 0.2198528 | 3.569294e-06 | 0.3189685 | 4.422974e-06 |  |  |  | 1.389132 |  | 24.30809 | -0.0007176399
3017 | 2022-04-29 16:21 | 6275.9034 | 1584.9641 | 2 | 4 | 0.4999905 | 1.529598 | 0.7647845 | 0.2201304 | 3.569294e-06 | 0.3193932 | 4.422974e-06 |  | 0.000125618 |  |  |  | 24.30809 | -0.0007176399
3018 | 2022-04-29 16:21 | 6277.9042 | 1586.9649 | 2 | 4 | 0.4999409 | 1.529736 | 0.7647776 | 0.2204082 | 3.569294e-06 | 0.3198181 | 4.422974e-06 | [5 empty] | 24.30809 | -0.0007176399
3019 | 2022-04-29 16:21 | 6279.9045 | 1588.9652 | 2 | 4 | 0.4999924 | 1.529971 | 0.7649739 | 0.2206862 | 3.569294e-06 | 0.3202435 | 4.422974e-06 | [5 empty] | 24.30809 | -0.0007176399
3020 | 2022-04-29 16:21 | 6281.906 | 1590.9667 | 2 | 4 | 0.5000134 | 1.530182 | 0.7651115 | 0.2209643 | 3.569294e-06 | 0.3206689 | 4.422974e-06 | [5 empty] | 24.30809 | -0.0007176399
3021 | 2022-04-29 16:21 | 6283.9068 | 1592.9675 | 2 | 4 | 0.5000095 | 1.530425 | 0.765227 | 0.2212422 | 3.569294e-06 | 0.3210943 | 4.422974e-06 |  | 0.0001160745 |  |  |  | 24.30809 | -0.0007176399
3022 | 2022-04-29 16:21 | 6285.9085 | 1594.9692 | 2 | 4 | 0.4999676 | 1.530615 | 0.7652579 | 0.2215201 | 3.569294e-06 | 0.3215197 | 4.422974e-06 | [5 empty] | 24.30809 | -0.0007176399
3023 | 2022-04-29 16:21 | 6287.9108 | 1596.9716 | 2 | 4 | 0.5000248 | 1.530817 | 0.7654465 | 0.2217982 | 3.569294e-06 | 0.3219454 | 4.422974e-06 | [5 empty] | 24.30809 | -0.0007176399
3024 | 2022-04-29 16:21 | 6289.9125 | 1598.9732 | 2 | 4 | 0.4999094 | 1.531047 | 0.7653848 | 0.2220763 | 3.569294e-06 | 0.3223711 | 4.422974e-06 | [5 empty] | 24.30809 | -0.0007176399
3025 | 2022-04-29 16:21 | 6291.9133 | 1600.974 | 2 | 4 | 0.5000181 | 1.531311 | 0.7656832 | 0.2223541 | 3.569294e-06 | 0.3227965 | 4.422974e-06 | [5 empty] | 24.30809 | -0.0007176399
3026 | 2022-04-29 16:21 | 6293.9138 | 1602.9745 | 2 | 4 | 0.499877 | 1.531414 | 0.7655186 | 0.2226317 | 3.569294e-06 | 0.3232217 | 4.422974e-06 | [5 empty] | 24.30809 | -0.0007176399
3027 | 2022-04-29 16:21 | 6295.915 | 1604.9757 | 2 | 4 | 0.4999237 | 1.531609 | 0.7656876 | 0.2229099 | 3.569294e-06 | 0.3236477 | 4.422974e-06 |  | 8.276448e-05 |  |  |  | 24.30809 | -0.0007176399
3028 | 2022-04-29 16:21 | 6297.9158 | 1606.9765 | 2 | 4 | 0.4999399 | 1.531873 | 0.7658444 | 0.2231877 | 3.569294e-06 | 0.3240733 | 4.422974e-06 | [5 empty] | 24.30809 | -0.0007176399
3029 | 2022-04-29 16:21 | 6299.9165 | 1608.9772 | 2 | 4 | 0.5000134 | 1.532077 | 0.766059 | 0.2234656 | 3.569294e-06 | 0.3244991 | 4.422974e-06 | [5 empty] | 24.30809 | -0.0007176399
3030 | 2022-04-29 16:21 | 6301.9166 | 1610.9773 | 2 | 4 | 0.5000172 | 1.532259 | 0.7661559 | 0.2237433 | 3.569294e-06 | 0.3249246 | 4.422974e-06 | [5 empty] | 24.30809 | -0.0007176399
3031 | 2022-04-29 16:21 | 6303.9166 | 1612.9773 | 2 | 4 | 0.4999905 | 1.532486 | 0.7662284 | 0.2240208 | 3.569294e-06 | 0.3253498 | 4.422974e-06 | [5 empty] | 24.30809 | -0.0007176399
3032 | 2022-04-29 16:21 | 6305.9176 | 1614.9783 | 2 | 4 | 0.4999857 | 1.532627 | 0.7662916 | 0.2242989 | 3.569294e-06 | 0.3257761 | 4.422974e-06 |  | 0.0001079134 |  |  |  | 24.30809 | -0.0007176399
3033 | 2022-04-29 16:21 | 6307.9182 | 1616.9789 | 2 | 4 | 0.4999018 | 1.532943 | 0.766321 | 0.2245767 | 3.569294e-06 | 0.3262019 | 4.422974e-06 | [5 empty] | 24.30809 | -0.0007176399
3034 | 2022-04-29 16:21 | 6309.919 | 1618.9797 | 2 | 4 | 0.4999886 | 1.533089 | 0.766527 | 0.2248547 | 3.569294e-06 | 0.3266282 | 4.422974e-06 | [5 empty] | 24.30809 | -0.0007176399
3035 | 2022-04-29 16:21 | 6311.9191 | 1620.9798 | 2 | 4 | 0.4999332 | 1.533388 | 0.7665916 | 0.2251326 | 3.569294e-06 | 0.3270541 | 4.422974e-06 | [5 empty] | 24.30809 | -0.0007176399
3036 | 2022-04-29 16:21 | 6313.9191 | 1622.9798 | 2 | 4 | 0.5000315 | 1.533583 | 0.7668398 | 0.2254102 | 3.569294e-06 | 0.3274799 | 4.422974e-06 |  | 0.0001354029 |  |  |  | 24.30809 | -0.0007176399
3037 | 2022-04-29 16:22 | 6315.9199 | 1624.9806 | 2 | 4 | 0.5000286 | 1.533734 | 0.7669109 | 0.2256882 | 3.569294e-06 | 0.3279063 | 4.422974e-06 | [5 empty] | 24.30809 | -0.0007176399
3038 | 2022-04-29 16:22 | 6317.9199 | 1626.9806 | 2 | 4 | 0.5000544 | 1.533968 | 0.7670674 | 0.2259658 | 3.569294e-06 | 0.3283321 | 4.422974e-06 | [5 empty] | 24.30809 | -0.0007176399
3039 | 2022-04-29 16:22 | 6319.9205 | 1628.9812 | 2 | 4 | 0.499918 | 1.534232 | 0.7669902 | 0.2262438 | 3.569294e-06 | 0.3287586 | 4.422974e-06 | [5 empty] | 24.30809 | -0.0007176399
3040 | 2022-04-29 16:22 | 6321.9224 | 1630.9831 | 2 | 4 | 0.4999599 | 1.534431 | 0.767154 | 0.2265218 | 3.569294e-06 | 0.3291852 | 4.422974e-06 |  |  |  | 1.328386 |  | 24.30809 | -0.0007176399
3041 | 2022-04-29 16:22 | 6323.9225 | 1632.9832 | 2 | 4 | 0.4999332 | 1.534593 | 0.767194 | 0.2267995 | 3.569294e-06 | 0.3296114 | 4.422974e-06 | [5 empty] | 24.30809 | -0.0007176399
3042 | 2022-04-29 16:22 | 6325.9232 | 1634.9839 | 2 | 4 | 0.5000029 | 1.534766 | 0.7673875 | 0.2270774 | 3.569294e-06 | 0.330038 | 4.422974e-06 |  | 8.659181e-05 |  |  |  | 24.30809 | -0.0007176399
3043 | 2022-04-29 16:22 | 6327.9258 | 1636.9865 | 2 | 4 | 0.4999409 | 1.535011 | 0.7674148 | 0.2273556 | 3.569294e-06 | 0.3304649 | 4.422974e-06 | [5 empty] | 24.30809 | -0.0007176399
3044 | 2022-04-29 16:22 | 6329.9273 | 1638.9881 | 2 | 4 | 0.4999762 | 1.535256 | 0.7675915 | 0.2276334 | 3.569294e-06 | 0.3308915 | 4.422974e-06 | [5 empty] | 24.30809 | -0.0007176399
3045 | 2022-04-29 16:22 | 6331.9282 | 1640.9889 | 2 | 4 | 0.4998665 | 1.535533 | 0.7675615 | 0.2279114 | 3.569294e-06 | 0.3313184 | 4.422974e-06 | [5 empty] | 24.30809 | -0.0007176399
3046 | 2022-04-29 16:22 | 6333.9289 | 1642.9897 | 2 | 4 | 0.4999256 | 1.535561 | 0.7676663 | 0.2281893 | 3.569294e-06 | 0.3317451 | 4.422974e-06 | [5 empty] | 24.30809 | -0.0007176399
3047 | 2022-04-29 16:22 | 6335.9298 | 1644.9905 | 2 | 4 | 0.4999189 | 1.535914 | 0.7678324 | 0.2284672 | 3.569294e-06 | 0.3321719 | 4.422974e-06 |  | 0.0001160402 |  |  |  | 24.30809 | -0.0007176399
3048 | 2022-04-29 16:22 | 6337.9298 | 1646.9905 | 2 | 4 | 0.4998455 | 1.53614 | 0.7678327 | 0.2287449 | 3.569294e-06 | 0.3325984 | 4.422974e-06 | [5 empty] | 24.30809 | -0.0007176399
3049 | 2022-04-29 16:22 | 6339.9306 | 1648.9913 | 2 | 4 | 0.5000086 | 1.536372 | 0.7681992 | 0.2290227 | 3.569294e-06 | 0.3330253 | 4.422974e-06 | [5 empty] | 24.30809 | -0.0007176399
3050 | 2022-04-29 16:22 | 6341.9308 | 1650.9915 | 2 | 4 | 0.4998913 | 1.536628 | 0.768147 | 0.2293005 | 3.569294e-06 | 0.3334522 | 4.422974e-06 | [5 empty] | 24.30809 | -0.0007176399
3051 | 2022-04-29 16:22 | 6343.9317 | 1652.9924 | 2 | 4 | 0.5000286 | 1.536831 | 0.7684595 | 0.2295783 | 3.569294e-06 | 0.3338791 | 4.422974e-06 | [5 empty] | 24.30809 | -0.0007176399
3052 | 2022-04-29 16:22 | 6345.9322 | 1654.9929 | 2 | 4 | 0.4999352 | 1.537075 | 0.7684379 | 0.2298563 | 3.569294e-06 | 0.3343064 | 4.422974e-06 |  | 0.0001101877 |  |  | 0.7639433 | 24.30809 | -0.0007176399
3053 | 2022-04-29 16:22 | 6347.9322 | 1656.9929 | 2 | 4 | 0.4999018 | 1.537258 | 0.768478 | 0.230134 | 3.569294e-06 | 0.3347332 | 4.422974e-06 | [5 empty] | 24.30809 | -0.0007176399
3054 | 2022-04-29 16:22 | 6349.9331 | 1658.9938 | 2 | 4 | 0.5000687 | 1.537507 | 0.7688591 | 0.2304114 | 3.569294e-06 | 0.3351598 | 4.422974e-06 | [5 empty] | 24.30809 | -0.0007176399
3055 | 2022-04-29 16:22 | 6351.9333 | 1660.994 | 2 | 4 | 0.4999399 | 1.537755 | 0.7687851 | 0.2306897 | 3.569294e-06 | 0.3355877 | 4.422974e-06 | [5 empty] | 24.30809 | -0.0007176399
3056 | 2022-04-29 16:22 | 6353.934 | 1662.9947 | 2 | 4 | 0.499898 | 1.537863 | 0.7687746 | 0.2309674 | 3.569294e-06 | 0.3360148 | 4.422974e-06 | [5 empty] | 24.30809 | -0.0007176399
3057 | 2022-04-29 16:22 | 6355.9356 | 1664.9963 | 2 | 4 | 0.5000544 | 1.538043 | 0.7691052 | 0.2312454 | 3.569294e-06 | 0.3364425 | 4.422974e-06 |  | 0.0001112189 |  |  |  | 24.30809 | -0.0007176399
3058 | 2022-04-29 16:22 | 6357.9371 | 1666.9978 | 2 | 4 | 0.5000134 | 1.53835 | 0.7691956 | 0.2315234 | 3.569294e-06 | 0.33687 | 4.422974e-06 | [5 empty] | 24.30809 | -0.0007176399
3059 | 2022-04-29 16:22 | 6359.938 | 1668.9988 | 2 | 4 | 0.4999924 | 1.538508 | 0.7692423 | 0.2318013 | 3.569294e-06 | 0.3372977 | 4.422974e-06 | [5 empty] | 24.30809 | -0.0007176399
3060 | 2022-04-29 16:22 | 6361.9389 | 1670.9996 | 2 | 4 | 0.4998999 | 1.538779 | 0.7692355 | 0.232079 | 3.569294e-06 | 0.3377249 | 4.422974e-06 |  | 0.0001530914 |  |  |  | 24.30809 | -0.0007176399
3061 | 2022-04-29 16:22 | 6363.9409 | 1673.0016 | 2 | 4 | 0.4999046 | 1.538971 | 0.7693387 | 0.2323571 | 3.569294e-06 | 0.3381529 | 4.422974e-06 | [5 empty] | 24.30809 | -0.0007176399
3062 | 2022-04-29 16:22 | 6365.9421 | 1675.0028 | 2 | 4 | 0.4999561 | 1.539262 | 0.7695634 | 0.2326351 | 3.569294e-06 | 0.338581 | 4.422974e-06 | [5 empty] | 24.30809 | -0.0007176399
3063 | 2022-04-29 16:22 | 6367.9428 | 1677.0035 | 2 | 4 | 0.4998817 | 1.539521 | 0.7695784 | 0.2329127 | 3.569294e-06 | 0.3390082 | 4.422974e-06 |  |  |  | 1.240128 |  | 24.30809 | -0.0007176399
3064 | 2022-04-29 16:22 | 6369.9438 | 1679.0045 | 2 | 4 | 0.4999065 | 1.539722 | 0.769717 | 0.2331908 | 3.569294e-06 | 0.3394365 | 4.422974e-06 | [5 empty] | 24.30809 | -0.0007176399
3065 | 2022-04-29 16:22 | 6371.9455 | 1681.0062 | 2 | 4 | 0.4998665 | 1.53999 | 0.7697894 | 0.2334688 | 3.569294e-06 | 0.3398646 | 4.422974e-06 |  | 0.0001068234 |  |  |  | 24.30809 | -0.0007176399
3066 | 2022-04-29 16:22 | 6373.9463 | 1683.007 | 2 | 4 | 0.4999027 | 1.540207 | 0.7699536 | 0.2337466 | 3.569294e-06 | 0.3402925 | 4.422974e-06 | [5 empty] | 24.30809 | -0.0007176399
3067 | 2022-04-29 16:23 | 6375.9478 | 1685.0085 | 2 | 4 | 0.4999523 | 1.540454 | 0.7701535 | 0.2340245 | 3.569294e-06 | 0.3407205 | 4.422974e-06 | [5 empty] | 24.30809 | -0.0007176399
3068 | 2022-04-29 16:23 | 6377.9487 | 1687.0094 | 2 | 4 | 0.4998827 | 1.540636 | 0.7701373 | 0.2343025 | 3.569294e-06 | 0.3411489 | 4.422974e-06 | [5 empty] | 24.30809 | -0.0007176399
3069 | 2022-04-29 16:23 | 6379.9504 | 1689.0111 | 2 | 4 | 0.4996233 | 1.540941 | 0.76989 | 0.2345801 | 3.569294e-06 | 0.3415766 | 4.422974e-06 | [5 empty] | 24.30809 | -0.0007176399
3070 | 2022-04-29 16:23 | 6381.9518 | 1691.0125 | 2 | 4 | 0.499939 | 1.541242 | 0.770527 | 0.2348581 | 3.569294e-06 | 0.3420051 | 4.422974e-06 |  | 0.0001205412 |  |  |  | 24.30809 | -0.0007176399
3071 | 2022-04-29 16:23 | 6383.9518 | 1693.0125 | 2 | 4 | 0.4999256 | 1.541357 | 0.7705638 | 0.235136 | 3.569294e-06 | 0.3424333 | 4.422974e-06 | [5 empty] | 24.30809 | -0.0007176399
3072 | 2022-04-29 16:23 | 6385.9528 | 1695.0135 | 2 | 4 | 0.5000343 | 1.541586 | 0.7708459 | 0.2354139 | 3.569294e-06 | 0.3428619 | 4.422974e-06 | [5 empty] | 24.30809 | -0.0007176399
3073 | 2022-04-29 16:23 | 6387.9535 | 1697.0142 | 2 | 4 | 0.4997492 | 1.541875 | 0.7705508 | 0.2356919 | 3.569294e-06 | 0.3432904 | 4.422974e-06 | [5 empty] | 24.30809 | -0.0007176399
3074 | 2022-04-29 16:23 | 6389.9542 | 1699.0149 | 2 | 4 | 0.4998102 | 1.542065 | 0.7707398 | 0.2359695 | 3.569294e-06 | 0.3437186 | 4.422974e-06 | [5 empty] | 24.30809 | -0.0007176399
3075 | 2022-04-29 16:23 | 6391.9552 | 1701.0159 | 2 | 4 | 0.5007439 | 1.542216 | 0.7722553 | 0.2362475 | 3.569294e-06 | 0.3441473 | 4.422974e-06 |  | 0.0001010669 |  |  |  | 24.30809 | -0.0007176399
3076 | 2022-04-29 16:23 | 6393.9555 | 1703.0162 | 2 | 4 | 0.4994574 | 1.542531 | 0.7704285 | 0.2365254 | 3.569294e-06 | 0.3445759 | 4.422974e-06 | [5 empty] | 24.30809 | -0.0007176399
3077 | 2022-04-29 16:23 | 6395.9569 | 1705.0176 | 2 | 4 | 0.500083 | 1.542725 | 0.7714905 | 0.2368032 | 3.569294e-06 | 0.3450046 | 4.422974e-06 | [5 empty] | 24.30809 | -0.0007176399
3078 | 2022-04-29 16:23 | 6397.9576 | 1707.0183 | 2 | 4 | 0.5000048 | 1.542933 | 0.7714739 | 0.237081 | 3.569294e-06 | 0.3454332 | 4.422974e-06 | [5 empty] | 24.30809 | -0.0007176399
3079 | 2022-04-29 16:23 | 6399.9577 | 1709.0184 | 2 | 4 | 0.4997778 | 1.543298 | 0.7713061 | 0.2373586 | 3.569294e-06 | 0.3458616 | 4.422974e-06 | [5 empty] | 24.30809 | -0.0007176399
3080 | 2022-04-29 16:23 | 6401.9586 | 1711.0193 | 2 | 4 | 0.4999638 | 1.543607 | 0.7717476 | 0.2376368 | 3.569294e-06 | 0.3462909 | 4.422974e-06 |  | 0.0001079945 |  |  |  | 24.30809 | -0.0007176399
3081 | 2022-04-29 16:23 | 6403.9592 | 1713.0199 | 2 | 4 | 0.5000324 | 1.543681 | 0.7718905 | 0.2379146 | 3.569294e-06 | 0.3467198 | 4.422974e-06 | [5 empty] | 24.30809 | -0.0007176399
3082 | 2022-04-29 16:23 | 6405.9603 | 1715.021 | 2 | 4 | 0.5000343 | 1.544003 | 0.7720545 | 0.2381925 | 3.569294e-06 | 0.347149 | 4.422974e-06 | [5 empty] | 24.30809 | -0.0007176399
3083 | 2022-04-29 16:23 | 6407.9611 | 1717.0218 | 2 | 4 | 0.5004148 | 1.54417 | 0.7727255 | 0.2384705 | 3.569294e-06 | 0.3475782 | 4.422974e-06 | [5 empty] | 24.30809 | -0.0007176399
3084 | 2022-04-29 16:23 | 6409.9618 | 1719.0225 | 2 | 4 | 0.4997501 | 1.544385 | 0.7718066 | 0.2387484 | 3.569294e-06 | 0.3480073 | 4.422974e-06 |  |  |  | 1.185117 |  | 24.30809 | -0.0007176399
3085 | 2022-04-29 16:23 | 6411.9633 | 1721.024 | 2 | 4 | 0.4999704 | 1.544731 | 0.7723198 | 0.2390264 | 3.569294e-06 | 0.3484367 | 4.422974e-06 |  | 0.0001079221 |  |  |  | 24.30809 | -0.0007176399
3086 | 2022-04-29 16:23 | 6413.9634 | 1723.0241 | 2 | 4 | 0.5001717 | 1.544981 | 0.7727558 | 0.2393038 | 3.569294e-06 | 0.3488654 | 4.422974e-06 | [5 empty] | 24.30809 | -0.0007176399
3087 | 2022-04-29 16:23 | 6415.9634 | 1725.0241 | 2 | 4 | 0.5001888 | 1.545167 | 0.7728752 | 0.2395818 | 3.569294e-06 | 0.3492949 | 4.422974e-06 | [5 empty] | 24.30809 | -0.0007176399
3088 | 2022-04-29 16:23 | 6417.9645 | 1727.0252 | 2 | 4 | 0.5002203 | 1.545506 | 0.7730935 | 0.2398601 | 3.569294e-06 | 0.3497252 | 4.422974e-06 | [5 empty] | 24.30809 | -0.0007176399
3089 | 2022-04-29 16:23 | 6419.9658 | 1729.0266 | 2 | 4 | 0.5001678 | 1.545846 | 0.7731824 | 0.2401382 | 3.569294e-06 | 0.3501549 | 4.422974e-06 |  | 0.0001461864 |  |  |  | 24.30809 | -0.0007176399
3090 | 2022-04-29 16:23 | 6421.9668 | 1731.0275 | 2 | 4 | 0.5001488 | 1.546051 | 0.7732556 | 0.2404162 | 3.569294e-06 | 0.3505847 | 4.422974e-06 | [5 empty] | 24.30809 | -0.0007176399
3091 | 2022-04-29 16:23 | 6423.9683 | 1733.029 | 2 | 4 | 0.5001383 | 1.546246 | 0.7733368 | 0.2406943 | 3.569294e-06 | 0.3510147 | 4.422974e-06 | [5 empty] | 24.30809 | -0.0007176399
3092 | 2022-04-29 16:23 | 6425.9683 | 1735.0291 | 2 | 4 | 0.5001736 | 1.546525 | 0.773531 | 0.2409721 | 3.569294e-06 | 0.3514443 | 4.422974e-06 | [5 empty] | 24.30809 | -0.0007176399
3093 | 2022-04-29 16:23 | 6427.9693 | 1737.03 | 2 | 4 | 0.5001211 | 1.5468 | 0.7735873 | 0.2412501 | 3.569294e-06 | 0.3518744 | 4.422974e-06 |  | 0.0001338317 |  |  |  | 24.30809 | -0.0007176399
3094 | 2022-04-29 16:23 | 6429.9701 | 1739.0308 | 2 | 4 | 0.5002012 | 1.546982 | 0.7738023 | 0.2415281 | 3.569294e-06 | 0.3523043 | 4.422974e-06 |  |  |  |  | 0.8553339 | 24.30809 | -0.0007176399
3095 | 2022-04-29 16:23 | 6431.9716 | 1741.0323 | 2 | 4 | 0.5002146 | 1.547161 | 0.7739125 | 0.2418062 | 3.569294e-06 | 0.3527346 | 4.422974e-06 | [5 empty] | 24.30809 | -0.0007176399
3096 | 2022-04-29 16:23 | 6433.9726 | 1743.0333 | 2 | 4 | 0.5001984 | 1.547496 | 0.774055 | 0.2420839 | 3.569294e-06 | 0.3531645 | 4.422974e-06 | [5 empty] | 24.30809 | -0.0007176399
3097 | 2022-04-29 16:24 | 6435.974 | 1745.0347 | 2 | 4 | 0.5005846 | 1.547737 | 0.7747733 | 0.2423621 | 3.569294e-06 | 0.3535951 | 4.422974e-06 |  | 0.0001409156 |  |  |  | 24.30809 | -0.0007176399
3098 | 2022-04-29 16:24 | 6437.9757 | 1747.0364 | 2 | 4 | 0.5006084 | 1.548033 | 0.7749583 | 0.2426403 | 3.569294e-06 | 0.3540256 | 4.422974e-06 | [5 empty] | 24.30809 | -0.0007176399
3099 | 2022-04-29 16:24 | 6439.9758 | 1749.0365 | 2 | 4 | 0.5003357 | 1.548279 | 0.7746593 | 0.2429181 | 3.569294e-06 | 0.3544558 | 4.422974e-06 | [5 empty] | 24.30809 | -0.0007176399
3100 | 2022-04-29 16:24 | 6441.9766 | 1751.0373 | 2 | 4 | 0.4996653 | 1.548522 | 0.7737427 | 0.2431956 | 3.569294e-06 | 0.3548855 | 4.422974e-06 | [5 empty] | 24.30809 | -0.0007176399
3101 | 2022-04-29 16:24 | 6443.9784 | 1753.0391 | 2 | 4 | 0.5000296 | 1.548751 | 0.7744213 | 0.2434737 | 3.569294e-06 | 0.3553161 | 4.422974e-06 | [5 empty] | 24.30809 | -0.0007176399
3102 | 2022-04-29 16:24 | 6445.9797 | 1755.0404 | 2 | 4 | 0.5000181 | 1.549113 | 0.7745845 | 0.2437514 | 3.569294e-06 | 0.3557464 | 4.422974e-06 |  | 9.998692e-05 |  |  |  | 24.30809 | -0.0007176399
3103 | 2022-04-29 16:24 | 6447.9817 | 1757.0424 | 2 | 4 | 0.4999332 | 1.549304 | 0.7745485 | 0.2440298 | 3.569294e-06 | 0.3561777 | 4.422974e-06 | [5 empty] | 24.30809 | -0.0007176399
3104 | 2022-04-29 16:24 | 6449.9822 | 1759.0429 | 2 | 4 | 0.4999599 | 1.549599 | 0.7747374 | 0.2443072 | 3.569294e-06 | 0.3566076 | 4.422974e-06 |  |  |  | 1.076053 |  | 24.30809 | -0.0007176399
3105 | 2022-04-29 16:24 | 6451.9839 | 1761.0446 | 2 | 4 | 0.4999323 | 1.549831 | 0.7748106 | 0.2445856 | 3.569294e-06 | 0.3570389 | 4.422974e-06 | [5 empty] | 24.30809 | -0.0007176399
3106 | 2022-04-29 16:24 | 6453.9855 | 1763.0462 | 2 | 4 | 0.5003347 | 1.550085 | 0.7755613 | 0.2448636 | 3.569294e-06 | 0.3574698 | 4.422974e-06 | [5 empty] | 24.30809 | -0.0007176399
3107 | 2022-04-29 16:24 | 6455.9864 | 1765.0471 | 2 | 4 | 0.5000782 | 1.550424 | 0.7753332 | 0.2451414 | 3.569294e-06 | 0.3579007 | 4.422974e-06 |  | 0.0001114226 |  |  |  | 24.30809 | -0.0007176399
3108 | 2022-04-29 16:24 | 6457.9864 | 1767.0471 | 2 | 4 | 0.5006876 | 1.550673 | 0.7764027 | 0.2454192 | 3.569294e-06 | 0.3583314 | 4.422974e-06 | [5 empty] | 24.30809 | -0.0007176399
3109 | 2022-04-29 16:24 | 6459.9864 | 1769.0471 | 2 | 4 | 0.5001593 | 1.550986 | 0.7757401 | 0.245697 | 3.569294e-06 | 0.3587622 | 4.422974e-06 | [5 empty] | 24.30809 | -0.0007176399
3110 | 2022-04-29 16:24 | 6461.9879 | 1771.0486 | 2 | 4 | 0.5001926 | 1.551229 | 0.7759133 | 0.2459751 | 3.569294e-06 | 0.3591936 | 4.422974e-06 | [5 empty] | 24.30809 | -0.0007176399
3111 | 2022-04-29 16:24 | 6463.9883 | 1773.049 | 2 | 4 | 0.5000992 | 1.551463 | 0.7758854 | 0.2462528 | 3.569294e-06 | 0.3596244 | 4.422974e-06 | [5 empty] | 24.30809 | -0.0007176399
3112 | 2022-04-29 16:24 | 6465.9903 | 1775.051 | 2 | 4 | 0.5001802 | 1.551771 | 0.7761651 | 0.2465309 | 3.569294e-06 | 0.360056 | 4.422974e-06 |  | 0.0001193806 |  |  |  | 24.30809 | -0.0007176399
3113 | 2022-04-29 16:24 | 6467.9903 | 1777.051 | 2 | 4 | 0.5001173 | 1.551971 | 0.7761675 | 0.2468088 | 3.569294e-06 | 0.3604873 | 4.422974e-06 | [5 empty] | 24.30809 | -0.0007176399
3114 | 2022-04-29 16:24 | 6469.9913 | 1779.052 | 2 | 4 | 0.5002394 | 1.552285 | 0.7765141 | 0.247087 | 3.569294e-06 | 0.3609191 | 4.422974e-06 | [5 empty] | 24.30809 | -0.0007176399
3115 | 2022-04-29 16:24 | 6471.9923 | 1781.053 | 2 | 4 | 0.5002508 | 1.552534 | 0.7766564 | 0.247365 | 3.569294e-06 | 0.3613506 | 4.422974e-06 | [5 empty] | 24.30809 | -0.0007176399
3116 | 2022-04-29 16:24 | 6473.9936 | 1783.0543 | 2 | 4 | 0.5001726 | 1.552883 | 0.7767095 | 0.247643 | 3.569294e-06 | 0.3617824 | 4.422974e-06 |  | 0.0001337634 |  |  |  | 24.30809 | -0.0007176399
3117 | 2022-04-29 16:24 | 6475.9953 | 1785.056 | 2 | 4 | 0.5002108 | 1.553139 | 0.7768969 | 0.2479209 | 3.569294e-06 | 0.362214 | 4.422974e-06 | [5 empty] | 24.30809 | -0.0007176399
3118 | 2022-04-29 16:24 | 6477.9963 | 1787.057 | 2 | 4 | 0.5001535 | 1.553434 | 0.7769555 | 0.248199 | 3.569294e-06 | 0.362646 | 4.422974e-06 | [5 empty] | 24.30809 | -0.0007176399
3119 | 2022-04-29 16:24 | 6479.9969 | 1789.0576 | 2 | 4 | 0.5001926 | 1.553671 | 0.7771347 | 0.248477 | 3.569294e-06 | 0.3630779 | 4.422974e-06 |  | 0.0001551197 |  |  |  | 24.30809 | -0.0007176399
3120 | 2022-04-29 16:24 | 6481.9977 | 1791.0584 | 2 | 4 | 0.5001326 | 1.553959 | 0.7771856 | 0.2487551 | 3.569294e-06 | 0.36351 | 4.422974e-06 | [5 empty] | 24.30809 | -0.0007176399
3121 | 2022-04-29 16:24 | 6483.9978 | 1793.0585 | 2 | 4 | 0.5001678 | 1.554274 | 0.7773978 | 0.2490329 | 3.569294e-06 | 0.3639418 | 4.422974e-06 | [5 empty] | 24.30809 | -0.0007176399
3122 | 2022-04-29 16:24 | 6485.998 | 1795.0587 | 2 | 4 | 0.5002184 | 1.554524 | 0.7776015 | 0.2493108 | 3.569294e-06 | 0.3643739 | 4.422974e-06 |  |  |  | 1.022407 |  | 24.30809 | -0.0007176399
3123 | 2022-04-29 16:24 | 6487.9988 | 1797.0595 | 2 | 4 | 0.5000486 | 1.55478 | 0.7774656 | 0.2495887 | 3.569294e-06 | 0.3648058 | 4.422974e-06 | [5 empty] | 24.30809 | -0.0007176399
3124 | 2022-04-29 16:24 | 6490.0001 | 1799.0609 | 2 | 4 | 0.5001593 | 1.555056 | 0.7777757 | 0.2498665 | 3.569294e-06 | 0.3652379 | 4.422974e-06 |  | 0.0001312097 |  |  |  | 24.30809 | -0.0007176399
3125 | 2022-04-29 16:24 | 6492.0008 | 1801.0615 | 2 | 4 | 0.5002098 | 1.555349 | 0.7780008 | 0.2501447 | 3.569294e-06 | 0.3656707 | 4.422974e-06 | [5 empty] | 24.30809 | -0.0007176399
3126 | 2022-04-29 16:24 | 6494.0018 | 1803.0625 | 2 | 4 | 0.5001812 | 1.555725 | 0.7781444 | 0.2504227 | 3.569294e-06 | 0.3661031 | 4.422974e-06 | [5 empty] | 24.30809 | -0.0007176399
3127 | 2022-04-29 16:25 | 6496.0019 | 1805.0626 | 2 | 4 | 0.5001545 | 1.556016 | 0.7782484 | 0.2507007 | 3.569294e-06 | 0.3665357 | 4.422974e-06 | [5 empty] | 24.30809 | -0.0007176399
3128 | 2022-04-29 16:25 | 6498.0036 | 1807.0643 | 2 | 4 | 0.5002165 | 1.556288 | 0.7784809 | 0.2509786 | 3.569294e-06 | 0.3669682 | 4.422974e-06 |  | 0.0001273625 |  |  |  | 24.30809 | -0.0007176399
3129 | 2022-04-29 16:25 | 6500.0051 | 1809.0658 | 2 | 4 | 0.500124 | 1.556663 | 0.7785245 | 0.2512569 | 3.569294e-06 | 0.3674013 | 4.422974e-06 | [5 empty] | 24.30809 | -0.0007176399
3130 | 2022-04-29 16:25 | 6502.0053 | 1811.066 | 2 | 4 | 0.5001478 | 1.556894 | 0.7786771 | 0.2515347 | 3.569294e-06 | 0.3678338 | 4.422974e-06 | [5 empty] | 24.30809 | -0.0007176399
3131 | 2022-04-29 16:25 | 6504.0069 | 1813.0676 | 2 | 4 | 0.5001793 | 1.557199 | 0.7788787 | 0.2518128 | 3.569294e-06 | 0.3682669 | 4.422974e-06 |  | 0.00018115 |  |  | 0.9811239 | 24.30809 | -0.0007176399
3132 | 2022-04-29 16:25 | 6506.0069 | 1815.0676 | 2 | 4 | 0.5001564 | 1.557527 | 0.7790071 | 0.2520905 | 3.569294e-06 | 0.3686995 | 4.422974e-06 | [5 empty] | 24.30809 | -0.0007176399
3133 | 2022-04-29 16:25 | 6508.0084 | 1817.0691 | 2 | 4 | 0.5003471 | 1.557819 | 0.7794502 | 0.2523688 | 3.569294e-06 | 0.369133 | 4.422974e-06 | [5 empty] | 24.30809 | -0.0007176399
3134 | 2022-04-29 16:25 | 6510.0084 | 1819.0691 | 2 | 4 | 0.5002556 | 1.558077 | 0.7794367 | 0.2526468 | 3.569294e-06 | 0.3695661 | 4.422974e-06 | [5 empty] | 24.30809 | -0.0007176399
3135 | 2022-04-29 16:25 | 6512.0085 | 1821.0692 | 2 | 4 | 0.5001621 | 1.558466 | 0.7794856 | 0.2529247 | 3.569294e-06 | 0.3699993 | 4.422974e-06 |  | 0.0001807745 |  |  |  | 24.30809 | -0.0007176399
3136 | 2022-04-29 16:25 | 6514.0095 | 1823.0702 | 2 | 4 | 0.5001478 | 1.558741 | 0.7796009 | 0.2532027 | 3.569294e-06 | 0.3704325 | 4.422974e-06 | [5 empty] | 24.30809 | -0.0007176399
3137 | 2022-04-29 16:25 | 6516.0109 | 1825.0716 | 2 | 4 | 0.5001554 | 1.559043 | 0.7797638 | 0.2534808 | 3.569294e-06 | 0.3708661 | 4.422974e-06 | [5 empty] | 24.30809 | -0.0007176399
3138 | 2022-04-29 16:25 | 6518.0126 | 1827.0733 | 2 | 4 | 0.5003366 | 1.559421 | 0.7802354 | 0.2537585 | 3.569294e-06 | 0.3712991 | 4.422974e-06 |  | 0.0001708826 |  |  |  | 24.30809 | -0.0007176399
3139 | 2022-04-29 16:25 | 6520.0134 | 1829.0741 | 2 | 4 | 0.500185 | 1.559743 | 0.7801601 | 0.2540369 | 3.569294e-06 | 0.3717333 | 4.422974e-06 |  |  |  | 0.9124057 |  | 24.30809 | -0.0007176399
3140 | 2022-04-29 16:25 | 6522.015 | 1831.0758 | 2 | 4 | 0.5001526 | 1.560107 | 0.7802916 | 0.254315 | 3.569294e-06 | 0.3721671 | 4.422974e-06 | [5 empty] | 24.30809 | -0.0007176399
3141 | 2022-04-29 16:25 | 6524.016 | 1833.0767 | 2 | 4 | 0.5001135 | 1.560401 | 0.7803776 | 0.254593 | 3.569294e-06 | 0.372601 | 4.422974e-06 | [5 empty] | 24.30809 | -0.0007176399
3142 | 2022-04-29 16:25 | 6526.0167 | 1835.0774 | 2 | 4 | 0.5001202 | 1.560693 | 0.7805341 | 0.2548709 | 3.569294e-06 | 0.3730346 | 4.422974e-06 |  | 0.0001684218 |  |  |  | 24.30809 | -0.0007176399
3143 | 2022-04-29 16:25 | 6528.0167 | 1837.0774 | 2 | 4 | 0.5000696 | 1.561014 | 0.7806156 | 0.2551488 | 3.569294e-06 | 0.3734684 | 4.422974e-06 | [5 empty] | 24.30809 | -0.0007176399
3144 | 2022-04-29 16:25 | 6530.0174 | 1839.0781 | 2 | 4 | 0.5001678 | 1.561364 | 0.780944 | 0.2554268 | 3.569294e-06 | 0.3739025 | 4.422974e-06 | [5 empty] | 24.30809 | -0.0007176399
3145 | 2022-04-29 16:25 | 6532.0193 | 1841.08 | 2 | 4 | 0.5001707 | 1.561574 | 0.7810536 | 0.2557048 | 3.569294e-06 | 0.3743366 | 4.422974e-06 |  | 0.0001792331 |  |  |  | 24.30809 | -0.0007176399
3146 | 2022-04-29 16:25 | 6534.0199 | 1843.0806 | 2 | 4 | 0.500226 | 1.562009 | 0.7813575 | 0.2559828 | 3.569294e-06 | 0.3747709 | 4.422974e-06 | [5 empty] | 24.30809 | -0.0007176399
3147 | 2022-04-29 16:25 | 6536.0215 | 1845.0822 | 2 | 4 | 0.5001526 | 1.562316 | 0.7813964 | 0.2562608 | 3.569294e-06 | 0.3752052 | 4.422974e-06 | [5 empty] | 24.30809 | -0.0007176399
3148 | 2022-04-29 16:25 | 6538.0216 | 1847.0823 | 2 | 4 | 0.5001383 | 1.562736 | 0.7815841 | 0.2565384 | 3.569294e-06 | 0.3756388 | 4.422974e-06 |  | 0.0002228515 |  |  |  | 24.30809 | -0.0007176399
3149 | 2022-04-29 16:25 | 6540.0224 | 1849.0832 | 2 | 4 | 0.5001392 | 1.563003 | 0.7817191 | 0.2568166 | 3.569294e-06 | 0.3760737 | 4.422974e-06 | [5 empty] | 24.30809 | -0.0007176399
3150 | 2022-04-29 16:25 | 6542.0244 | 1851.0851 | 2 | 4 | 0.5001354 | 1.563382 | 0.7819027 | 0.2570948 | 3.569294e-06 | 0.3765086 | 4.422974e-06 | [5 empty] | 24.30809 | -0.0007176399
3151 | 2022-04-29 16:25 | 6544.0244 | 1853.0851 | 2 | 4 | 0.5001879 | 1.563718 | 0.7821528 | 0.2573726 | 3.569294e-06 | 0.376943 | 4.422974e-06 |  | 0.000165454 |  |  |  | 24.30809 | -0.0007176399
3152 | 2022-04-29 16:25 | 6546.0258 | 1855.0865 | 2 | 4 | 0.5001421 | 1.564054 | 0.7822493 | 0.2576508 | 3.569294e-06 | 0.3773782 | 4.422974e-06 | [5 empty] | 24.30809 | -0.0007176399
3153 | 2022-04-29 16:25 | 6548.0273 | 1857.088 | 2 | 4 | 0.5001364 | 1.564488 | 0.7824574 | 0.2579289 | 3.569294e-06 | 0.3778132 | 4.422974e-06 |  |  |  | 0.8262277 |  | 24.30809 | -0.0007176399
3154 | 2022-04-29 16:25 | 6550.0289 | 1859.0896 | 2 | 4 | 0.500102 | 1.564859 | 0.7825891 | 0.2582067 | 3.569294e-06 | 0.3782479 | 4.422974e-06 | [5 empty] | 24.30809 | -0.0007176399
3155 | 2022-04-29 16:25 | 6552.0299 | 1861.0906 | 2 | 4 | 0.5001564 | 1.565173 | 0.7828313 | 0.258485 | 3.569294e-06 | 0.3786835 | 4.422974e-06 |  | 0.0001480989 |  |  |  | 24.30809 | -0.0007176399
3156 | 2022-04-29 16:25 | 6554.0305 | 1863.0913 | 2 | 4 | 0.5000677 | 1.565506 | 0.782859 | 0.258763 | 3.569294e-06 | 0.3791186 | 4.422974e-06 | [5 empty] | 24.30809 | -0.0007176399
3157 | 2022-04-29 16:26 | 6556.0306 | 1865.0913 | 2 | 4 | 0.5001726 | 1.565855 | 0.7831978 | 0.2590408 | 3.569294e-06 | 0.3795536 | 4.422974e-06 | [5 empty] | 24.30809 | -0.0007176399
3158 | 2022-04-29 16:26 | 6558.0308 | 1867.0915 | 2 | 4 | 0.5000944 | 1.566282 | 0.7832889 | 0.2593185 | 3.569294e-06 | 0.3799885 | 4.422974e-06 |  | 0.0002019845 |  |  |  | 24.30809 | -0.0007176399
3159 | 2022-04-29 16:26 | 6560.0315 | 1869.0922 | 2 | 4 | 0.5002508 | 1.566655 | 0.7837204 | 0.2595966 | 3.569294e-06 | 0.3804242 | 4.422974e-06 | [5 empty] | 24.30809 | -0.0007176399
3160 | 2022-04-29 16:26 | 6562.0322 | 1871.0929 | 2 | 4 | 0.5001469 | 1.566985 | 0.7837227 | 0.2598746 | 3.569294e-06 | 0.3808599 | 4.422974e-06 |  |  |  |  | 1.215142 | 24.30809 | -0.0007176399
3161 | 2022-04-29 16:26 | 6564.0331 | 1873.0938 | 2 | 4 | 0.5001173 | 1.567257 | 0.7838123 | 0.2601526 | 3.569294e-06 | 0.3812956 | 4.422974e-06 | [5 empty] | 24.30809 | -0.0007176399
3162 | 2022-04-29 16:26 | 6566.034 | 1875.0947 | 2 | 4 | 0.5001135 | 1.567745 | 0.7840504 | 0.2604305 | 3.569294e-06 | 0.3817313 | 4.422974e-06 |  | 0.0001632808 |  |  |  | 24.30809 | -0.0007176399
3163 | 2022-04-29 16:26 | 6568.0352 | 1877.0959 | 2 | 4 | 0.5001478 | 1.568081 | 0.7842723 | 0.2607086 | 3.569294e-06 | 0.3821673 | 4.422974e-06 | [5 empty] | 24.30809 | -0.0007176399
3164 | 2022-04-29 16:26 | 6570.0364 | 1879.0971 | 2 | 4 | 0.5002165 | 1.568575 | 0.7846271 | 0.2609866 | 3.569294e-06 | 0.3826034 | 4.422974e-06 | [5 empty] | 24.30809 | -0.0007176399
3165 | 2022-04-29 16:26 | 6572.0364 | 1881.0972 | 2 | 4 | 0.5001431 | 1.568998 | 0.7847235 | 0.2612646 | 3.569294e-06 | 0.3830395 | 4.422974e-06 |  | 0.0001546112 |  |  |  | 24.30809 | -0.0007176399
3166 | 2022-04-29 16:26 | 6574.0373 | 1883.098 | 2 | 4 | 0.5000963 | 1.569325 | 0.7848136 | 0.2615425 | 3.569294e-06 | 0.3834756 | 4.422974e-06 |  |  |  | 0.7162935 |  | 24.30809 | -0.0007176399
3167 | 2022-04-29 16:26 | 6576.0384 | 1885.0991 | 2 | 4 | 0.5002203 | 1.569762 | 0.7852268 | 0.2618204 | 3.569294e-06 | 0.3839118 | 4.422974e-06 | [5 empty] | 24.30809 | -0.0007176399
3168 | 2022-04-29 16:26 | 6578.0398 | 1887.1005 | 2 | 4 | 0.5001669 | 1.570181 | 0.7853526 | 0.2620986 | 3.569294e-06 | 0.3843487 | 4.422974e-06 | [5 empty] | 24.30809 | -0.0007176399
3169 | 2022-04-29 16:26 | 6580.0397 | 1889.1004 | 2 | 4 | 0.5001726 | 1.570497 | 0.7855196 | 0.2623762 | 3.569294e-06 | 0.3847846 | 4.422974e-06 |  | 0.0001938532 |  |  |  | 24.30809 | -0.0007176399
3170 | 2022-04-29 16:26 | 6582.0412 | 1891.1019 | 2 | 4 | 0.5001755 | 1.571001 | 0.7857762 | 0.2626545 | 3.569294e-06 | 0.3852219 | 4.422974e-06 | [5 empty] | 24.30809 | -0.0007176399
3171 | 2022-04-29 16:26 | 6584.0429 | 1893.1036 | 2 | 4 | 0.5001879 | 1.571366 | 0.7859783 | 0.2629322 | 3.569294e-06 | 0.3856582 | 4.422974e-06 |  | 0.0002282319 |  |  |  | 24.30809 | -0.0007176399
3172 | 2022-04-29 16:26 | 6586.043 | 1895.1037 | 2 | 4 | 0.5001612 | 1.571821 | 0.7861639 | 0.2632102 | 3.569294e-06 | 0.3860951 | 4.422974e-06 | [5 empty] | 24.30809 | -0.0007176399
3173 | 2022-04-29 16:26 | 6588.043 | 1897.1037 | 2 | 4 | 0.5001841 | 1.572193 | 0.7863859 | 0.2634884 | 3.569294e-06 | 0.3865325 | 4.422974e-06 | [5 empty] | 24.30809 | -0.0007176399
3174 | 2022-04-29 16:26 | 6590.0445 | 1899.1052 | 2 | 4 | 0.5001383 | 1.572677 | 0.786556 | 0.2637664 | 3.569294e-06 | 0.3869697 | 4.422974e-06 |  | 0.0002319562 |  |  |  | 24.30809 | -0.0007176399
3175 | 2022-04-29 16:26 | 6592.0446 | 1901.1053 | 2 | 4 | 0.5001707 | 1.573081 | 0.786809 | 0.2640444 | 3.569294e-06 | 0.3874069 | 4.422974e-06 | [5 empty] | 24.30809 | -0.0007176399
3176 | 2022-04-29 16:26 | 6594.0448 | 1903.1055 | 2 | 4 | 0.500164 | 1.573586 | 0.7870511 | 0.2643223 | 3.569294e-06 | 0.3878441 | 4.422974e-06 | [5 empty] | 24.30809 | -0.0007176399
3177 | 2022-04-29 16:26 | 6596.0463 | 1905.107 | 2 | 4 | 0.5001945 | 1.57394 | 0.7872761 | 0.2646003 | 3.569294e-06 | 0.3882819 | 4.422974e-06 |  | 0.0002435945 |  |  |  | 24.30809 | -0.0007176399
3178 | 2022-04-29 16:26 | 6598.0478 | 1907.1085 | 2 | 4 | 0.5002527 | 1.574451 | 0.7876234 | 0.2648784 | 3.569294e-06 | 0.3887197 | 4.422974e-06 |  |  |  | 0.6699437 |  | 24.30809 | -0.0007176399
3179 | 2022-04-29 16:26 | 6600.0487 | 1909.1094 | 2 | 4 | 0.5001259 | 1.574883 | 0.7876398 | 0.2651561 | 3.569294e-06 | 0.389157 | 4.422974e-06 | [5 empty] | 24.30809 | -0.0007176399
3180 | 2022-04-29 16:26 | 6602.0501 | 1911.1108 | 2 | 4 | 0.5001993 | 1.575379 | 0.7880035 | 0.2654344 | 3.569294e-06 | 0.3895953 | 4.422974e-06 |  | 0.000168775 |  |  |  | 24.30809 | -0.0007176399
3181 | 2022-04-29 16:26 | 6604.0511 | 1913.1118 | 2 | 4 | 0.5001945 | 1.575827 | 0.78822 | 0.2657124 | 3.569294e-06 | 0.3900334 | 4.422974e-06 | [5 empty] | 24.30809 | -0.0007176399
3182 | 2022-04-29 16:26 | 6606.0513 | 1915.112 | 2 | 4 | 0.5001326 | 1.576407 | 0.7884125 | 0.2659903 | 3.569294e-06 | 0.3904715 | 4.422974e-06 | [5 empty] | 24.30809 | -0.0007176399
3183 | 2022-04-29 16:26 | 6608.0526 | 1917.1133 | 2 | 4 | 0.500164 | 1.576861 | 0.7886891 | 0.2662681 | 3.569294e-06 | 0.3909096 | 4.422974e-06 |  | 0.0001977404 |  |  |  | 24.30809 | -0.0007176399
3184 | 2022-04-29 16:26 | 6610.0538 | 1919.1145 | 2 | 4 | 0.5000677 | 1.577347 | 0.7887803 | 0.2665463 | 3.569294e-06 | 0.3913483 | 4.422974e-06 |  |  |  |  | 1.543694 | 24.30809 | -0.0007176399
3185 | 2022-04-29 16:26 | 6612.0548 | 1921.1155 | 2 | 4 | 0.5001717 | 1.577924 | 0.7892329 | 0.2668242 | 3.569294e-06 | 0.3917868 | 4.422974e-06 | [5 empty] | 24.30809 | -0.0007176399
3186 | 2022-04-29 16:26 | 6614.0553 | 1923.116 | 2 | 4 | 0.5001564 | 1.578433 | 0.7894634 | 0.2671024 | 3.569294e-06 | 0.3922257 | 4.422974e-06 |  | 0.0002320727 |  |  |  | 24.30809 | -0.0007176399
3187 | 2022-04-29 16:27 | 6616.056 | 1925.1167 | 2 | 4 | 0.5002165 | 1.57895 | 0.7898168 | 0.2673802 | 3.569294e-06 | 0.3926645 | 4.422974e-06 | [5 empty] | 24.30809 | -0.0007176399
3188 | 2022-04-29 16:27 | 6618.0578 | 1927.1185 | 2 | 4 | 0.5002012 | 1.57943 | 0.7900328 | 0.2676582 | 3.569294e-06 | 0.3931035 | 4.422974e-06 |  |  |  | 0.5415184 |  | 24.30809 | -0.0007176399
3189 | 2022-04-29 16:27 | 6620.0586 | 1929.1193 | 2 | 4 | 0.5002813 | 1.580023 | 0.790456 | 0.2679363 | 3.569294e-06 | 0.3935429 | 4.422974e-06 |  | 0.0002235849 |  |  |  | 24.30809 | -0.0007176399
3190 | 2022-04-29 16:27 | 6622.0602 | 1931.1209 | 2 | 4 | 0.5001926 | 1.58058 | 0.7905944 | 0.2682144 | 3.569294e-06 | 0.3939823 | 4.422974e-06 | [5 empty] | 24.30809 | -0.0007176399
3191 | 2022-04-29 16:27 | 6624.0611 | 1933.1218 | 2 | 4 | 0.5001431 | 1.581056 | 0.7907542 | 0.2684925 | 3.569294e-06 | 0.3944221 | 4.422974e-06 |  | 0.0002662442 |  |  |  | 24.30809 | -0.0007176399
3192 | 2022-04-29 16:27 | 6626.0625 | 1935.1232 | 2 | 4 | 0.5002079 | 1.581716 | 0.7911868 | 0.2687706 | 3.569294e-06 | 0.3948618 | 4.422974e-06 | [5 empty] | 24.30809 | -0.0007176399
3193 | 2022-04-29 16:27 | 6628.0625 | 1937.1232 | 2 | 4 | 0.5001106 | 1.582282 | 0.791316 | 0.2690484 | 3.569294e-06 | 0.3953014 | 4.422974e-06 | [5 empty] | 24.30809 | -0.0007176399
3194 | 2022-04-29 16:27 | 6630.0627 | 1939.1234 | 2 | 4 | 0.5001717 | 1.582919 | 0.7917313 | 0.2693264 | 3.569294e-06 | 0.3957414 | 4.422974e-06 |  | 0.0002746518 |  |  |  | 24.30809 | -0.0007176399
3195 | 2022-04-29 16:27 | 6632.0627 | 1941.1234 | 2 | 4 | 0.5000668 | 1.583643 | 0.7919273 | 0.2696042 | 3.569294e-06 | 0.3961813 | 4.422974e-06 | [5 empty] | 24.30809 | -0.0007176399
3196 | 2022-04-29 16:27 | 6634.0634 | 1943.1241 | 2 | 4 | 0.5001812 | 1.584092 | 0.792333 | 0.2698818 | 3.569294e-06 | 0.3966211 | 4.422974e-06 |  | 0.0002441123 |  |  |  | 24.30809 | -0.0007176399
3197 | 2022-04-29 16:27 | 6636.0642 | 1945.1249 | 2 | 4 | 0.5001812 | 1.584777 | 0.7926757 | 0.2701601 | 3.569294e-06 | 0.397062 | 4.422974e-06 |  |  |  | 0.4812405 |  | 24.30809 | -0.0007176399
3198 | 2022-04-29 16:27 | 6638.0649 | 1947.1256 | 2 | 4 | 0.5001993 | 1.585424 | 0.793028 | 0.270438 | 3.569294e-06 | 0.3975025 | 4.422974e-06 | [5 empty] | 24.30809 | -0.0007176399
3199 | 2022-04-29 16:27 | 6640.0652 | 1949.1259 | 2 | 4 | 0.500104 | 1.586063 | 0.7931965 | 0.270716 | 3.569294e-06 | 0.3979435 | 4.422974e-06 |  | 0.000286839 |  |  |  | 24.30809 | -0.0007176399
3200 | 2022-04-29 16:27 | 6642.0668 | 1951.1275 | 2 | 4 | 0.5000219 | 1.586763 | 0.7934163 | 0.2709941 | 3.569294e-06 | 0.3983847 | 4.422974e-06 |  | 0.0004071462 |  |  |  | 24.30809 | -0.0007176399
3201 | 2022-04-29 16:27 | 6644.068 | 1953.1287 | 2 | 4 | 0.5001936 | 1.587572 | 0.7940934 | 0.271272 | 3.569294e-06 | 0.3988259 | 4.422974e-06 |  |  |  |  | 2.121418 | 24.30809 | -0.0007176399
3202 | 2022-04-29 16:27 | 6646.0683 | 1955.1291 | 2 | 4 | 0.5002203 | 1.588299 | 0.7944994 | 0.27155 | 3.569294e-06 | 0.3992674 | 4.422974e-06 | [5 empty] | 24.30809 | -0.0007176399
3203 | 2022-04-29 16:27 | 6648.0694 | 1957.1301 | 2 | 4 | 0.5002117 | 1.589039 | 0.7948559 | 0.271828 | 3.569294e-06 | 0.399709 | 4.422974e-06 |  | 0.0003121347 |  |  |  | 24.30809 | -0.0007176399
3204 | 2022-04-29 16:27 | 6650.0701 | 1959.1308 | 2 | 4 | 0.5002174 | 1.589691 | 0.7951911 | 0.272106 | 3.569294e-06 | 0.4001509 | 4.422974e-06 |  |  |  | 0.3889094 |  | 24.30809 | -0.0007176399
3205 | 2022-04-29 16:27 | 6652.0719 | 1961.1326 | 2 | 4 | 0.5002642 | 1.590592 | 0.7957162 | 0.2723841 | 3.569294e-06 | 0.4005933 | 4.422974e-06 |  | 0.0002864715 |  |  |  | 24.30809 | -0.0007176399
3206 | 2022-04-29 16:27 | 6654.0725 | 1963.1333 | 2 | 4 | 0.5001945 | 1.591409 | 0.796014 | 0.2726619 | 3.569294e-06 | 0.4010352 | 4.422974e-06 | [5 empty] | 24.30809 | -0.0007176399
3207 | 2022-04-29 16:27 | 6656.0733 | 1965.134 | 2 | 4 | 0.5000868 | 1.592335 | 0.7963057 | 0.27294 | 3.569294e-06 | 0.401478 | 4.422974e-06 |  | 0.0003251471 |  |  |  | 24.30809 | -0.0007176399
3208 | 2022-04-29 16:27 | 6658.0751 | 1967.1358 | 2 | 4 | 0.5000906 | 1.593115 | 0.7967018 | 0.273218 | 3.569294e-06 | 0.4019209 | 4.422974e-06 | [5 empty] | 24.30809 | -0.0007176399
3209 | 2022-04-29 16:27 | 6660.0758 | 1969.1365 | 2 | 4 | 0.5002251 | 1.594142 | 0.7974298 | 0.2734961 | 3.569294e-06 | 0.4023641 | 4.422974e-06 |  | 0.0004078452 |  |  |  | 24.30809 | -0.0007176399
3210 | 2022-04-29 16:27 | 6662.0768 | 1971.1375 | 2 | 4 | 0.5000963 | 1.59497 | 0.7976386 | 0.2737741 | 3.569294e-06 | 0.4028075 | 4.422974e-06 |  |  |  | 0.3214455 |  | 24.30809 | -0.0007176399
3211 | 2022-04-29 16:27 | 6664.0774 | 1973.1381 | 2 | 4 | 0.5000696 | 1.596131 | 0.7981766 | 0.2740521 | 3.569294e-06 | 0.4032511 | 4.422974e-06 |  | 0.0003666786 |  |  |  | 24.30809 | -0.0007176399
3212 | 2022-04-29 16:27 | 6666.0783 | 1975.139 | 2 | 4 | 0.5001783 | 1.597084 | 0.7988268 | 0.2743297 | 3.569294e-06 | 0.4036945 | 4.422974e-06 |  | 0.0004680404 |  |  | 3.110693 | 24.30809 | -0.0007176399
3213 | 2022-04-29 16:27 | 6668.0799 | 1977.1406 | 2 | 4 | 0.5000944 | 1.598273 | 0.7992874 | 0.274608 | 3.569294e-06 | 0.4041391 | 4.422974e-06 | [5 empty] | 24.30809 | -0.0007176399
3214 | 2022-04-29 16:27 | 6670.0805 | 1979.1412 | 2 | 4 | 0.5001354 | 1.599397 | 0.7999151 | 0.2748859 | 3.569294e-06 | 0.4045834 | 4.422974e-06 |  | 0.0004474183 |  | 0.2594724 |  | 24.30809 | -0.0007176399
3215 | 2022-04-29 16:27 | 6672.0806 | 1981.1413 | 2 | 4 | 0.5001297 | 1.600711 | 0.8005631 | 0.2751638 | 3.569294e-06 | 0.4050283 | 4.422974e-06 |  | 0.0007904447 |  |  |  | 24.30809 | -0.0007176399
3216 | 2022-04-29 16:27 | 6674.0819 | 1983.1426 | 2 | 4 | 0.5000973 | 1.602009 | 0.8011604 | 0.2754419 | 3.569294e-06 | 0.4054736 | 4.422974e-06 |  | 0.0006081976 |  |  |  | 24.30809 | -0.0007176399
3217 | 2022-04-29 16:28 | 6676.0832 | 1985.1439 | 2 | 4 | 0.5001364 | 1.60346 | 0.8019487 | 0.2757199 | 3.569294e-06 | 0.4059192 | 4.422974e-06 | [5 empty] | 24.30809 | -0.0007176399
3218 | 2022-04-29 16:28 | 6678.0834 | 1987.1441 | 2 | 4 | 0.5001879 | 1.604962 | 0.8027826 | 0.2759976 | 3.569294e-06 | 0.4063649 | 4.422974e-06 |  | 0.0008814189 |  | 0.1997768 |  | 24.30809 | -0.0007176399
3219 | 2022-04-29 16:28 | 6680.0848 | 1989.1455 | 2 | 4 | 0.5001974 | 1.606711 | 0.8036727 | 0.2762759 | 3.569294e-06 | 0.4068118 | 4.422974e-06 |  | 0.00129225 |  |  | 4.931061 | 24.30809 | -0.0007176399
3220 | 2022-04-29 16:28 | 6682.0848 | 1991.1455 | 2 | 4 | 0.4993486 | 1.608644 | 0.8032741 | 0.2765535 | 3.569294e-06 | 0.4072581 | 4.422974e-06 |  | 0.0008971549 |  |  |  | 24.30809 | -0.0007176399
3221 | 2022-04-29 16:28 | 6684.0867 | 1993.1474 | 2 | 4 | 0.4998407 | 1.610675 | 0.8050809 | 0.2768317 | 3.569294e-06 | 0.4077061 | 4.422974e-06 |  | 0.001257396 |  | 0.154288 |  | 24.30809 | -0.0007176399
3222 | 2022-04-29 16:28 | 6686.0873 | 1995.148 | 2 | 4 | 0.5003538 | 1.613037 | 0.8070892 | 0.2771093 | 3.569294e-06 | 0.4081535 | 4.422974e-06 |  | 0.0007722955 |  |  |  | 24.30809 | -0.0007176399
3223 | 2022-04-29 16:28 | 6688.0874 | 1997.1481 | 2 | 4 | 0.5003567 | 1.615774 | 0.8084633 | 0.2773874 | 3.569294e-06 | 0.4086027 | 4.422974e-06 |  | 0.001574505 |  | 0.1217755 |  | 24.30809 | -0.0007176399
3224 | 2022-04-29 16:28 | 6690.0874 | 1999.1481 | 2 | 4 | 0.5003338 | 1.619001 | 0.8100409 | 0.2776653 | 3.569294e-06 | 0.4090522 | 4.422974e-06 |  | 0.001060945 |  |  | 8.384548 | 24.30809 | -0.0007176399
3225 | 2022-04-29 16:28 | 6692.0882 | 2001.1489 | 2 | 4 | 0.5002756 | 1.623087 | 0.8119908 | 0.2779435 | 3.569294e-06 | 0.4095033 | 4.422974e-06 |  | 0.001882149 |  | 0.08368754 |  | 24.30809 | -0.0007176399
3226 | 2022-04-29 16:28 | 6693.7457 | 2002.8064 | 2 | 4 | 0.5003214 | 1.62809 | 0.8145683 | 0.2781738 | 3.569294e-06 | 0.4098777 | 4.422974e-06 |  | 0.002075628 |  | 0.06570528 | 14.94986 | 24.30809 | -0.0007176399
3227 | 2022-04-29 16:28 | 6695.1641 | 2004.2248 | 2 | 4 | 0.5003033 | 1.633173 | 0.8170818 | 0.2783709 | 3.569294e-06 | 0.4101989 | 4.422974e-06 |  | 0.004233642 |  | 0.04889651 |  | 24.30809 | -0.0007176399
3228 | 2022-04-29 16:28 | 6696.3553 | 2005.416 | 2 | 4 | 0.500205 | 1.638381 | 0.8195264 | 0.2785365 | 3.569294e-06 | 0.4104697 | 4.422974e-06 |  | 0.003135217 |  | 0.03444751 | 26.16024 | 24.30809 | -0.0007176399
3229 | 2022-04-29 16:28 | 6697.1744 | 2006.2351 | 2 | 4 | 0.5006113 | 1.643404 | 0.8227066 | 0.2786501 | 3.569294e-06 | 0.410656 | 4.422974e-06 | [5 empty] | 24.30809 | -0.0007176399
3230 | 2022-04-29 16:28 | 6697.9519 | 2007.0126 | 2 | 4 | 0.4993372 | 1.648561 | 0.8231878 | 0.2787583 | 3.569294e-06 | 0.410834 | 4.422974e-06 |  | 0.01483623 |  | 0.02151442 | 44.85546 | 24.30809 | -0.0007176399
3231 | 2022-04-29 16:28 | 6698.3727 | 2007.4334 | 2 | 4 | 0.4992094 | 1.6536 | 0.8254927 | 0.2788167 | 3.569294e-06 | 0.4109304 | 4.422974e-06 |  | 0.01103051 |  | 0.01680357 |  | 24.30809 | -0.0007176399
3232 | 2022-04-29 16:28 | 6698.9434 | 2008.0041 | 2 | 4 | 0.5004711 | 1.658624 | 0.8300934 | 0.278896 | 3.569294e-06 | 0.4110617 | 4.422974e-06 | [5 empty] | 24.30809 | -0.0007176399
3233 | 2022-04-29 16:28 | 6699.1784 | 2008.2391 | 2 | 4 | 0.5008173 | 1.663745 | 0.8332323 | 0.2789286 | 3.569294e-06 | 0.4111158 | 4.422974e-06 | [5 empty] | 24.30809 | -0.0007176399
3234 | 2022-04-29 16:28 | 6699.5602 | 2008.6209 | 2 | 4 | 0.500186 | 1.668911 | 0.8347659 | 0.2789818 | 3.569294e-06 | 0.4112043 | 4.422974e-06 |  | 0.05125999 |  | 0.01018949 | 91.51459 | 24.30809 | -0.0007176399
3235 | 2022-04-29 16:28 | 6699.7826 | 2008.8433 | 2 | 4 | 0.5000391 | 1.674153 | 0.837142 | 0.2790126 | 3.569294e-06 | 0.4112557 | 4.422974e-06 | [5 empty] | 24.30809 | -0.0007176399
3236 | 2022-04-29 16:28 | 6700.1481 | 2009.2088 | 2 | 4 | 0.4999218 | 1.679607 | 0.8396722 | 0.2790634 | 3.569294e-06 | 0.4113408 | 4.422974e-06 | [5 empty] | 24.30809 | -0.0007176399
3237 | 2022-04-29 16:28 | 6700.3506 | 2009.4113 | 2 | 4 | 0.4998674 | 1.684793 | 0.8421731 | 0.2790916 | 3.569294e-06 | 0.4113882 | 4.422974e-06 |  | -0.04804337 |  | 0.005465042 | 173.1161 | 24.30809 | -0.0007176399
3238 | 2022-04-29 16:28 | 6700.5497 | 2009.6104 | 2 | 4 | 0.4998894 | 1.690629 | 0.8451275 | 0.2791192 | 3.569294e-06 | 0.4114348 | 4.422974e-06 | [5 empty] | 24.30809 | -0.0007176399
3239 | 2022-04-29 16:28 | 6700.741 | 2009.8017 | 2 | 4 | 0.4999447 | 1.695785 | 0.8477987 | 0.2791457 | 3.569294e-06 | 0.4114797 | 4.422974e-06 | [5 empty] | 24.30809 | -0.0007176399
3240 | 2022-04-29 16:28 | 6700.7639 | 2009.8246 | 2 | 4 | 0.499918 | 1.700131 | 0.8499261 | 0.2791489 | 3.569294e-06 | 0.4114851 | 4.422974e-06 |  | -0.0533992 |  | 0.004866032 | 190.5529 | 24.30809 | -0.0007176399
3241 | 2022-04-29 16:28 | 6702.9011 | 2.0003 | 2 | 5 | 0 | 1.569523 | 0 | 0.2791584 | 3.569294e-06 | 0.4115008 | 4.422974e-06 |  | -0.003884296 |  | 0 |  | 24.30809 | -0.0007176399
3242 | 2022-04-29 16:28 | 6704.9013 | 4.0006 | 2 | 5 | 0 | 1.572318 | 0 | 0.2791584 | 3.569294e-06 | 0.4115008 | 4.422974e-06 |  | 0.002135903 |  |  |  | 24.30809 | -0.0007176399
3243 | 2022-04-29 16:28 | 6706.9009 | 6.0002 | 2 | 5 | 0 | 1.569306 | 0 | 0.2791584 | 3.569294e-06 | 0.4115008 | 4.422974e-06 |  | -0.001033193 |  |  |  | 24.30809 | -0.0007176399
3244 | 2022-04-29 16:28 | 6708.9009 | 8.0002 | 2 | 5 | 0 | 1.570118 | 0 | 0.2791584 | 3.569294e-06 | 0.4115008 | 4.422974e-06 | [5 empty] | 24.30809 | -0.0007176399
3245 | 2022-04-29 16:28 | 6710.9017 | 10.0009 | 2 | 5 | 0 | 1.569355 | 0 | 0.2791584 | 3.569294e-06 | 0.4115008 | 4.422974e-06 | [5 empty] | 24.30809 | -0.0007176399
3246 | 2022-04-29 16:28 | 6712.9011 | 12.0003 | 2 | 5 | 0 | 1.569381 | 0 | 0.2791584 | 3.569294e-06 | 0.4115008 | 4.422974e-06 | [5 empty] | 24.30809 | -0.0007176399
3247 | 2022-04-29 16:28 | 6714.9024 | 14.0016 | 2 | 5 | 0 | 1.569196 | 0 | 0.2791584 | 3.569294e-06 | 0.4115008 | 4.422974e-06 | [5 empty] | 24.30809 | -0.0007176399
3248 | 2022-04-29 16:28 | 6716.9011 | 16.0003 | 2 | 5 | 0 | 1.569014 | 0 | 0.2791584 | 3.569294e-06 | 0.4115008 | 4.422974e-06 | [5 empty] | 24.30809 | -0.0007176399
3249 | 2022-04-29 16:28 | 6718.9019 | 18.0011 | 2 | 5 | 0 | 1.568956 | 0 | 0.2791584 | 3.569294e-06 | 0.4115008 | 4.422974e-06 |  | -7.118122e-05 |  |  |  | 24.30809 | -0.0007176399
3250 | 2022-04-29 16:28 | 6720.9012 | 20.0004 | 2 | 5 | 0 | 1.568873 | 0 | 0.2791584 | 3.569294e-06 | 0.4115008 | 4.422974e-06 | [5 empty] | 24.30809 | -0.0007176399
3251 | 2022-04-29 16:28 | 6722.9011 | 22.0004 | 2 | 5 | 0 | 1.568828 | 0 | 0.2791584 | 3.569294e-06 | 0.4115008 | 4.422974e-06 | [5 empty] | 24.30809 | -0.0007176399
3252 | 2022-04-29 16:28 | 6724.9014 | 24.0006 | 2 | 5 | 0 | 1.568722 | 0 | 0.2791584 | 3.569294e-06 | 0.4115008 | 4.422974e-06 | [5 empty] | 24.30809 | -0.0007176399
3253 | 2022-04-29 16:28 | 6726.9013 | 26.0005 | 2 | 5 | 0 | 1.568705 | 0 | 0.2791584 | 3.569294e-06 | 0.4115008 | 4.422974e-06 | [5 empty] | 24.30809 | -0.0007176399
3254 | 2022-04-29 16:28 | 6728.9015 | 28.0008 | 2 | 5 | 0 | 1.568559 | 0 | 0.2791584 | 3.569294e-06 | 0.4115008 | 4.422974e-06 | [5 empty] | 24.30809 | -0.0007176399
3255 | 2022-04-29 16:28 | 6730.9014 | 30.0006 | 2 | 5 | 0 | 1.568639 | 0 | 0.2791584 | 3.569294e-06 | 0.4115008 | 4.422974e-06 |  | -5.515811e-05 |  |  |  | 24.30809 | -0.0007176399
3256 | 2022-04-29 16:28 | 6732.9015 | 32.0007 | 2 | 5 | 0 | 1.568552 | 0 | 0.2791584 | 3.569294e-06 | 0.4115008 | 4.422974e-06 | [5 empty] | 24.30809 | -0.0007176399
3257 | 2022-04-29 16:28 | 6734.9017 | 34.0009 | 2 | 5 | 0 | 1.568508 | 0 | 0.2791584 | 3.569294e-06 | 0.4115008 | 4.422974e-06 | [5 empty] | 24.30809 | -0.0007176399
3258 | 2022-04-29 16:29 | 6736.9022 | 36.0014 | 2 | 5 | 0 | 1.568437 | 0 | 0.2791584 | 3.569294e-06 | 0.4115008 | 4.422974e-06 | [5 empty] | 24.30809 | -0.0007176399
3259 | 2022-04-29 16:29 | 6738.9023 | 38.0015 | 2 | 5 | 0 | 1.568421 | 0 | 0.2791584 | 3.569294e-06 | 0.4115008 | 4.422974e-06 | [5 empty] | 24.30809 | -0.0007176399
3260 | 2022-04-29 16:29 | 6740.9014 | 40.0006 | 2 | 5 | 0 | 1.56831 | 0 | 0.2791584 | 3.569294e-06 | 0.4115008 | 4.422974e-06 | [5 empty] | 24.30809 | -0.0007176399
3261 | 2022-04-29 16:29 | 6742.9022 | 42.0014 | 2 | 5 | 0 | 1.568311 | 0 | 0.2791584 | 3.569294e-06 | 0.4115008 | 4.422974e-06 |  | -2.564384e-05 |  |  |  | 24.30809 | -0.0007176399
3262 | 2022-04-29 16:29 | 6744.9014 | 44.0006 | 2 | 5 | 0 | 1.568206 | 0 | 0.2791584 | 3.569294e-06 | 0.4115008 | 4.422974e-06 | [5 empty] | 24.30809 | -0.0007176399
3263 | 2022-04-29 16:29 | 6746.9024 | 46.0016 | 2 | 5 | 0 | 1.568297 | 0 | 0.2791584 | 3.569294e-06 | 0.4115008 | 4.422974e-06 | [5 empty] | 24.30809 | -0.0007176399
3264 | 2022-04-29 16:29 | 6748.9016 | 48.0008 | 2 | 5 | 0 | 1.568306 | 0 | 0.2791584 | 3.569294e-06 | 0.4115008 | 4.422974e-06 | [5 empty] | 24.30809 | -0.0007176399
3265 | 2022-04-29 16:29 | 6750.9015 | 50.0007 | 2 | 5 | 0 | 1.568256 | 0 | 0.2791584 | 3.569294e-06 | 0.4115008 | 4.422974e-06 | [5 empty] | 24.30809 | -0.0007176399
3266 | 2022-04-29 16:29 | 6752.9016 | 52.0008 | 2 | 5 | 0 | 1.568267 | 0 | 0.2791584 | 3.569294e-06 | 0.4115008 | 4.422974e-06 | [5 empty] | 24.30809 | -0.0007176399
3267 | 2022-04-29 16:29 | 6754.9019 | 54.0011 | 2 | 5 | 0 | 1.568199 | 0 | 0.2791584 | 3.569294e-06 | 0.4115008 | 4.422974e-06 |  | -1.211049e-05 |  |  |  | 24.30809 | -0.0007176399
3268 | 2022-04-29 16:29 | 6756.9012 | 56.0004 | 2 | 5 | 0 | 1.568202 | 0 | 0.2791584 | 3.569294e-06 | 0.4115008 | 4.422974e-06 | [5 empty] | 24.30809 | -0.0007176399
3269 | 2022-04-29 16:29 | 6758.902 | 58.0012 | 2 | 5 | 0 | 1.568097 | 0 | 0.2791584 | 3.569294e-06 | 0.4115008 | 4.422974e-06 | [5 empty] | 24.30809 | -0.0007176399
3270 | 2022-04-29 16:29 | 6760.9015 | 60.0007 | 2 | 5 | 0 | 1.568123 | 0 | 0.2791584 | 3.569294e-06 | 0.4115008 | 4.422974e-06 | [5 empty] | 24.30809 | -0.0007176399
3271 | 2022-04-29 16:29 | 6760.9024 | 60.0016 | 2 | 5 | 0 | 1.568123 | 0 | 0.2791584 | 3.569294e-06 | 0.4115008 | 4.422974e-06 |  | -1.211049e-05 |  | 0 | 0 | 24.30809 | -0.0007176399
3272 | 2022-04-29 16:29 | 6760.941 | 0.0018 | 2 | 6 | -0.5004559 | 1.510495 | -0.7559361 | 0.2791629 | 3.569294e-06 | 0.4115078 | 4.422974e-06 |  | -0.008747066 |  |  |  | 24.30809 | -0.0007176399
3273 | 2022-04-29 16:29 | 6762.9415 | 2.0024 | 2 | 6 | -0.4998417 | 1.502804 | -0.7511641 | 0.2791629 | 0.0002810122 | 0.4115078 | 0.0004215776 |  | -0.004661453 |  | 0.0002249292 | 4445.843 | 24.30809 | -0.0007176399
3274 | 2022-04-29 16:29 | 6764.9434 | 4.0042 | 2 | 6 | -0.4997959 | 1.502091 | -0.7507389 | 0.2791629 | 0.0005592936 | 0.4115078 | 0.0008396747 |  |  |  | 0.07104818 |  | 24.30809 | -0.0007176399
3275 | 2022-04-29 16:29 | 6766.9441 | 6.0049 | 2 | 6 | -0.4997721 | 1.499799 | -0.7495577 | 0.2791629 | 0.0008368791 | 0.4115078 | 0.001256237 |  | -0.0003351172 |  |  |  | 24.30809 | -0.0007176399
3276 | 2022-04-29 16:29 | 6768.9454 | 8.0062 | 2 | 6 | -0.4997797 | 1.498929 | -0.7491343 | 0.2791629 | 0.001114472 | 0.4115078 | 0.001672408 |  | -0.0006117705 |  |  |  | 24.30809 | -0.0007176399
3277 | 2022-04-29 16:29 | 6770.9466 | 10.0074 | 2 | 6 | -0.4998102 | 1.497605 | -0.7485183 | 0.2791629 | 0.001392723 | 0.4115078 | 0.00208926 | [5 empty] | 24.30809 | -0.0007176399
3278 | 2022-04-29 16:29 | 6772.9473 | 12.0081 | 2 | 6 | -0.4998322 | 1.496597 | -0.7480474 | 0.2791629 | 0.001670529 | 0.4115078 | 0.002505106 |  | -0.0005375062 |  | 0.2047824 | 7.249153 | 24.30809 | -0.0007176399
3279 | 2022-04-29 16:29 | 6774.949 | 14.0099 | 2 | 6 | -0.4998693 | 1.495684 | -0.7476465 | 0.2791629 | 0.001948496 | 0.4115078 | 0.002920929 | [5 empty] | 24.30809 | -0.0007176399
3280 | 2022-04-29 16:29 | 6776.95 | 16.0108 | 2 | 6 | -0.499896 | 1.494623 | -0.7471561 | 0.2791629 | 0.002226322 | 0.4115078 | 0.003336264 |  | -0.0003724781 |  |  |  | 24.30809 | -0.0007176399
3281 | 2022-04-29 16:29 | 6778.9507 | 18.0115 | 2 | 6 | -0.4997759 | 1.493723 | -0.7465268 | 0.2791629 | 0.002504091 | 0.4115078 | 0.003751266 | [5 empty] | 24.30809 | -0.0007176399
3282 | 2022-04-29 16:29 | 6780.9514 | 20.0122 | 2 | 6 | -0.4996367 | 1.492842 | -0.7458787 | 0.2791629 | 0.002781766 | 0.4115078 | 0.004165884 |  | -0.0003786316 |  |  |  | 24.30809 | -0.0007176399
3283 | 2022-04-29 16:29 | 6782.9517 | 22.0125 | 2 | 6 | -0.4998569 | 1.492103 | -0.745838 | 0.2791629 | 0.00305965 | 0.4115078 | 0.00458059 |  |  |  | 0.3043937 |  | 24.30809 | -0.0007176399
3284 | 2022-04-29 16:29 | 6784.9525 | 24.0133 | 2 | 6 | -0.4998207 | 1.491306 | -0.7453856 | 0.2791629 | 0.003337426 | 0.4115078 | 0.004994927 |  | -0.0003316884 |  |  |  | 24.30809 | -0.0007176399
3285 | 2022-04-29 16:29 | 6786.9531 | 26.0139 | 2 | 6 | -0.4997673 | 1.490638 | -0.7449721 | 0.2791629 | 0.003615227 | 0.4115078 | 0.005409091 |  | -0.0004484242 |  |  |  | 24.30809 | -0.0007176399
3286 | 2022-04-29 16:29 | 6788.9532 | 28.014 | 2 | 6 | -0.4998245 | 1.489984 | -0.7447305 | 0.2791629 | 0.003892853 | 0.4115078 | 0.005822801 | [5 empty] | 24.30809 | -0.0007176399
3287 | 2022-04-29 16:29 | 6790.9543 | 30.0151 | 2 | 6 | -0.4998255 | 1.489247 | -0.7443636 | 0.2791629 | 0.004170619 | 0.4115078 | 0.006236526 | [5 empty] | 24.30809 | -0.0007176399
3288 | 2022-04-29 16:29 | 6792.9553 | 32.0161 | 2 | 6 | -0.4998665 | 1.488638 | -0.7441203 | 0.2791629 | 0.004448404 | 0.4115078 | 0.006650091 |  | -0.0002944622 |  |  |  | 24.30809 | -0.0007176399
3289 | 2022-04-29 16:29 | 6794.9563 | 34.0172 | 2 | 6 | -0.499835 | 1.487918 | -0.7437135 | 0.2791629 | 0.004726179 | 0.4115078 | 0.007063462 | [5 empty] | 24.30809 | -0.0007176399
3290 | 2022-04-29 16:30 | 6796.9564 | 36.0172 | 2 | 6 | -0.4998026 | 1.487328 | -0.7433704 | 0.2791629 | 0.005003991 | 0.4115078 | 0.007476718 |  | -0.0002470282 |  | 0.4042268 | 2.812801 | 24.30809 | -0.0007176399
3291 | 2022-04-29 16:30 | 6798.9564 | 38.0172 | 2 | 6 | -0.4997911 | 1.486733 | -0.7430559 | 0.2791629 | 0.005281392 | 0.4115078 | 0.007889194 | [5 empty] | 24.30809 | -0.0007176399
3292 | 2022-04-29 16:30 | 6800.9566 | 40.0174 | 2 | 6 | -0.4997797 | 1.486173 | -0.7427591 | 0.2791629 | 0.005559365 | 0.4115078 | 0.008302364 | [5 empty] | 24.30809 | -0.0007176399
3293 | 2022-04-29 16:30 | 6802.9581 | 42.0189 | 2 | 6 | -0.4998388 | 1.485549 | -0.742535 | 0.2791629 | 0.005837321 | 0.4115078 | 0.008715345 |  | -0.0002365571 |  |  |  | 24.30809 | -0.0007176399
3294 | 2022-04-29 16:30 | 6804.959 | 44.0198 | 2 | 6 | -0.4997959 | 1.484986 | -0.7421899 | 0.2791629 | 0.00611497 | 0.4115078 | 0.00912771 | [5 empty] | 24.30809 | -0.0007176399
3295 | 2022-04-29 16:30 | 6806.9599 | 46.0207 | 2 | 6 | -0.4999514 | 1.484551 | -0.7422034 | 0.2791629 | 0.006392911 | 0.4115078 | 0.009540362 | [5 empty] | 24.30809 | -0.0007176399
3296 | 2022-04-29 16:30 | 6808.9613 | 48.0221 | 2 | 6 | -0.4998713 | 1.483993 | -0.7418055 | 0.2791629 | 0.006670691 | 0.4115078 | 0.009952627 |  | -0.0002142798 |  |  |  | 24.30809 | -0.0007176399
3297 | 2022-04-29 16:30 | 6810.9622 | 50.023 | 2 | 6 | -0.4998074 | 1.483426 | -0.7414273 | 0.2791629 | 0.006948693 | 0.4115078 | 0.01036508 | [5 empty] | 24.30809 | -0.0007176399
3298 | 2022-04-29 16:30 | 6812.9631 | 52.0239 | 2 | 6 | -0.4998055 | 1.482962 | -0.7411926 | 0.2791629 | 0.007226287 | 0.4115078 | 0.01077678 | [5 empty] | 24.30809 | -0.0007176399
3299 | 2022-04-29 16:30 | 6814.9632 | 54.024 | 2 | 6 | -0.4997597 | 1.482467 | -0.7408773 | 0.2791629 | 0.007504166 | 0.4115078 | 0.01118876 |  | -0.0002173736 |  |  |  | 24.30809 | -0.0007176399
3300 | 2022-04-29 16:30 | 6816.964 | 56.0248 | 2 | 6 | -0.499877 | 1.481896 | -0.7407657 | 0.2791629 | 0.007782049 | 0.4115078 | 0.01160061 |  |  |  | 0.508259 |  | 24.30809 | -0.0007176399
3301 | 2022-04-29 16:30 | 6818.9647 | 58.0255 | 2 | 6 | -0.4997845 | 1.481518 | -0.7404397 | 0.2791629 | 0.008059692 | 0.4115078 | 0.01201198 |  | -0.0002676718 |  |  |  | 24.30809 | -0.0007176399
3302 | 2022-04-29 16:30 | 6820.9664 | 60.0273 | 2 | 6 | -0.4999018 | 1.481051 | -0.7403801 | 0.2791629 | 0.008337797 | 0.4115078 | 0.01242389 | [5 empty] | 24.30809 | -0.0007176399
3303 | 2022-04-29 16:30 | 6822.9671 | 62.0279 | 2 | 6 | -0.4999027 | 1.480529 | -0.7401204 | 0.2791629 | 0.008615355 | 0.4115078 | 0.01283486 | [5 empty] | 24.30809 | -0.0007176399
3304 | 2022-04-29 16:30 | 6824.9679 | 64.0287 | 2 | 6 | -0.499896 | 1.480045 | -0.7398686 | 0.2791629 | 0.008893377 | 0.4115078 | 0.01324639 |  | -0.0002180559 |  |  |  | 24.30809 | -0.0007176399
3305 | 2022-04-29 16:30 | 6826.9684 | 66.0292 | 2 | 6 | -0.4997902 | 1.479641 | -0.7395101 | 0.2791629 | 0.009170871 | 0.4115078 | 0.01365702 | [5 empty] | 24.30809 | -0.0007176399
3306 | 2022-04-29 16:30 | 6828.9684 | 68.0292 | 2 | 6 | -0.499855 | 1.479229 | -0.7394 | 0.2791629 | 0.009448842 | 0.4115078 | 0.01406824 | [5 empty] | 24.30809 | -0.0007176399
3307 | 2022-04-29 16:30 | 6830.9697 | 70.0305 | 2 | 6 | -0.4997959 | 1.478776 | -0.7390862 | 0.2791629 | 0.009726651 | 0.4115078 | 0.01447909 |  | -0.0001963172 |  |  |  | 24.30809 | -0.0007176399
3308 | 2022-04-29 16:30 | 6832.9703 | 72.0311 | 2 | 6 | -0.4998646 | 1.478319 | -0.7389593 | 0.2791629 | 0.01000437 | 0.4115078 | 0.0148897 | [5 empty] | 24.30809 | -0.0007176399
3309 | 2022-04-29 16:30 | 6834.9714 | 74.0322 | 2 | 6 | -0.4997826 | 1.477985 | -0.7386712 | 0.2791629 | 0.01028222 | 0.4115078 | 0.01530037 | [5 empty] | 24.30809 | -0.0007176399
3310 | 2022-04-29 16:30 | 6836.9721 | 76.0329 | 2 | 6 | -0.4998245 | 1.477523 | -0.7385022 | 0.2791629 | 0.01056005 | 0.4115078 | 0.01571091 | [5 empty] | 24.30809 | -0.0007176399
3311 | 2022-04-29 16:30 | 6838.9721 | 78.0329 | 2 | 6 | -0.4998026 | 1.477154 | -0.7382854 | 0.2791629 | 0.01083768 | 0.4115078 | 0.01612103 |  | -0.0001670766 |  | 0.6329004 | 1.765146 | 24.30809 | -0.0007176399
3312 | 2022-04-29 16:30 | 6840.9729 | 80.0337 | 2 | 6 | -0.4998055 | 1.476674 | -0.7380498 | 0.2791629 | 0.0111154 | 0.4115078 | 0.01653118 | [5 empty] | 24.30809 | -0.0007176399
3313 | 2022-04-29 16:30 | 6842.9739 | 82.0347 | 2 | 6 | -0.4998055 | 1.476315 | -0.7378704 | 0.2791629 | 0.01139324 | 0.4115078 | 0.01694138 | [5 empty] | 24.30809 | -0.0007176399
3314 | 2022-04-29 16:30 | 6844.9753 | 84.0361 | 2 | 6 | -0.4998541 | 1.475976 | -0.7377727 | 0.2791629 | 0.01167102 | 0.4115078 | 0.01735139 |  | -0.0001705079 |  |  |  | 24.30809 | -0.0007176399
3315 | 2022-04-29 16:30 | 6846.9756 | 86.0364 | 2 | 6 | -0.4998369 | 1.475519 | -0.7375188 | 0.2791629 | 0.01194887 | 0.4115078 | 0.0177614 | [5 empty] | 24.30809 | -0.0007176399
3316 | 2022-04-29 16:30 | 6848.9771 | 88.0379 | 2 | 6 | -0.4997597 | 1.475134 | -0.7372125 | 0.2791629 | 0.01222684 | 0.4115078 | 0.01817148 | [5 empty] | 24.30809 | -0.0007176399
3317 | 2022-04-29 16:30 | 6850.9786 | 90.0394 | 2 | 6 | -0.4999447 | 1.474742 | -0.7372894 | 0.2791629 | 0.01250466 | 0.4115078 | 0.01858122 |  | -0.0002281907 |  |  |  | 24.30809 | -0.0007176399
3318 | 2022-04-29 16:30 | 6852.9786 | 92.0394 | 2 | 6 | -0.4997969 | 1.474372 | -0.7368866 | 0.2791629 | 0.01278243 | 0.4115078 | 0.01899079 | [5 empty] | 24.30809 | -0.0007176399
3319 | 2022-04-29 16:30 | 6854.9787 | 94.0395 | 2 | 6 | -0.4998102 | 1.474128 | -0.7367842 | 0.2791629 | 0.01305996 | 0.4115078 | 0.0193999 |  | -0.0002441459 |  |  |  | 24.30809 | -0.0007176399
3320 | 2022-04-29 16:31 | 6856.9788 | 96.0396 | 2 | 6 | -0.4998112 | 1.473693 | -0.7365683 | 0.2791629 | 0.01333758 | 0.4115078 | 0.01980904 | [5 empty] | 24.30809 | -0.0007176399
3321 | 2022-04-29 16:31 | 6858.9804 | 98.0412 | 2 | 6 | -0.499815 | 1.473332 | -0.7363934 | 0.2791629 | 0.01361567 | 0.4115078 | 0.02021876 | [5 empty] | 24.30809 | -0.0007176399
3322 | 2022-04-29 16:31 | 6860.9804 | 100.0412 | 2 | 6 | -0.4998274 | 1.472902 | -0.7361968 | 0.2791629 | 0.01389342 | 0.4115078 | 0.0206279 |  | -0.000220078 |  |  |  | 24.30809 | -0.0007176399
3323 | 2022-04-29 16:31 | 6862.9811 | 102.042 | 2 | 6 | -0.4997377 | 1.472602 | -0.7359147 | 0.2791629 | 0.01417096 | 0.4115078 | 0.02103663 | [5 empty] | 24.30809 | -0.0007176399
3324 | 2022-04-29 16:31 | 6864.982 | 104.0429 | 2 | 6 | -0.4997931 | 1.472211 | -0.7358009 | 0.2791629 | 0.01444877 | 0.4115078 | 0.02144565 |  |  |  | 0.7173615 |  | 24.30809 | -0.0007176399
3325 | 2022-04-29 16:31 | 6866.9821 | 106.0429 | 2 | 6 | -0.4998026 | 1.471927 | -0.7356729 | 0.2791629 | 0.0147267 | 0.4115078 | 0.02185475 | [5 empty] | 24.30809 | -0.0007176399
3326 | 2022-04-29 16:31 | 6868.9828 | 108.0436 | 2 | 6 | -0.4997635 | 1.471482 | -0.735393 | 0.2791629 | 0.01500451 | 0.4115078 | 0.02226357 |  | -0.0001571952 |  |  |  | 24.30809 | -0.0007176399
3327 | 2022-04-29 16:31 | 6870.9836 | 110.0444 | 2 | 6 | -0.4999447 | 1.471235 | -0.7355361 | 0.2791629 | 0.01528224 | 0.4115078 | 0.02267219 | [5 empty] | 24.30809 | -0.0007176399
3328 | 2022-04-29 16:31 | 6872.9847 | 112.0455 | 2 | 6 | -0.5002441 | 1.470824 | -0.735771 | 0.2791629 | 0.01555998 | 0.4115078 | 0.0230807 | [5 empty] | 24.30809 | -0.0007176399
3329 | 2022-04-29 16:31 | 6874.9863 | 114.0471 | 2 | 6 | -0.500082 | 1.470542 | -0.7353916 | 0.2791629 | 0.01583803 | 0.4115078 | 0.02348958 | [5 empty] | 24.30809 | -0.0007176399
3330 | 2022-04-29 16:31 | 6876.987 | 116.0478 | 2 | 6 | -0.5000982 | 1.47012 | -0.7352044 | 0.2791629 | 0.016116 | 0.4115078 | 0.02389826 |  | -0.0001389171 |  |  |  | 24.30809 | -0.0007176399
3331 | 2022-04-29 16:31 | 6878.9879 | 118.0487 | 2 | 6 | -0.500061 | 1.469839 | -0.7350092 | 0.2791629 | 0.016394 | 0.4115078 | 0.02430689 | [5 empty] | 24.30809 | -0.0007176399
3332 | 2022-04-29 16:31 | 6880.9893 | 120.0501 | 2 | 6 | -0.5000515 | 1.469531 | -0.7348412 | 0.2791629 | 0.0166718 | 0.4115078 | 0.02471511 | [5 empty] | 24.30809 | -0.0007176399
3333 | 2022-04-29 16:31 | 6882.9902 | 122.051 | 2 | 6 | -0.5000029 | 1.469105 | -0.7345568 | 0.2791629 | 0.01694993 | 0.4115078 | 0.02512375 |  | -0.0002302493 |  |  |  | 24.30809 | -0.0007176399
3334 | 2022-04-29 16:31 | 6884.9906 | 124.0514 | 2 | 6 | -0.5001955 | 1.468872 | -0.7347232 | 0.2791629 | 0.01722763 | 0.4115078 | 0.02553166 | [5 empty] | 24.30809 | -0.0007176399
3335 | 2022-04-29 16:31 | 6886.9918 | 126.0526 | 2 | 6 | -0.5001173 | 1.468528 | -0.7344363 | 0.2791629 | 0.01750576 | 0.4115078 | 0.02594012 | [5 empty] | 24.30809 | -0.0007176399
3336 | 2022-04-29 16:31 | 6888.9918 | 128.0526 | 2 | 6 | -0.5000658 | 1.46825 | -0.7342216 | 0.2791629 | 0.01778339 | 0.4115078 | 0.02634775 | [5 empty] | 24.30809 | -0.0007176399
3337 | 2022-04-29 16:31 | 6890.9927 | 130.0535 | 2 | 6 | -0.5001087 | 1.467873 | -0.7340961 | 0.2791629 | 0.01806138 | 0.4115078 | 0.02675583 |  | -0.0001323667 |  |  |  | 24.30809 | -0.0007176399
3338 | 2022-04-29 16:31 | 6892.9929 | 132.0537 | 2 | 6 | -0.5000811 | 1.467659 | -0.7339485 | 0.2791629 | 0.01833927 | 0.4115078 | 0.02716369 | [5 empty] | 24.30809 | -0.0007176399
3339 | 2022-04-29 16:31 | 6894.9951 | 134.0559 | 2 | 6 | -0.5000916 | 1.467198 | -0.7337334 | 0.2791629 | 0.01861746 | 0.4115078 | 0.02757188 |  |  |  | 0.8446318 | 1.272796 | 24.30809 | -0.0007176399
3340 | 2022-04-29 16:31 | 6896.9963 | 136.0571 | 2 | 6 | -0.5000658 | 1.467064 | -0.7336285 | 0.2791629 | 0.01889549 | 0.4115078 | 0.02797975 | [5 empty] | 24.30809 | -0.0007176399
3341 | 2022-04-29 16:31 | 6898.9977 | 138.0585 | 2 | 6 | -0.5000362 | 1.466684 | -0.7333951 | 0.2791629 | 0.01917342 | 0.4115078 | 0.02838739 |  | -0.0001330678 |  |  |  | 24.30809 | -0.0007176399
3342 | 2022-04-29 16:31 | 6900.9993 | 140.0602 | 2 | 6 | -0.4999914 | 1.466351 | -0.7331629 | 0.2791629 | 0.01945143 | 0.4115078 | 0.02879506 | [5 empty] | 24.30809 | -0.0007176399
3343 | 2022-04-29 16:31 | 6902.9996 | 142.0604 | 2 | 6 | -0.4999828 | 1.466033 | -0.7329913 | 0.2791629 | 0.01972926 | 0.4115078 | 0.02920239 | [5 empty] | 24.30809 | -0.0007176399
3344 | 2022-04-29 16:31 | 6905.001 | 144.0618 | 2 | 6 | -0.5000134 | 1.465724 | -0.7328816 | 0.2791629 | 0.02000714 | 0.4115078 | 0.02960971 | [5 empty] | 24.30809 | -0.0007176399
3345 | 2022-04-29 16:31 | 6907.0015 | 146.0623 | 2 | 6 | -0.500001 | 1.465504 | -0.7327535 | 0.2791629 | 0.02028486 | 0.4115078 | 0.0300167 | [5 empty] | 24.30809 | -0.0007176399
3346 | 2022-04-29 16:31 | 6909.0018 | 148.0626 | 2 | 6 | -0.4999847 | 1.465166 | -0.7325606 | 0.2791629 | 0.02056296 | 0.4115078 | 0.03042416 |  | -0.0001248011 |  |  |  | 24.30809 | -0.0007176399
3347 | 2022-04-29 16:31 | 6911.0025 | 150.0633 | 2 | 6 | -0.5000858 | 1.464857 | -0.7325542 | 0.2791629 | 0.02084063 | 0.4115078 | 0.03083091 | [5 empty] | 24.30809 | -0.0007176399
3348 | 2022-04-29 16:31 | 6913.0025 | 152.0633 | 2 | 6 | -0.5000515 | 1.464488 | -0.7323194 | 0.2791629 | 0.02111839 | 0.4115078 | 0.03123773 | [5 empty] | 24.30809 | -0.0007176399
3349 | 2022-04-29 16:31 | 6915.0043 | 154.0651 | 2 | 6 | -0.5000391 | 1.464226 | -0.7321703 | 0.2791629 | 0.02139667 | 0.4115078 | 0.03164522 | [5 empty] | 24.30809 | -0.0007176399
3350 | 2022-04-29 16:32 | 6917.0058 | 156.0666 | 2 | 6 | -0.5000906 | 1.464032 | -0.7321486 | 0.2791629 | 0.02167482 | 0.4115078 | 0.03205244 |  | -0.0001174112 |  |  |  | 24.30809 | -0.0007176399
3351 | 2022-04-29 16:32 | 6919.0076 | 158.0684 | 2 | 6 | -0.5001001 | 1.463679 | -0.731986 | 0.2791629 | 0.02195277 | 0.4115078 | 0.03245929 | [5 empty] | 24.30809 | -0.0007176399
3352 | 2022-04-29 16:32 | 6921.0088 | 160.0696 | 2 | 6 | -0.5001078 | 1.463424 | -0.7318698 | 0.2791629 | 0.02223079 | 0.4115078 | 0.03286614 | [5 empty] | 24.30809 | -0.0007176399
3353 | 2022-04-29 16:32 | 6923.0092 | 162.07 | 2 | 6 | -0.5000687 | 1.463101 | -0.731651 | 0.2791629 | 0.02250848 | 0.4115078 | 0.03327245 | [5 empty] | 24.30809 | -0.0007176399
3354 | 2022-04-29 16:32 | 6925.0113 | 164.0721 | 2 | 6 | -0.5000286 | 1.462751 | -0.7314173 | 0.2791629 | 0.02278668 | 0.4115078 | 0.03367942 |  | -0.0001383066 |  |  |  | 24.30809 | -0.0007176399
3355 | 2022-04-29 16:32 | 6927.0123 | 166.0731 | 2 | 6 | -0.5000401 | 1.462482 | -0.7312996 | 0.2791629 | 0.02306464 | 0.4115078 | 0.03408596 | [5 empty] | 24.30809 | -0.0007176399
3356 | 2022-04-29 16:32 | 6929.0125 | 168.0733 | 2 | 6 | -0.5000944 | 1.462288 | -0.731282 | 0.2791629 | 0.02334247 | 0.4115078 | 0.03449224 |  |  |  | 0.958365 |  | 24.30809 | -0.0007176399
3357 | 2022-04-29 16:32 | 6931.0139 | 170.0747 | 2 | 6 | -0.5000296 | 1.462039 | -0.7310628 | 0.2791629 | 0.02362053 | 0.4115078 | 0.03489876 | [5 empty] | 24.30809 | -0.0007176399
3358 | 2022-04-29 16:32 | 6933.0153 | 172.0761 | 2 | 6 | -0.5005894 | 1.461659 | -0.731691 | 0.2791629 | 0.02389828 | 0.4115078 | 0.03530478 | [5 empty] | 24.30809 | -0.0007176399
3359 | 2022-04-29 16:32 | 6935.0155 | 174.0763 | 2 | 6 | -0.4996853 | 1.461521 | -0.7303006 | 0.2791629 | 0.02417598 | 0.4115078 | 0.03571064 |  | -0.0001074977 |  |  |  | 24.30809 | -0.0007176399
3360 | 2022-04-29 16:32 | 6937.0172 | 176.078 | 2 | 6 | -0.4996519 | 1.461181 | -0.7300819 | 0.2791629 | 0.02445403 | 0.4115078 | 0.03611694 | [5 empty] | 24.30809 | -0.0007176399
3361 | 2022-04-29 16:32 | 6939.018 | 178.0789 | 2 | 6 | -0.4996624 | 1.460799 | -0.7299063 | 0.2791629 | 0.02473165 | 0.4115078 | 0.03652253 | [5 empty] | 24.30809 | -0.0007176399
3362 | 2022-04-29 16:32 | 6941.0189 | 180.0797 | 2 | 6 | -0.4997034 | 1.460575 | -0.7298543 | 0.2791629 | 0.02500952 | 0.4115078 | 0.0369284 | [5 empty] | 24.30809 | -0.0007176399
3363 | 2022-04-29 16:32 | 6943.0198 | 182.0806 | 2 | 6 | -0.4996529 | 1.460402 | -0.7296941 | 0.2791629 | 0.02528718 | 0.4115078 | 0.0373339 |  | -0.0001303819 |  |  |  | 24.30809 | -0.0007176399
3364 | 2022-04-29 16:32 | 6945.0205 | 184.0813 | 2 | 6 | -0.4996414 | 1.460049 | -0.7295009 | 0.2791629 | 0.02556488 | 0.4115078 | 0.03773938 | [5 empty] | 24.30809 | -0.0007176399
3365 | 2022-04-29 16:32 | 6947.0213 | 186.0821 | 2 | 6 | -0.4995546 | 1.459867 | -0.7292833 | 0.2791629 | 0.02584245 | 0.4115078 | 0.0381446 | [5 empty] | 24.30809 | -0.0007176399
3366 | 2022-04-29 16:32 | 6949.0214 | 188.0822 | 2 | 6 | -0.4997911 | 1.459544 | -0.7294671 | 0.2791629 | 0.02612019 | 0.4115078 | 0.03854999 | [5 empty] | 24.30809 | -0.0007176399
3367 | 2022-04-29 16:32 | 6951.0223 | 190.0831 | 2 | 6 | -0.4996586 | 1.459255 | -0.7291293 | 0.2791629 | 0.02639791 | 0.4115078 | 0.03895529 | [5 empty] | 24.30809 | -0.0007176399
3368 | 2022-04-29 16:32 | 6953.023 | 192.0838 | 2 | 6 | -0.4995823 | 1.459019 | -0.7289001 | 0.2791629 | 0.02667553 | 0.4115078 | 0.03936035 |  | -0.0001211384 |  |  |  | 24.30809 | -0.0007176399
3369 | 2022-04-29 16:32 | 6955.0233 | 194.0841 | 2 | 6 | -0.4996614 | 1.458748 | -0.7288801 | 0.2791629 | 0.02695327 | 0.4115078 | 0.03976552 | [5 empty] | 24.30809 | -0.0007176399
3370 | 2022-04-29 16:32 | 6957.0247 | 196.0856 | 2 | 6 | -0.4996147 | 1.458431 | -0.7286536 | 0.2791629 | 0.02723054 | 0.4115078 | 0.04016995 | [5 empty] | 24.30809 | -0.0007176399
3371 | 2022-04-29 16:32 | 6959.0256 | 198.0864 | 2 | 6 | -0.4996319 | 1.458295 | -0.7286107 | 0.2791629 | 0.02750872 | 0.4115078 | 0.04057562 | [5 empty] | 24.30809 | -0.0007176399
3372 | 2022-04-29 16:32 | 6961.0269 | 200.0878 | 2 | 6 | -0.4996395 | 1.458053 | -0.7285009 | 0.2791629 | 0.02778635 | 0.4115078 | 0.04098042 | [5 empty] | 24.30809 | -0.0007176399
3373 | 2022-04-29 16:32 | 6963.0279 | 202.0887 | 2 | 6 | -0.4996567 | 1.45773 | -0.7283646 | 0.2791629 | 0.02806411 | 0.4115078 | 0.04138533 |  | -0.000101911 |  |  |  | 24.30809 | -0.0007176399
3374 | 2022-04-29 16:32 | 6965.0281 | 204.0889 | 2 | 6 | -0.4996195 | 1.457494 | -0.7281924 | 0.2791629 | 0.02834177 | 0.4115078 | 0.04179003 | [5 empty] | 24.30809 | -0.0007176399
3375 | 2022-04-29 16:32 | 6967.0287 | 206.0895 | 2 | 6 | -0.4996538 | 1.457182 | -0.7280865 | 0.2791629 | 0.02861945 | 0.4115078 | 0.04219469 |  |  |  | 1.047639 | 1.005386 | 24.30809 | -0.0007176399
3376 | 2022-04-29 16:32 | 6969.0295 | 208.0903 | 2 | 6 | -0.4996138 | 1.45695 | -0.7279123 | 0.2791629 | 0.02889716 | 0.4115078 | 0.04259932 | [5 empty] | 24.30809 | -0.0007176399
3377 | 2022-04-29 16:32 | 6971.0307 | 210.0915 | 2 | 6 | -0.4995966 | 1.456682 | -0.7277534 | 0.2791629 | 0.02917493 | 0.4115078 | 0.04300397 |  | -0.0001485919 |  |  |  | 24.30809 | -0.0007176399
3378 | 2022-04-29 16:32 | 6973.0313 | 212.0921 | 2 | 6 | -0.4995699 | 1.456534 | -0.7276405 | 0.2791629 | 0.02945259 | 0.4115078 | 0.04340838 | [5 empty] | 24.30809 | -0.0007176399
3379 | 2022-04-29 16:32 | 6975.0328 | 214.0937 | 2 | 6 | -0.5000105 | 1.456112 | -0.7280713 | 0.2791629 | 0.02973039 | 0.4115078 | 0.04381292 | [5 empty] | 24.30809 | -0.0007176399
3380 | 2022-04-29 16:33 | 6977.0343 | 216.0951 | 2 | 6 | -0.4998865 | 1.455961 | -0.7278152 | 0.2791629 | 0.03000809 | 0.4115078 | 0.04421724 | [5 empty] | 24.30809 | -0.0007176399
3381 | 2022-04-29 16:33 | 6979.0352 | 218.096 | 2 | 6 | -0.499938 | 1.455753 | -0.7277862 | 0.2791629 | 0.03028644 | 0.4115078 | 0.04462246 | [5 empty] | 24.30809 | -0.0007176399
3382 | 2022-04-29 16:33 | 6981.036 | 220.0969 | 2 | 6 | -0.4998789 | 1.455476 | -0.7275617 | 0.2791629 | 0.03056416 | 0.4115078 | 0.04502668 |  | -9.905879e-05 |  |  |  | 24.30809 | -0.0007176399
3383 | 2022-04-29 16:33 | 6983.0362 | 222.097 | 2 | 6 | -0.4998493 | 1.455211 | -0.7273862 | 0.2791629 | 0.03084172 | 0.4115078 | 0.0454306 | [5 empty] | 24.30809 | -0.0007176399
3384 | 2022-04-29 16:33 | 6985.0378 | 224.0986 | 2 | 6 | -0.4998121 | 1.454957 | -0.7272051 | 0.2791629 | 0.03111982 | 0.4115078 | 0.04583523 | [5 empty] | 24.30809 | -0.0007176399
3385 | 2022-04-29 16:33 | 6987.0381 | 226.0989 | 2 | 6 | -0.4998169 | 1.454657 | -0.7270622 | 0.2791629 | 0.03139762 | 0.4115078 | 0.04623936 | [5 empty] | 24.30809 | -0.0007176399
3386 | 2022-04-29 16:33 | 6989.0385 | 228.0993 | 2 | 6 | -0.5002928 | 1.454296 | -0.7275738 | 0.2791629 | 0.03167527 | 0.4115078 | 0.04664321 |  | -0.000168765 |  |  |  | 24.30809 | -0.0007176399
3387 | 2022-04-29 16:33 | 6991.0403 | 230.1011 | 2 | 6 | -0.5001116 | 1.454161 | -0.7272428 | 0.2791629 | 0.03195344 | 0.4115078 | 0.04704773 | [5 empty] | 24.30809 | -0.0007176399
3388 | 2022-04-29 16:33 | 6993.0403 | 232.1011 | 2 | 6 | -0.500082 | 1.45386 | -0.7270492 | 0.2791629 | 0.03223112 | 0.4115078 | 0.04745147 | [5 empty] | 24.30809 | -0.0007176399
3389 | 2022-04-29 16:33 | 6995.0418 | 234.1026 | 2 | 6 | -0.4999456 | 1.453722 | -0.7267819 | 0.2791629 | 0.03250891 | 0.4115078 | 0.04785531 |  | -0.0001657958 |  |  |  | 24.30809 | -0.0007176399
3390 | 2022-04-29 16:33 | 6997.0426 | 236.1034 | 2 | 6 | -0.5000448 | 1.453491 | -0.7268106 | 0.2791629 | 0.03278697 | 0.4115078 | 0.04825948 | [5 empty] | 24.30809 | -0.0007176399
3391 | 2022-04-29 16:33 | 6999.0436 | 238.1045 | 2 | 6 | -0.5000124 | 1.45329 | -0.726663 | 0.2791629 | 0.03306493 | 0.4115078 | 0.04866343 | [5 empty] | 24.30809 | -0.0007176399
3392 | 2022-04-29 16:33 | 7001.0446 | 240.1054 | 2 | 6 | -0.5000944 | 1.452943 | -0.7266087 | 0.2791629 | 0.03334296 | 0.4115078 | 0.04906743 | [5 empty] | 24.30809 | -0.0007176399
3393 | 2022-04-29 16:33 | 7003.0452 | 242.106 | 2 | 6 | -0.5 | 1.452823 | -0.7264115 | 0.2791629 | 0.03362077 | 0.4115078 | 0.04947105 | [5 empty] | 24.30809 | -0.0007176399
3394 | 2022-04-29 16:33 | 7005.0471 | 244.1079 | 2 | 6 | -0.5001116 | 1.452608 | -0.7264661 | 0.2791629 | 0.03389871 | 0.4115078 | 0.04987477 |  | -0.0001050355 |  |  |  | 24.30809 | -0.0007176399
3395 | 2022-04-29 16:33 | 7007.0473 | 246.1081 | 2 | 6 | -0.5006123 | 1.452324 | -0.7270513 | 0.2791629 | 0.0341763 | 0.4115078 | 0.05027793 |  |  |  | 1.107727 |  | 24.30809 | -0.0007176399
3396 | 2022-04-29 16:33 | 7009.0476 | 248.1085 | 2 | 6 | -0.5002832 | 1.452072 | -0.7264472 | 0.2791629 | 0.03445436 | 0.4115078 | 0.05068171 | [5 empty] | 24.30809 | -0.0007176399
3397 | 2022-04-29 16:33 | 7011.0484 | 250.1092 | 2 | 6 | -0.5001764 | 1.451933 | -0.7262226 | 0.2791629 | 0.03473231 | 0.4115078 | 0.05108526 | [5 empty] | 24.30809 | -0.0007176399
3398 | 2022-04-29 16:33 | 7013.0486 | 252.1094 | 2 | 6 | -0.5001335 | 1.45167 | -0.7260288 | 0.2791629 | 0.03501022 | 0.4115078 | 0.05148868 | [5 empty] | 24.30809 | -0.0007176399
3399 | 2022-04-29 16:33 | 7015.0493 | 254.1101 | 2 | 6 | -0.5001936 | 1.451452 | -0.726007 | 0.2791629 | 0.03528828 | 0.4115078 | 0.05189226 | [5 empty] | 24.30809 | -0.0007176399
3400 | 2022-04-29 16:33 | 7017.0494 | 256.1102 | 2 | 6 | -0.4998293 | 1.451181 | -0.7253428 | 0.2791629 | 0.03556598 | 0.4115078 | 0.05229527 |  | -8.389179e-05 |  |  |  | 24.30809 | -0.0007176399
3401 | 2022-04-29 16:33 | 7019.0494 | 258.1102 | 2 | 6 | -0.4998484 | 1.450924 | -0.725242 | 0.2791629 | 0.03584368 | 0.4115078 | 0.05269819 | [5 empty] | 24.30809 | -0.0007176399
3402 | 2022-04-29 16:33 | 7021.051 | 260.1118 | 2 | 6 | -0.4999075 | 1.450721 | -0.7252263 | 0.2791629 | 0.03612156 | 0.4115078 | 0.05310132 | [5 empty] | 24.30809 | -0.0007176399
3403 | 2022-04-29 16:33 | 7023.0523 | 262.1131 | 2 | 6 | -0.4999142 | 1.450453 | -0.7251021 | 0.2791629 | 0.03639929 | 0.4115078 | 0.05350416 | [5 empty] | 24.30809 | -0.0007176399
3404 | 2022-04-29 16:33 | 7025.0525 | 264.1133 | 2 | 6 | -0.4998016 | 1.450244 | -0.7248343 | 0.2791629 | 0.03667687 | 0.4115078 | 0.05390673 | [5 empty] | 24.30809 | -0.0007176399
3405 | 2022-04-29 16:33 | 7027.0533 | 266.1141 | 2 | 6 | -0.4998989 | 1.450048 | -0.7248774 | 0.2791629 | 0.03695456 | 0.4115078 | 0.05430938 |  | -0.0001111786 |  |  |  | 24.30809 | -0.0007176399
3406 | 2022-04-29 16:33 | 7029.0544 | 268.1152 | 2 | 6 | -0.499896 | 1.449826 | -0.7247622 | 0.2791629 | 0.03723269 | 0.4115078 | 0.05471263 | [5 empty] | 24.30809 | -0.0007176399
3407 | 2022-04-29 16:33 | 7031.055 | 270.1159 | 2 | 6 | -0.4998875 | 1.449606 | -0.7246399 | 0.2791629 | 0.03751038 | 0.4115078 | 0.05511517 | [5 empty] | 24.30809 | -0.0007176399
3408 | 2022-04-29 16:33 | 7033.0551 | 272.1159 | 2 | 6 | -0.4998579 | 1.449337 | -0.7244625 | 0.2791629 | 0.03778822 | 0.4115078 | 0.05551785 | [5 empty] | 24.30809 | -0.0007176399
3409 | 2022-04-29 16:33 | 7035.0552 | 274.116 | 2 | 6 | -0.4997892 | 1.449137 | -0.724263 | 0.2791629 | 0.03806564 | 0.4115078 | 0.05591988 | [5 empty] | 24.30809 | -0.0007176399
3410 | 2022-04-29 16:34 | 7037.0561 | 276.1169 | 2 | 6 | -0.4999056 | 1.44878 | -0.7242532 | 0.2791629 | 0.03834368 | 0.4115078 | 0.05632272 | [5 empty] | 24.30809 | -0.0007176399
3411 | 2022-04-29 16:34 | 7039.0574 | 278.1182 | 2 | 6 | -0.4998474 | 1.448757 | -0.7241574 | 0.2791629 | 0.0386214 | 0.4115078 | 0.05672506 |  | -8.955003e-05 |  |  |  | 24.30809 | -0.0007176399
3412 | 2022-04-29 16:34 | 7041.0595 | 280.1203 | 2 | 6 | -0.4997559 | 1.448372 | -0.7238325 | 0.2791629 | 0.03889939 | 0.4115078 | 0.05712771 | [5 empty] | 24.30809 | -0.0007176399
3413 | 2022-04-29 16:34 | 7043.0607 | 282.1216 | 2 | 6 | -0.499856 | 1.448179 | -0.723881 | 0.2791629 | 0.03917732 | 0.4115078 | 0.05753023 | [5 empty] | 24.30809 | -0.0007176399
3414 | 2022-04-29 16:34 | 7045.0608 | 284.1217 | 2 | 6 | -0.4998627 | 1.447996 | -0.7237992 | 0.2791629 | 0.03945488 | 0.4115078 | 0.05793214 | [5 empty] | 24.30809 | -0.0007176399
3415 | 2022-04-29 16:34 | 7047.0616 | 286.1224 | 2 | 6 | -0.4998493 | 1.447809 | -0.7236863 | 0.2791629 | 0.03973262 | 0.4115078 | 0.05833425 | [5 empty] | 24.30809 | -0.0007176399
3416 | 2022-04-29 16:34 | 7049.0617 | 288.1225 | 2 | 6 | -0.4996843 | 1.447488 | -0.723287 | 0.2791629 | 0.04001062 | 0.4115078 | 0.05873669 |  | -0.0001094853 |  |  |  | 24.30809 | -0.0007176399
3417 | 2022-04-29 16:34 | 7051.0617 | 290.1225 | 2 | 6 | -0.4998579 | 1.447444 | -0.7235163 | 0.2791629 | 0.04028827 | 0.4115078 | 0.05913854 | [5 empty] | 24.30809 | -0.0007176399
3418 | 2022-04-29 16:34 | 7053.0634 | 292.1242 | 2 | 6 | -0.4998713 | 1.44706 | -0.7233438 | 0.2791629 | 0.04056624 | 0.4115078 | 0.0595408 |  |  |  | 1.244267 | 0.8469572 | 24.30809 | -0.0007176399
3419 | 2022-04-29 16:34 | 7055.0641 | 294.1249 | 2 | 6 | -0.4998302 | 1.446892 | -0.7232003 | 0.2791629 | 0.04084381 | 0.4115078 | 0.05994242 | [5 empty] | 24.30809 | -0.0007176399
3420 | 2022-04-29 16:34 | 7057.0642 | 296.125 | 2 | 6 | -0.4997931 | 1.446713 | -0.7230572 | 0.2791629 | 0.04112144 | 0.4115078 | 0.06034407 |  | -0.0001284554 |  |  |  | 24.30809 | -0.0007176399
3421 | 2022-04-29 16:34 | 7059.0649 | 298.1257 | 2 | 6 | -0.4998169 | 1.446359 | -0.7229147 | 0.2791629 | 0.04139927 | 0.4115078 | 0.06074594 | [5 empty] | 24.30809 | -0.0007176399
3422 | 2022-04-29 16:34 | 7061.0657 | 300.1265 | 2 | 6 | -0.5000172 | 1.446212 | -0.7231309 | 0.2791629 | 0.04167709 | 0.4115078 | 0.06114773 | [5 empty] | 24.30809 | -0.0007176399
3423 | 2022-04-29 16:34 | 7063.0658 | 302.1266 | 2 | 6 | -0.4997997 | 1.446024 | -0.7227224 | 0.2791629 | 0.04195502 | 0.4115078 | 0.06154963 | [5 empty] | 24.30809 | -0.0007176399
3424 | 2022-04-29 16:34 | 7065.0668 | 304.1276 | 2 | 6 | -0.4998646 | 1.44576 | -0.7226842 | 0.2791629 | 0.04223281 | 0.4115078 | 0.06195127 |  | -0.000141269 |  |  |  | 24.30809 | -0.0007176399
3425 | 2022-04-29 16:34 | 7067.0674 | 306.1282 | 2 | 6 | -0.4998484 | 1.445647 | -0.7226043 | 0.2791629 | 0.04251041 | 0.4115078 | 0.06235257 | [5 empty] | 24.30809 | -0.0007176399
3426 | 2022-04-29 16:34 | 7069.0684 | 308.1292 | 2 | 6 | -0.4998226 | 1.445357 | -0.7224221 | 0.2791629 | 0.0427884 | 0.4115078 | 0.06275438 | [5 empty] | 24.30809 | -0.0007176399
3427 | 2022-04-29 16:34 | 7071.07 | 310.1308 | 2 | 6 | -0.4997387 | 1.445093 | -0.7221689 | 0.2791629 | 0.04306632 | 0.4115078 | 0.06315602 | [5 empty] | 24.30809 | -0.0007176399
3428 | 2022-04-29 16:34 | 7073.0701 | 312.1309 | 2 | 6 | -0.4998941 | 1.444955 | -0.7223245 | 0.2791629 | 0.04334401 | 0.4115078 | 0.06355727 |  | -0.0001302575 |  |  |  | 24.30809 | -0.0007176399
3429 | 2022-04-29 16:34 | 7075.0708 | 314.1316 | 2 | 6 | -0.4998693 | 1.444821 | -0.7222217 | 0.2791629 | 0.04362179 | 0.4115078 | 0.06395859 | [5 empty] | 24.30809 | -0.0007176399
3430 | 2022-04-29 16:34 | 7077.0715 | 316.1323 | 2 | 6 | -0.499752 | 1.444572 | -0.7219277 | 0.2791629 | 0.04389945 | 0.4115078 | 0.0643597 | [5 empty] | 24.30809 | -0.0007176399
3431 | 2022-04-29 16:34 | 7079.0724 | 318.1332 | 2 | 6 | -0.4998751 | 1.444283 | -0.7219611 | 0.2791629 | 0.04417746 | 0.4115078 | 0.06476122 | [5 empty] | 24.30809 | -0.0007176399
3432 | 2022-04-29 16:34 | 7081.0724 | 320.1332 | 2 | 6 | -0.4997835 | 1.444111 | -0.7217428 | 0.2791629 | 0.04445479 | 0.4115078 | 0.06516172 | [5 empty] | 24.30809 | -0.0007176399
3433 | 2022-04-29 16:34 | 7083.074 | 322.1348 | 2 | 6 | -0.499835 | 1.44394 | -0.7217317499 | 0.2791629 | 0.04473304 | 0.4115078 | 0.06556349 | [5 empty] | 24.30809 | -0.0007176399
3434 | 2022-04-29 16:34 | 7085.0749 | 324.1357 | 2 | 6 | -0.4998407 | 1.443632 | -0.721586 | 0.2791629 | 0.04501076 | 0.4115078 | 0.06596445 |  | -8.802416e-05 |  |  |  | 24.30809 | -0.0007176399
3435 | 2022-04-29 16:34 | 7087.075 | 326.1358 | 2 | 6 | -0.499773 | 1.443466 | -0.7214053 | 0.2791629 | 0.04528845 | 0.4115078 | 0.06636529 | [5 empty] | 24.30809 | -0.0007176399
3436 | 2022-04-29 16:34 | 7089.0757 | 328.1365 | 2 | 6 | -0.4998322 | 1.443264 | -0.7213898 | 0.2791629 | 0.04556627 | 0.4115078 | 0.06676625 | [5 empty] | 24.30809 | -0.0007176399
3437 | 2022-04-29 16:34 | 7091.0774 | 330.1382 | 2 | 6 | -0.4998055 | 1.443142 | -0.7212903 | 0.2791629 | 0.04584426 | 0.4115078 | 0.06716741 | [5 empty] | 24.30809 | -0.0007176399
3438 | 2022-04-29 16:34 | 7093.0791 | 332.1399 | 2 | 6 | -0.4998102 | 1.442934 | -0.7211931 | 0.2791629 | 0.04612202 | 0.4115078 | 0.06756819 | [5 empty] | 24.30809 | -0.0007176399
3439 | 2022-04-29 16:34 | 7095.0813 | 334.1421 | 2 | 6 | -0.4996786 | 1.442584 | -0.7208284 | 0.2791629 | 0.04640007 | 0.4115078 | 0.06796931 |  | -0.00011579 |  |  |  | 24.30809 | -0.0007176399
3440 | 2022-04-29 16:35 | 7097.0814 | 336.1422 | 2 | 6 | -0.4998465 | 1.442492 | -0.7210246 | 0.2791629 | 0.04667762 | 0.4115078 | 0.06836968 | [5 empty] | 24.30809 | -0.0007176399
3441 | 2022-04-29 16:35 | 7099.0815 | 338.1423 | 2 | 6 | -0.4998026 | 1.442214 | -0.7208223 | 0.2791629 | 0.04695549 | 0.4115078 | 0.06877042 |  |  |  | 1.309987 |  | 24.30809 | -0.0007176399
3442 | 2022-04-29 16:35 | 7101.0832 | 340.144 | 2 | 6 | -0.4998579 | 1.442018 | -0.7208041 | 0.2791629 | 0.04723334 | 0.4115078 | 0.06917109 | [5 empty] | 24.30809 | -0.0007176399
3443 | 2022-04-29 16:35 | 7103.0847 | 342.1455 | 2 | 6 | -0.4998627 | 1.441844 | -0.720724 | 0.2791629 | 0.04751133 | 0.4115078 | 0.06957189 |  | -0.0001291098 |  |  |  | 24.30809 | -0.0007176399
3444 | 2022-04-29 16:35 | 7105.0854 | 344.1462 | 2 | 6 | -0.5000725 | 1.441677 | -0.720943 | 0.2791629 | 0.04778901 | 0.4115078 | 0.0699722 | [5 empty] | 24.30809 | -0.0007176399
3445 | 2022-04-29 16:35 | 7107.0872 | 346.148 | 2 | 6 | -0.5004454 | 1.441343 | -0.7213135 | 0.2791629 | 0.04806708 | 0.4115078 | 0.07037299 | [5 empty] | 24.30809 | -0.0007176399
3446 | 2022-04-29 16:35 | 7109.0888 | 348.1496 | 2 | 6 | -0.4998999 | 1.441206 | -0.7204587 | 0.2791629 | 0.04834524 | 0.4115078 | 0.07077387 | [5 empty] | 24.30809 | -0.0007176399
3447 | 2022-04-29 16:35 | 7111.0895 | 350.1503 | 2 | 6 | -0.4998703 | 1.441014 | -0.7203201 | 0.2791629 | 0.04862301 | 0.4115078 | 0.07117414 | [5 empty] | 24.30809 | -0.0007176399
3448 | 2022-04-29 16:35 | 7113.0911 | 352.1519 | 2 | 6 | -0.499836 | 1.440765 | -0.7201462 | 0.2791629 | 0.04890059 | 0.4115078 | 0.07157405 |  | -9.177916e-05 |  |  |  | 24.30809 | -0.0007176399
3449 | 2022-04-29 16:35 | 7115.0912 | 354.152 | 2 | 6 | -0.4998693 | 1.440557 | -0.7200902 | 0.2791629 | 0.04917856 | 0.4115078 | 0.07197449 | [5 empty] | 24.30809 | -0.0007176399
3450 | 2022-04-29 16:35 | 7117.0912 | 356.152 | 2 | 6 | -0.4998713 | 1.440383 | -0.7200061 | 0.2791629 | 0.04945623 | 0.4115078 | 0.07237444 | [5 empty] | 24.30809 | -0.0007176399
3451 | 2022-04-29 16:35 | 7119.0912 | 358.152 | 2 | 6 | -0.4999256 | 1.440127 | -0.7199564 | 0.2791629 | 0.04973398 | 0.4115078 | 0.07277443 | [5 empty] | 24.30809 | -0.0007176399
3452 | 2022-04-29 16:35 | 7121.0913 | 360.1521 | 2 | 6 | -0.499938 | 1.439925 | -0.7198732 | 0.2791629 | 0.05001177 | 0.4115078 | 0.07317444 | [5 empty] | 24.30809 | -0.0007176399
3453 | 2022-04-29 16:35 | 7123.0916 | 362.1524 | 2 | 6 | -0.499835 | 1.439749 | -0.7196369 | 0.2791629 | 0.0502893 | 0.4115078 | 0.07357401 | [5 empty] | 24.30809 | -0.0007176399
3454 | 2022-04-29 16:35 | 7125.0922 | 364.153 | 2 | 6 | -0.4998598 | 1.439494 | -0.7195452 | 0.2791629 | 0.05056731 | 0.4115078 | 0.07397422 |  | -6.92789e-05 |  |  |  | 24.30809 | -0.0007176399
3455 | 2022-04-29 16:35 | 7127.0922 | 366.153 | 2 | 6 | -0.4999123 | 1.439337 | -0.7195423 | 0.2791629 | 0.05084497 | 0.4115078 | 0.07437387 | [5 empty] | 24.30809 | -0.0007176399
3456 | 2022-04-29 16:35 | 7129.093 | 368.1538 | 2 | 6 | -0.4998827 | 1.439129 | -0.7193957 | 0.2791629 | 0.05112282 | 0.4115078 | 0.07477374 | [5 empty] | 24.30809 | -0.0007176399
3457 | 2022-04-29 16:35 | 7131.0934 | 370.1542 | 2 | 6 | -0.4999018 | 1.438951 | -0.7193342 | 0.2791629 | 0.0514004 | 0.4115078 | 0.07517315 | [5 empty] | 24.30809 | -0.0007176399
3458 | 2022-04-29 16:35 | 7133.0945 | 372.1553 | 2 | 6 | -0.4998569 | 1.438783 | -0.7191856 | 0.2791629 | 0.0516781 | 0.4115078 | 0.0755727 | [5 empty] | 24.30809 | -0.0007176399
3459 | 2022-04-29 16:35 | 7135.0946 | 374.1554 | 2 | 6 | -0.4999399 | 1.43843 | -0.7191286 | 0.2791629 | 0.05195605 | 0.4115078 | 0.07597253 | [5 empty] | 24.30809 | -0.0007176399
3460 | 2022-04-29 16:35 | 7137.0955 | 376.1563 | 2 | 6 | -0.4998884 | 1.438323 | -0.719001 | 0.2791629 | 0.05223364 | 0.4115078 | 0.07637181 |  | -0.0001035604 |  |  |  | 24.30809 | -0.0007176399
3461 | 2022-04-29 16:35 | 7139.0961 | 378.1569 | 2 | 6 | -0.4999743 | 1.438174 | -0.71905 | 0.2791629 | 0.05251165 | 0.4115078 | 0.07677164 | [5 empty] | 24.30809 | -0.0007176399
3462 | 2022-04-29 16:35 | 7141.0979 | 380.1587 | 2 | 6 | -0.4999313 | 1.438 | -0.7189012094 | 0.2791629 | 0.05278975 | 0.4115078 | 0.07717152 | [5 empty] | 24.30809 | -0.0007176399
3463 | 2022-04-29 16:35 | 7143.0988 | 382.1596 | 2 | 6 | -0.4998941 | 1.437706 | -0.7187007 | 0.2791629 | 0.05306751 | 0.4115078 | 0.07757088 | [5 empty] | 24.30809 | -0.0007176399
3464 | 2022-04-29 16:35 | 7145.0997 | 384.1605 | 2 | 6 | -0.4997997 | 1.437571 | -0.7184976 | 0.2791629 | 0.05334542 | 0.4115078 | 0.07797038 | [5 empty] | 24.30809 | -0.0007176399
3465 | 2022-04-29 16:35 | 7147.1003 | 386.1611 | 2 | 6 | -0.4997339 | 1.437337 | -0.718286 | 0.2791629 | 0.05362286 | 0.4115078 | 0.07836917 |  | -8.537176e-05 |  |  | 0.7523628 | 24.30809 | -0.0007176399
3466 | 2022-04-29 16:35 | 7149.1004 | 388.1612 | 2 | 6 | -0.499815 | 1.437144 | -0.7183061 | 0.2791629 | 0.05390061 | 0.4115078 | 0.07876834 |  |  |  | 1.360493 |  | 24.30809 | -0.0007176399
3467 | 2022-04-29 16:35 | 7151.1007 | 390.1615 | 2 | 6 | -0.4999714 | 1.436959 | -0.7184384 | 0.2791629 | 0.05417854 | 0.4115078 | 0.07916772 | [5 empty] | 24.30809 | -0.0007176399
3468 | 2022-04-29 16:35 | 7153.1012 | 392.162 | 2 | 6 | -0.4999123 | 1.436829 | -0.7182885 | 0.2791629 | 0.05445641 | 0.4115078 | 0.07956695 | [5 empty] | 24.30809 | -0.0007176399
3469 | 2022-04-29 16:35 | 7155.1028 | 394.1636 | 2 | 6 | -0.4998112 | 1.436524 | -0.7179908 | 0.2791629 | 0.05473399 | 0.4115078 | 0.07996571 | [5 empty] | 24.30809 | -0.0007176399
3470 | 2022-04-29 16:36 | 7157.1029 | 396.1637 | 2 | 6 | -0.499814 | 1.436423 | -0.7179443 | 0.2791629 | 0.05501201 | 0.4115078 | 0.08036505 | [5 empty] | 24.30809 | -0.0007176399
3471 | 2022-04-29 16:36 | 7159.1038 | 398.1646 | 2 | 6 | -0.4997749 | 1.436175 | -0.7177642 | 0.2791629 | 0.05528977 | 0.4115078 | 0.08076397 |  | -7.226721e-05 |  |  |  | 24.30809 | -0.0007176399
3472 | 2022-04-29 16:36 | 7161.1046 | 400.1654 | 2 | 6 | -0.4998322 | 1.435975 | -0.7177465 | 0.2791629 | 0.0555676 | 0.4115078 | 0.08116293 | [5 empty] | 24.30809 | -0.0007176399
3473 | 2022-04-29 16:36 | 7163.1054 | 402.1662 | 2 | 6 | -0.4998436 | 1.435856 | -0.7177034 | 0.2791629 | 0.05584522 | 0.4115078 | 0.08156153 | [5 empty] | 24.30809 | -0.0007176399
3474 | 2022-04-29 16:36 | 7165.106 | 404.1668 | 2 | 6 | -0.4997892 | 1.43562 | -0.7175074 | 0.2791629 | 0.05612288 | 0.4115078 | 0.08196014 | [5 empty] | 24.30809 | -0.0007176399
3475 | 2022-04-29 16:36 | 7167.1077 | 406.1685 | 2 | 6 | -0.4997854 | 1.43534 | -0.717362 | 0.2791629 | 0.0564009 | 0.4115078 | 0.08235921 | [5 empty] | 24.30809 | -0.0007176399
3476 | 2022-04-29 16:36 | 7169.1085 | 408.1693 | 2 | 6 | -0.4999361 | 1.435183 | -0.7174998 | 0.2791629 | 0.05667854 | 0.4115078 | 0.08275767 |  | -0.0001336452 |  |  |  | 24.30809 | -0.0007176399
3477 | 2022-04-29 16:36 | 7171.1095 | 410.1703 | 2 | 6 | -0.4998541 | 1.435024 | -0.7173026 | 0.2791629 | 0.05695665 | 0.4115078 | 0.08315678 | [5 empty] | 24.30809 | -0.0007176399
3478 | 2022-04-29 16:36 | 7173.1103 | 412.1711 | 2 | 6 | -0.4998293 | 1.434798 | -0.7171541 | 0.2791629 | 0.0572345 | 0.4115078 | 0.08355544 | [5 empty] | 24.30809 | -0.0007176399
3479 | 2022-04-29 16:36 | 7175.1109 | 414.1717 | 2 | 6 | -0.4998407 | 1.434646 | -0.7170945 | 0.2791629 | 0.05751211 | 0.4115078 | 0.0839537 | [5 empty] | 24.30809 | -0.0007176399
3480 | 2022-04-29 16:36 | 7177.1111 | 416.1719 | 2 | 6 | -0.4998999 | 1.43439 | -0.7170514 | 0.2791629 | 0.05779008 | 0.4115078 | 0.08435243 | [5 empty] | 24.30809 | -0.0007176399
3481 | 2022-04-29 16:36 | 7179.1127 | 418.1735 | 2 | 6 | -0.4999094 | 1.434275 | -0.7170076 | 0.2791629 | 0.05806789 | 0.4115078 | 0.08475087 |  | -9.491227e-05 |  |  |  | 24.30809 | -0.0007176399
3482 | 2022-04-29 16:36 | 7181.1135 | 420.1743 | 2 | 6 | -0.4998446 | 1.434008 | -0.7167812 | 0.2791629 | 0.0583456 | 0.4115078 | 0.08514912 | [5 empty] | 24.30809 | -0.0007176399
3483 | 2022-04-29 16:36 | 7183.1143 | 422.1751 | 2 | 6 | -0.4999113 | 1.433897 | -0.7168213 | 0.2791629 | 0.0586236 | 0.4115078 | 0.08554772 | [5 empty] | 24.30809 | -0.0007176399
3484 | 2022-04-29 16:36 | 7185.1152 | 424.176 | 2 | 6 | -0.499855 | 1.433616 | -0.7166001 | 0.2791629 | 0.05890138 | 0.4115078 | 0.08594596 | [5 empty] | 24.30809 | -0.0007176399
3485 | 2022-04-29 16:36 | 7187.1167 | 426.1775 | 2 | 6 | -0.4998426 | 1.433485 | -0.7165169 | 0.2791629 | 0.05917936 | 0.4115078 | 0.08634444 | [5 empty] | 24.30809 | -0.0007176399
3486 | 2022-04-29 16:36 | 7189.1177 | 428.1785 | 2 | 6 | -0.499897 | 1.433321 | -0.7165129 | 0.2791629 | 0.05945724 | 0.4115078 | 0.08674271 |  | -0.0001221301 |  |  |  | 24.30809 | -0.0007176399
3487 | 2022-04-29 16:36 | 7191.1186 | 430.1794 | 2 | 6 | -0.4997625 | 1.433054 | -0.7161866 | 0.2791629 | 0.05973502 | 0.4115078 | 0.08714079 | [5 empty] | 24.30809 | -0.0007176399
3488 | 2022-04-29 16:36 | 7193.1209 | 432.1817 | 2 | 6 | -0.500001 | 1.432977 | -0.7164899 | 0.2791629 | 0.0600129 | 0.4115078 | 0.08753897 | [5 empty] | 24.30809 | -0.0007176399
3489 | 2022-04-29 16:36 | 7195.1209 | 434.1817 | 2 | 6 | -0.4998579 | 1.43272 | -0.7161564 | 0.2791629 | 0.06029073 | 0.4115078 | 0.08793703 | [5 empty] | 24.30809 | -0.0007176399
3490 | 2022-04-29 16:36 | 7197.121 | 436.1818 | 2 | 6 | -0.4999294 | 1.432573 | -0.7161854 | 0.2791629 | 0.06056846 | 0.4115078 | 0.08833488 | [5 empty] | 24.30809 | -0.0007176399
3491 | 2022-04-29 16:36 | 7199.1218 | 438.1826 | 2 | 6 | -0.4998426 | 1.432373 | -0.715961 | 0.2791629 | 0.06084593 | 0.4115078 | 0.0887323 |  | -0.0001030054 |  |  |  | 24.30809 | -0.0007176399
3492 | 2022-04-29 16:36 | 7201.1225 | 440.1833 | 2 | 6 | -0.4999685 | 1.432068 | -0.7159889 | 0.2791629 | 0.06112392 | 0.4115078 | 0.08913042 |  |  |  | 1.42878 |  | 24.30809 | -0.0007176399
3493 | 2022-04-29 16:36 | 7203.1241 | 442.1849 | 2 | 6 | -0.4998407 | 1.431915 | -0.7157294 | 0.2791629 | 0.06140196 | 0.4115078 | 0.08952856 | [5 empty] | 24.30809 | -0.0007176399
3494 | 2022-04-29 16:36 | 7205.1241 | 444.1849 | 2 | 6 | -0.4999161 | 1.431842 | -0.7158009 | 0.2791629 | 0.06167921 | 0.4115078 | 0.08992551 | [5 empty] | 24.30809 | -0.0007176399
3495 | 2022-04-29 16:36 | 7207.1257 | 446.1866 | 2 | 6 | -0.4998379 | 1.431537 | -0.7155364 | 0.2791629 | 0.06195758 | 0.4115078 | 0.09032402 | [5 empty] | 24.30809 | -0.0007176399
3496 | 2022-04-29 16:36 | 7209.1266 | 448.1874 | 2 | 6 | -0.4999008 | 1.431391 | -0.7155535 | 0.2791629 | 0.06223515 | 0.4115078 | 0.09072133 |  | -0.0001057187 |  |  |  | 24.30809 | -0.0007176399
3497 | 2022-04-29 16:36 | 7211.1275 | 450.1884 | 2 | 6 | -0.4997721 | 1.431221 | -0.7152843 | 0.2791629 | 0.06251287 | 0.4115078 | 0.09111881 | [5 empty] | 24.30809 | -0.0007176399
3498 | 2022-04-29 16:36 | 7213.1275 | 452.1883 | 2 | 6 | -0.4999485 | 1.430995 | -0.7154238 | 0.2791629 | 0.06279066 | 0.4115078 | 0.09151632 | [5 empty] | 24.30809 | -0.0007176399
3499 | 2022-04-29 16:36 | 7215.1284 | 454.1892 | 2 | 6 | -0.4999571 | 1.430828 | -0.7153526 | 0.2791629 | 0.06306879 | 0.4115078 | 0.09191427 | [5 empty] | 24.30809 | -0.0007176399
3500 | 2022-04-29 16:37 | 7217.1299 | 456.1908 | 2 | 6 | -0.4998121 | 1.430644 | -0.7150532 | 0.2791629 | 0.06334643 | 0.4115078 | 0.09231148 | [5 empty] | 24.30809 | -0.0007176399
3501 | 2022-04-29 16:37 | 7219.1315 | 458.1923 | 2 | 6 | -0.4998388 | 1.430383 | -0.7149609 | 0.2791629 | 0.06362466 | 0.4115078 | 0.09270946 |  | -0.0001050135 |  |  |  | 24.30809 | -0.0007176399
3502 | 2022-04-29 16:37 | 7221.1323 | 460.1931 | 2 | 6 | -0.4998674 | 1.430238 | -0.7149294 | 0.2791629 | 0.0639023 | 0.4115078 | 0.09310655 | [5 empty] | 24.30809 | -0.0007176399
3503 | 2022-04-29 16:37 | 7223.134 | 462.1948 | 2 | 6 | -0.499855 | 1.430119 | -0.7148521 | 0.2791629 | 0.06418034 | 0.4115078 | 0.0935042 | [5 empty] | 24.30809 | -0.0007176399
3504 | 2022-04-29 16:37 | 7225.1342 | 464.195 | 2 | 6 | -0.4998684 | 1.429883 | -0.7147533 | 0.2791629 | 0.06445811 | 0.4115078 | 0.09390137 | [5 empty] | 24.30809 | -0.0007176399
3505 | 2022-04-29 16:37 | 7227.1347 | 466.1956 | 2 | 6 | -0.4998493 | 1.429669 | -0.714619 | 0.2791629 | 0.06473584 | 0.4115078 | 0.09429844 |  | -0.0001129524 |  |  |  | 24.30809 | -0.0007176399
3506 | 2022-04-29 16:37 | 7229.1347 | 468.1955 | 2 | 6 | -0.4998312 | 1.429518 | -0.7145177 | 0.2791629 | 0.06501342 | 0.4115078 | 0.09469526 | [5 empty] | 24.30809 | -0.0007176399
3507 | 2022-04-29 16:37 | 7231.1348 | 470.1956 | 2 | 6 | -0.4997902 | 1.42935 | -0.7143751 | 0.2791629 | 0.0652913 | 0.4115078 | 0.09509243 | [5 empty] | 24.30809 | -0.0007176399
3508 | 2022-04-29 16:37 | 7233.1349 | 472.1957 | 2 | 6 | -0.499754 | 1.429135 | -0.7142159 | 0.2791629 | 0.06556889 | 0.4115078 | 0.09548916 | [5 empty] | 24.30809 | -0.0007176399
3509 | 2022-04-29 16:37 | 7235.1359 | 474.1967 | 2 | 6 | -0.4998074 | 1.42896 | -0.7142048 | 0.2791629 | 0.06584677 | 0.4115078 | 0.09588622 | [5 empty] | 24.30809 | -0.0007176399
3510 | 2022-04-29 16:37 | 7237.1374 | 476.1982 | 2 | 6 | -0.4997358 | 1.428854 | -0.7140495 | 0.2791629 | 0.06612463 | 0.4115078 | 0.09628322 | [5 empty] | 24.30809 | -0.0007176399
3511 | 2022-04-29 16:37 | 7239.1391 | 478.1999 | 2 | 6 | -0.4998579 | 1.428609 | -0.7141015 | 0.2791629 | 0.06640214 | 0.4115078 | 0.09667967 |  | -8.602376e-05 |  |  |  | 24.30809 | -0.0007176399
3512 | 2022-04-29 16:37 | 7241.1393 | 480.2001 | 2 | 6 | -0.4998369 | 1.428436 | -0.713985 | 0.2791629 | 0.06668037 | 0.4115078 | 0.09707711 | [5 empty] | 24.30809 | -0.0007176399
3513 | 2022-04-29 16:37 | 7243.1397 | 482.2005 | 2 | 6 | -0.4998236 | 1.428267 | -0.7138816 | 0.2791629 | 0.06695777 | 0.4115078 | 0.0974733 | [5 empty] | 24.30809 | -0.0007176399
3514 | 2022-04-29 16:37 | 7245.1399 | 484.2007 | 2 | 6 | -0.4998417 | 1.428062 | -0.7138049 | 0.2791629 | 0.06723573 | 0.4115078 | 0.09787025 | [5 empty] | 24.30809 | -0.0007176399
3515 | 2022-04-29 16:37 | 7247.1414 | 486.2022 | 2 | 6 | -0.4997339 | 1.427862 | -0.713551 | 0.2791629 | 0.06751356 | 0.4115078 | 0.09826694 | [5 empty] | 24.30809 | -0.0007176399
3516 | 2022-04-29 16:37 | 7249.143 | 488.2038 | 2 | 6 | -0.4998159 | 1.427655 | -0.7135647 | 0.2791629 | 0.06779157 | 0.4115078 | 0.09866385 | [5 empty] | 24.30809 | -0.0007176399
3517 | 2022-04-29 16:37 | 7251.144 | 490.2048 | 2 | 6 | -0.5000095 | 1.427509 | -0.7137681 | 0.2791629 | 0.06806919 | 0.4115078 | 0.09906015 |  | -8.330392e-05 |  |  |  | 24.30809 | -0.0007176399
3518 | 2022-04-29 16:37 | 7253.144 | 492.2048 | 2 | 6 | -0.4997587 | 1.427302 | -0.7133066 | 0.2791629 | 0.06834707 | 0.4115078 | 0.09945676 |  |  |  |  | 0.6815339 | 24.30809 | -0.0007176399
3519 | 2022-04-29 16:37 | 7255.1456 | 494.2064 | 2 | 6 | -0.4998083 | 1.427097 | -0.7132749 | 0.2791629 | 0.068625 | 0.4115078 | 0.09985341 |  |  |  | 1.517506 |  | 24.30809 | -0.0007176399
3520 | 2022-04-29 16:37 | 7257.1456 | 496.2064 | 2 | 6 | -0.4997425 | 1.426955 | -0.7131101 | 0.2791629 | 0.06890267 | 0.4115078 | 0.1002496 | [5 empty] | 24.30809 | -0.0007176399
3521 | 2022-04-29 16:37 | 7259.1472 | 498.208 | 2 | 6 | -0.4998999 | 1.426751 | -0.7132327 | 0.2791629 | 0.06918067 | 0.4115078 | 0.1006463 | [5 empty] | 24.30809 | -0.0007176399
3522 | 2022-04-29 16:37 | 7261.1481 | 500.209 | 2 | 6 | -0.4998407 | 1.426577 | -0.7130612 | 0.2791629 | 0.06945841 | 0.4115078 | 0.1010425 | [5 empty] | 24.30809 | -0.0007176399
3523 | 2022-04-29 16:37 | 7263.1489 | 502.2097 | 2 | 6 | -0.4999008 | 1.426523 | -0.71312 | 0.2791629 | 0.06973629 | 0.4115078 | 0.1014389 |  | -9.054272e-05 |  |  |  | 24.30809 | -0.0007176399
3524 | 2022-04-29 16:37 | 7265.1492 | 504.21 | 2 | 6 | -0.4999285 | 1.426267 | -0.7130315 | 0.2791629 | 0.07001386 | 0.4115078 | 0.1018347 | [5 empty] | 24.30809 | -0.0007176399
3525 | 2022-04-29 16:37 | 7267.1496 | 506.2104 | 2 | 6 | -0.4999704 | 1.426157 | -0.7130363 | 0.2791629 | 0.07029171 | 0.4115078 | 0.102231 | [5 empty] | 24.30809 | -0.0007176399
3526 | 2022-04-29 16:37 | 7269.1498 | 508.2106 | 2 | 6 | -0.501194 | 1.425857 | -0.714631 | 0.2791629 | 0.0705696 | 0.4115078 | 0.1026272 | [5 empty] | 24.30809 | -0.0007176399
3527 | 2022-04-29 16:37 | 7271.1514 | 510.2122 | 2 | 6 | -0.499877 | 1.425725 | -0.7126871 | 0.2791629 | 0.07084754 | 0.4115078 | 0.1030234 | [5 empty] | 24.30809 | -0.0007176399
3528 | 2022-04-29 16:37 | 7273.1523 | 512.2131 | 2 | 6 | -0.4998245 | 1.4257 | -0.7125998 | 0.2791629 | 0.07112547 | 0.4115078 | 0.1034196 | [5 empty] | 24.30809 | -0.0007176399
3529 | 2022-04-29 16:37 | 7275.1538 | 514.2146 | 2 | 6 | -0.4998703 | 1.425331 | -0.7124806 | 0.2791629 | 0.07140334 | 0.4115078 | 0.1038157 |  | -8.133047e-05 |  |  |  | 24.30809 | -0.0007176399
3530 | 2022-04-29 16:38 | 7277.1546 | 516.2154 | 2 | 6 | -0.5007486 | 1.425118 | -0.7136258 | 0.2791629 | 0.07168134 | 0.4115078 | 0.1042119 | [5 empty] | 24.30809 | -0.0007176399
3531 | 2022-04-29 16:38 | 7279.1562 | 518.217 | 2 | 6 | -0.5002298 | 1.424961 | -0.712808 | 0.2791629 | 0.07195892 | 0.4115078 | 0.1046074 | [5 empty] | 24.30809 | -0.0007176399
3532 | 2022-04-29 16:38 | 7281.1571 | 520.2179 | 2 | 6 | -0.5000772 | 1.424817 | -0.7125185 | 0.2791629 | 0.07223687 | 0.4115078 | 0.1050034 | [5 empty] | 24.30809 | -0.0007176399
3533 | 2022-04-29 16:38 | 7283.1577 | 522.2185 | 2 | 6 | -0.5001955 | 1.424607 | -0.712582 | 0.2791629 | 0.07251499 | 0.4115078 | 0.1053996 | [5 empty] | 24.30809 | -0.0007176399
3534 | 2022-04-29 16:38 | 7285.1594 | 524.2202 | 2 | 6 | -0.4995975 | 1.424423 | -0.7116382 | 0.2791629 | 0.07279307 | 0.4115078 | 0.1057957 |  | -0.0001022099 |  |  |  | 24.30809 | -0.0007176399
3535 | 2022-04-29 16:38 | 7287.1605 | 526.2213 | 2 | 6 | -0.4998617 | 1.424375 | -0.7119905 | 0.2791629 | 0.07307099 | 0.4115078 | 0.1061915 | [5 empty] | 24.30809 | -0.0007176399
3536 | 2022-04-29 16:38 | 7289.1619 | 528.2228 | 2 | 6 | -0.4996452 | 1.424121 | -0.7115552 | 0.2791629 | 0.07334879 | 0.4115078 | 0.1065871 | [5 empty] | 24.30809 | -0.0007176399
3537 | 2022-04-29 16:38 | 7291.1636 | 530.2244 | 2 | 6 | -0.4998465 | 1.423861 | -0.7117119 | 0.2791629 | 0.07362659 | 0.4115078 | 0.1069827 | [5 empty] | 24.30809 | -0.0007176399
3538 | 2022-04-29 16:38 | 7293.1637 | 532.2245 | 2 | 6 | -0.4998302 | 1.423614 | -0.7115653 | 0.2791629 | 0.07390436 | 0.4115078 | 0.1073782 | [5 empty] | 24.30809 | -0.0007176399
3539 | 2022-04-29 16:38 | 7295.1649 | 534.2257 | 2 | 6 | -0.4998837 | 1.423529 | -0.7115989 | 0.2791629 | 0.074182 | 0.4115078 | 0.1077734 | [5 empty] | 24.30809 | -0.0007176399
3540 | 2022-04-29 16:38 | 7297.1651 | 536.2259 | 2 | 6 | -0.499815 | 1.42323 | -0.7113517 | 0.2791629 | 0.07445988 | 0.4115078 | 0.1081689 |  | -8.706273e-05 |  |  |  | 24.30809 | -0.0007176399
3541 | 2022-04-29 16:38 | 7299.1652 | 538.226 | 2 | 6 | -0.4998865 | 1.423077 | -0.711377 | 0.2791629 | 0.07473765 | 0.4115078 | 0.1085642 | [5 empty] | 24.30809 | -0.0007176399
3542 | 2022-04-29 16:38 | 7301.1661 | 540.2269 | 2 | 6 | -0.4998178 | 1.423036 | -0.7112587 | 0.2791629 | 0.07501509 | 0.4115078 | 0.108959 | [5 empty] | 24.30809 | -0.0007176399
3543 | 2022-04-29 16:38 | 7303.1661 | 542.2269 | 2 | 6 | -0.4998817 | 1.422833 | -0.7112482 | 0.2791629 | 0.07529319 | 0.4115078 | 0.1093547 | [5 empty] | 24.30809 | -0.0007176399
3544 | 2022-04-29 16:38 | 7305.1663 | 544.2271 | 2 | 6 | -0.4998159 | 1.42272 | -0.7110981 | 0.2791629 | 0.07557087 | 0.4115078 | 0.1097497 | [5 empty] | 24.30809 | -0.0007176399
3545 | 2022-04-29 16:38 | 7307.1669 | 546.2277 | 2 | 6 | -0.4997902 | 1.422354 | -0.7108786 | 0.2791629 | 0.07584844 | 0.4115078 | 0.1101445 | [5 empty] | 24.30809 | -0.0007176399
3546 | 2022-04-29 16:38 | 7309.167 | 548.2278 | 2 | 6 | -0.4998217 | 1.422316 | -0.7109044 | 0.2791629 | 0.07612623 | 0.4115078 | 0.1105396 |  | -5.983676e-05 |  |  |  | 24.30809 | -0.0007176399
3547 | 2022-04-29 16:38 | 7311.1685 | 550.2293 | 2 | 6 | -0.4999037 | 1.422101 | -0.7109136 | 0.2791629 | 0.07640438 | 0.4115078 | 0.1109352 |  |  |  | 1.548882 |  | 24.30809 | -0.0007176399
3548 | 2022-04-29 16:38 | 7313.1692 | 552.23 | 2 | 6 | -0.4997816 | 1.421994 | -0.7106864 | 0.2791629 | 0.07668203 | 0.4115078 | 0.11133 | [5 empty] | 24.30809 | -0.0007176399
3549 | 2022-04-29 16:38 | 7315.1694 | 554.2302 | 2 | 6 | -0.4998493 | 1.421757 | -0.7106642 | 0.2791629 | 0.0769597 | 0.4115078 | 0.1117248 | [5 empty] | 24.30809 | -0.0007176399
3550 | 2022-04-29 16:38 | 7317.1714 | 556.2322 | 2 | 6 | -0.4998045 | 1.421582 | -0.7105131 | 0.2791629 | 0.07723789 | 0.4115078 | 0.1121202 | [5 empty] | 24.30809 | -0.0007176399
3551 | 2022-04-29 16:38 | 7319.1729 | 558.2337 | 2 | 6 | -0.4997892 | 1.421358 | -0.7103794 | 0.2791629 | 0.0775158 | 0.4115078 | 0.1125152 | [5 empty] | 24.30809 | -0.0007176399
3552 | 2022-04-29 16:38 | 7321.1735 | 560.2344 | 2 | 6 | -0.4998884 | 1.421186 | -0.7104344 | 0.2791629 | 0.07779307 | 0.4115078 | 0.1129093 |  | -8.582427e-05 |  |  |  | 24.30809 | -0.0007176399
3553 | 2022-04-29 16:38 | 7323.1744 | 562.2352 | 2 | 6 | -0.4998112 | 1.420983 | -0.7102232 | 0.2791629 | 0.0780713 | 0.4115078 | 0.1133047 | [5 empty] | 24.30809 | -0.0007176399
3554 | 2022-04-29 16:38 | 7325.175 | 564.2358 | 2 | 6 | -0.4997969 | 1.420922 | -0.7101724 | 0.2791629 | 0.07834899 | 0.4115078 | 0.1136992 | [5 empty] | 24.30809 | -0.0007176399
3555 | 2022-04-29 16:38 | 7327.1759 | 566.2367 | 2 | 6 | -0.4997139 | 1.420732 | -0.7099595 | 0.2791629 | 0.07862666 | 0.4115078 | 0.1140937 | [5 empty] | 24.30809 | -0.0007176399
3556 | 2022-04-29 16:38 | 7329.1769 | 568.2377 | 2 | 6 | -0.4997501 | 1.420521 | -0.7099055 | 0.2791629 | 0.07890465 | 0.4115078 | 0.1144886 | [5 empty] | 24.30809 | -0.0007176399
3557 | 2022-04-29 16:38 | 7331.1775 | 570.2383 | 2 | 6 | -0.4997997 | 1.420348 | -0.7098895 | 0.2791629 | 0.07918248 | 0.4115078 | 0.1148832 | [5 empty] | 24.30809 | -0.0007176399
3558 | 2022-04-29 16:38 | 7333.1775 | 572.2383 | 2 | 6 | -0.499855 | 1.420224 | -0.7099061 | 0.2791629 | 0.07946001 | 0.4115078 | 0.1152774 |  | -6.914578e-05 |  |  |  | 24.30809 | -0.0007176399
3559 | 2022-04-29 16:38 | 7335.1793 | 574.2401 | 2 | 6 | -0.4998102 | 1.420071 | -0.709766 | 0.2791629 | 0.07973807 | 0.4115078 | 0.1156722 | [5 empty] | 24.30809 | -0.0007176399
3560 | 2022-04-29 16:39 | 7337.1802 | 576.241 | 2 | 6 | -0.4998541 | 1.419831 | -0.7097083 | 0.2791629 | 0.0800159 | 0.4115078 | 0.1160667 | [5 empty] | 24.30809 | -0.0007176399
3561 | 2022-04-29 16:39 | 7339.1807 | 578.2415 | 2 | 6 | -0.4998016 | 1.419639 | -0.7095378 | 0.2791629 | 0.08029357 | 0.4115078 | 0.1164609 | [5 empty] | 24.30809 | -0.0007176399
3562 | 2022-04-29 16:39 | 7341.1808 | 580.2417 | 2 | 6 | -0.4999037 | 1.419514 | -0.7096203 | 0.2791629 | 0.08057117 | 0.4115078 | 0.1168549 | [5 empty] | 24.30809 | -0.0007176399
3563 | 2022-04-29 16:39 | 7343.1829 | 582.2437 | 2 | 6 | -0.4998884 | 1.419303 | -0.7094931 | 0.2791629 | 0.08084924 | 0.4115078 | 0.1172496 | [5 empty] | 24.30809 | -0.0007176399
3564 | 2022-04-29 16:39 | 7345.1834 | 584.2442 | 2 | 6 | -0.4998159 | 1.419194 | -0.7093357 | 0.2791629 | 0.08112717 | 0.4115078 | 0.117644 |  | -8.920423e-05 |  |  |  | 24.30809 | -0.0007176399
3565 | 2022-04-29 16:39 | 7347.1849 | 586.2458 | 2 | 6 | -0.4998159 | 1.418911 | -0.7091943 | 0.2791629 | 0.08140501 | 0.4115078 | 0.1180382 | [5 empty] | 24.30809 | -0.0007176399
3566 | 2022-04-29 16:39 | 7349.185 | 588.2458 | 2 | 6 | -0.4998283 | 1.418794 | -0.7091534 | 0.2791629 | 0.0816827 | 0.4115078 | 0.1184322 | [5 empty] | 24.30809 | -0.0007176399
3567 | 2022-04-29 16:39 | 7351.185 | 590.2458 | 2 | 6 | -0.499836 | 1.41871 | -0.7091223 | 0.2791629 | 0.08196014 | 0.4115078 | 0.1188258 | [5 empty] | 24.30809 | -0.0007176399
3568 | 2022-04-29 16:39 | 7353.1858 | 592.2466 | 2 | 6 | -0.4998503 | 1.418431 | -0.7090032 | 0.2791629 | 0.08223801 | 0.4115078 | 0.1192199 | [5 empty] | 24.30809 | -0.0007176399
3569 | 2022-04-29 16:39 | 7355.1866 | 594.2474 | 2 | 6 | -0.4998312 | 1.418279 | -0.7089001 | 0.2791629 | 0.08251581 | 0.4115078 | 0.1196139 |  | -9.07186e-05 |  |  |  | 24.30809 | -0.0007176399
3570 | 2022-04-29 16:39 | 7357.1866 | 596.2474 | 2 | 6 | -0.4997559 | 1.418096 | -0.7087018 | 0.2791629 | 0.08279345 | 0.4115078 | 0.1200076 | [5 empty] | 24.30809 | -0.0007176399
3571 | 2022-04-29 16:39 | 7359.1879 | 598.2487 | 2 | 6 | -0.4998646 | 1.41785 | -0.708733 | 0.2791629 | 0.08307156 | 0.4115078 | 0.1204019 | [5 empty] | 24.30809 | -0.0007176399
3572 | 2022-04-29 16:39 | 7361.1898 | 600.2506 | 2 | 6 | -0.4998865 | 1.417753 | -0.7087156 | 0.2791629 | 0.08334938 | 0.4115078 | 0.1207958 | [5 empty] | 24.30809 | -0.0007176399
3573 | 2022-04-29 16:39 | 7363.1907 | 602.2515 | 2 | 6 | -0.499836 | 1.417514 | -0.7085245 | 0.2791629 | 0.08362712 | 0.4115078 | 0.1211895 | [5 empty] | 24.30809 | -0.0007176399
3574 | 2022-04-29 16:39 | 7365.1916 | 604.2524 | 2 | 6 | -0.4996824 | 1.417397 | -0.7082483 | 0.2791629 | 0.08390494 | 0.4115078 | 0.1215833 |  | -0.0001182125 |  |  |  | 24.30809 | -0.0007176399
3575 | 2022-04-29 16:39 | 7367.1923 | 606.2531 | 2 | 6 | -0.4997635 | 1.417287 | -0.7083083 | 0.2791629 | 0.08418271 | 0.4115078 | 0.1219769 |  |  |  |  | 0.6377442 | 24.30809 | -0.0007176399
3576 | 2022-04-29 16:39 | 7369.1924 | 608.2532 | 2 | 6 | -0.4998255 | 1.416965 | -0.7082352 | 0.2791629 | 0.0844606 | 0.4115078 | 0.1223707 |  |  |  | 1.593613 |  | 24.30809 | -0.0007176399
3577 | 2022-04-29 16:39 | 7371.194 | 610.2548 | 2 | 6 | -0.4998465 | 1.416723 | -0.708144 | 0.2791629 | 0.08473853 | 0.4115078 | 0.1227645 | [5 empty] | 24.30809 | -0.0007176399
3578 | 2022-04-29 16:39 | 7373.1941 | 612.2549 | 2 | 6 | -0.4998598 | 1.416629 | -0.7081159 | 0.2791629 | 0.08501597 | 0.4115078 | 0.1231575 | [5 empty] | 24.30809 | -0.0007176399
3579 | 2022-04-29 16:39 | 7375.1948 | 614.2556 | 2 | 6 | -0.4998646 | 1.416463 | -0.7080397 | 0.2791629 | 0.08529387 | 0.4115078 | 0.1235512 |  | -0.000112194 |  |  |  | 24.30809 | -0.0007176399
3580 | 2022-04-29 16:39 | 7377.1957 | 616.2565 | 2 | 6 | -0.4998045 | 1.416294 | -0.7078701 | 0.2791629 | 0.08557152 | 0.4115078 | 0.1239444 | [5 empty] | 24.30809 | -0.0007176399
3581 | 2022-04-29 16:39 | 7379.1967 | 618.2575 | 2 | 6 | -0.4998217 | 1.41617 | -0.7078325 | 0.2791629 | 0.08584961 | 0.4115078 | 0.1243382 | [5 empty] | 24.30809 | -0.0007176399
3582 | 2022-04-29 16:39 | 7381.1975 | 620.2583 | 2 | 6 | -0.499836 | 1.416006 | -0.7077708 | 0.2791629 | 0.0861274 | 0.4115078 | 0.1247316 | [5 empty] | 24.30809 | -0.0007176399
3583 | 2022-04-29 16:39 | 7383.1982 | 622.259 | 2 | 6 | -0.4998798 | 1.415735 | -0.7076973 | 0.2791629 | 0.08640511 | 0.4115078 | 0.1251247 | [5 empty] | 24.30809 | -0.0007176399
3584 | 2022-04-29 16:39 | 7385.1985 | 624.2593 | 2 | 6 | -0.499814 | 1.415672 | -0.7075727 | 0.2791629 | 0.08668295 | 0.4115078 | 0.125518 |  | -8.591478e-05 |  |  |  | 24.30809 | -0.0007176399
3585 | 2022-04-29 16:39 | 7387.1999 | 626.2607 | 2 | 6 | -0.4998302 | 1.415448 | -0.7074837 | 0.2791629 | 0.08696058 | 0.4115078 | 0.125911 | [5 empty] | 24.30809 | -0.0007176399
3586 | 2022-04-29 16:39 | 7389.2006 | 628.2614 | 2 | 6 | -0.499795 | 1.415246 | -0.7073329 | 0.2791629 | 0.08723861 | 0.4115078 | 0.1263045 | [5 empty] | 24.30809 | -0.0007176399
3587 | 2022-04-29 16:39 | 7391.2022 | 630.263 | 2 | 6 | -0.4998379 | 1.415099 | -0.7073201 | 0.2791629 | 0.0875164 | 0.4115078 | 0.1266976 | [5 empty] | 24.30809 | -0.0007176399
3588 | 2022-04-29 16:39 | 7393.2035 | 632.2643 | 2 | 6 | -0.4998684 | 1.414949 | -0.7072883 | 0.2791629 | 0.0877943 | 0.4115078 | 0.1270908 | [5 empty] | 24.30809 | -0.0007176399
3589 | 2022-04-29 16:39 | 7395.2047 | 634.2655 | 2 | 6 | -0.4999256 | 1.4148 | -0.7072947 | 0.2791629 | 0.0880722 | 0.4115078 | 0.127484 | [5 empty] | 24.30809 | -0.0007176399
3590 | 2022-04-29 16:40 | 7397.2056 | 636.2664 | 2 | 6 | -0.4997864 | 1.414608 | -0.7070018 | 0.2791629 | 0.08835 | 0.4115078 | 0.1278769 |  | -6.197334e-05 |  |  |  | 24.30809 | -0.0007176399
3591 | 2022-04-29 16:40 | 7399.2065 | 638.2673 | 2 | 6 | -0.4998636 | 1.414378 | -0.7069961 | 0.2791629 | 0.08862777 | 0.4115078 | 0.1282698 | [5 empty] | 24.30809 | -0.0007176399
3592 | 2022-04-29 16:40 | 7401.2071 | 640.2679 | 2 | 6 | -0.4997921 | 1.41419 | -0.706801 | 0.2791629 | 0.0889056 | 0.4115078 | 0.1286627 | [5 empty] | 24.30809 | -0.0007176399
3593 | 2022-04-29 16:40 | 7403.2079 | 642.2687 | 2 | 6 | -0.4998474 | 1.414065 | -0.7068167 | 0.2791629 | 0.08918332 | 0.4115078 | 0.1290554 | [5 empty] | 24.30809 | -0.0007176399
3594 | 2022-04-29 16:40 | 7405.2098 | 644.2706 | 2 | 6 | -0.4998531 | 1.413888 | -0.7067363 | 0.2791629 | 0.08946142 | 0.4115078 | 0.1294486 | [5 empty] | 24.30809 | -0.0007176399
3595 | 2022-04-29 16:40 | 7407.2113 | 646.2721 | 2 | 6 | -0.4998999 | 1.413798 | -0.7067575 | 0.2791629 | 0.08973927 | 0.4115078 | 0.1298414 | [5 empty] | 24.30809 | -0.0007176399
3596 | 2022-04-29 16:40 | 7409.2129 | 648.2737 | 2 | 6 | -0.4998741 | 1.413541 | -0.7065925 | 0.2791629 | 0.09001692 | 0.4115078 | 0.1302339 |  | -7.818137e-05 |  |  |  | 24.30809 | -0.0007176399
3597 | 2022-04-29 16:40 | 7411.2133 | 650.2741 | 2 | 6 | -0.4998283 | 1.413448 | -0.7064813 | 0.2791629 | 0.09029484 | 0.4115078 | 0.1306267 | [5 empty] | 24.30809 | -0.0007176399
3598 | 2022-04-29 16:40 | 7413.2137 | 652.2745 | 2 | 6 | -0.4997997 | 1.413192 | -0.7063129 | 0.2791629 | 0.09057282 | 0.4115078 | 0.1310196 | [5 empty] | 24.30809 | -0.0007176399
3599 | 2022-04-29 16:40 | 7415.2145 | 654.2753 | 2 | 6 | -0.4998951 | 1.413077 | -0.7063903 | 0.2791629 | 0.0908504 | 0.4115078 | 0.1314118 | [5 empty] | 24.30809 | -0.0007176399
3600 | 2022-04-29 16:40 | 7417.2146 | 656.2754 | 2 | 6 | -0.5000353 | 1.412904 | -0.7065019 | 0.2791629 | 0.09112808 | 0.4115078 | 0.1318041 | [5 empty] | 24.30809 | -0.0007176399
3601 | 2022-04-29 16:40 | 7419.2162 | 658.277 | 2 | 6 | -0.4998989 | 1.412764 | -0.7062392 | 0.2791629 | 0.0914063 | 0.4115078 | 0.1321972 |  | -0.0001297302 |  |  |  | 24.30809 | -0.0007176399
3602 | 2022-04-29 16:40 | 7421.2175 | 660.2783 | 2 | 6 | -0.4998302 | 1.412496 | -0.7060082 | 0.2791629 | 0.09168386 | 0.4115078 | 0.1325892 | [5 empty] | 24.30809 | -0.0007176399
3603 | 2022-04-29 16:40 | 7423.2179 | 662.2787 | 2 | 6 | -0.4999743 | 1.412405 | -0.7061662 | 0.2791629 | 0.09196196 | 0.4115078 | 0.132982 | [5 empty] | 24.30809 | -0.0007176399
3604 | 2022-04-29 16:40 | 7425.2188 | 664.2796 | 2 | 6 | -0.4998426 | 1.412221 | -0.7058882 | 0.2791629 | 0.09223975 | 0.4115078 | 0.1333743 |  |  |  | 1.589447 |  | 24.30809 | -0.0007176399
3605 | 2022-04-29 16:40 | 7427.2202 | 666.2811 | 2 | 6 | -0.499856 | 1.41194 | -0.7057667 | 0.2791629 | 0.09251766 | 0.4115078 | 0.1337667 | [5 empty] | 24.30809 | -0.0007176399
3606 | 2022-04-29 16:40 | 7429.2228 | 668.2836 | 2 | 6 | -0.4998903 | 1.411924 | -0.7058071 | 0.2791629 | 0.09279574 | 0.4115078 | 0.1341593 | [5 empty] | 24.30809 | -0.0007176399
3607 | 2022-04-29 16:40 | 7431.2252 | 670.286 | 2 | 6 | -0.4998369 | 1.411668 | -0.7056038 | 0.2791629 | 0.09307371 | 0.4115078 | 0.1345517 |  | -8.806783e-05 |  |  |  | 24.30809 | -0.0007176399
3608 | 2022-04-29 16:40 | 7433.2261 | 672.2869 | 2 | 6 | -0.4998608 | 1.411521 | -0.705564 | 0.2791629 | 0.09335156 | 0.4115078 | 0.1349439 | [5 empty] | 24.30809 | -0.0007176399
3609 | 2022-04-29 16:40 | 7435.2275 | 674.2883 | 2 | 6 | -0.4998312 | 1.411322 | -0.7054228 | 0.2791629 | 0.0936294 | 0.4115078 | 0.135336 | [5 empty] | 24.30809 | -0.0007176399
3610 | 2022-04-29 16:40 | 7437.2285 | 676.2893 | 2 | 6 | -0.4999132 | 1.411156 | -0.7054555 | 0.2791629 | 0.09390725 | 0.4115078 | 0.1357281 | [5 empty] | 24.30809 | -0.0007176399
3611 | 2022-04-29 16:40 | 7439.2295 | 678.2903 | 2 | 6 | -0.4998541 | 1.410957 | -0.7052726 | 0.2791629 | 0.09418519 | 0.4115078 | 0.1361203 | [5 empty] | 24.30809 | -0.0007176399
3612 | 2022-04-29 16:40 | 7441.23 | 680.2908 | 2 | 6 | -0.5001202 | 1.410825 | -0.7055821 | 0.2791629 | 0.09446295 | 0.4115078 | 0.1365121 | [5 empty] | 24.30809 | -0.0007176399
3613 | 2022-04-29 16:40 | 7443.2309 | 682.2917 | 2 | 6 | -0.4999037 | 1.410664 | -0.7051962 | 0.2791629 | 0.09474076 | 0.4115078 | 0.136904 |  | -8.048568e-05 |  |  |  | 24.30809 | -0.0007176399
3614 | 2022-04-29 16:40 | 7445.2316 | 684.2924 | 2 | 6 | -0.4999027 | 1.410486 | -0.7051058 | 0.2791629 | 0.09501854 | 0.4115078 | 0.1372958 | [5 empty] | 24.30809 | -0.0007176399
3615 | 2022-04-29 16:40 | 7447.2325 | 686.2933 | 2 | 6 | -0.4998932 | 1.410321 | -0.7050099 | 0.2791629 | 0.09529644 | 0.4115078 | 0.1376878 | [5 empty] | 24.30809 | -0.0007176399
3616 | 2022-04-29 16:40 | 7449.2333 | 688.2941 | 2 | 6 | -0.4999256 | 1.410145 | -0.7049676 | 0.2791629 | 0.09557428 | 0.4115078 | 0.1380795 | [5 empty] | 24.30809 | -0.0007176399
3617 | 2022-04-29 16:40 | 7451.2358 | 690.2966 | 2 | 6 | -0.4998217 | 1.409982 | -0.7047396 | 0.2791629 | 0.09585226 | 0.4115078 | 0.1384715 | [5 empty] | 24.30809 | -0.0007176399
3618 | 2022-04-29 16:40 | 7453.2372 | 692.298 | 2 | 6 | -0.4998579 | 1.409799 | -0.7046992 | 0.2791629 | 0.0961301 | 0.4115078 | 0.1388632 |  | -8.946485e-05 |  |  |  | 24.30809 | -0.0007176399
3619 | 2022-04-29 16:40 | 7455.2374 | 694.2982 | 2 | 6 | -0.4998684 | 1.409634 | -0.7046315 | 0.2791629 | 0.09640789 | 0.4115078 | 0.1392548 | [5 empty] | 24.30809 | -0.0007176399
3620 | 2022-04-29 16:41 | 7457.239 | 696.2999 | 2 | 6 | -0.4998951 | 1.409414 | -0.7045592 | 0.2791629 | 0.09668585 | 0.4115078 | 0.1396465 | [5 empty] | 24.30809 | -0.0007176399
3621 | 2022-04-29 16:41 | 7459.2391 | 698.2999 | 2 | 6 | -0.4999266 | 1.409312 | -0.7045526 | 0.2791629 | 0.09696338 | 0.4115078 | 0.1400377 | [5 empty] | 24.30809 | -0.0007176399
3622 | 2022-04-29 16:41 | 7461.2398 | 700.3006 | 2 | 6 | -0.4999228 | 1.409101 | -0.7044417 | 0.2791629 | 0.09724145 | 0.4115078 | 0.1404295 | [5 empty] | 24.30809 | -0.0007176399
3623 | 2022-04-29 16:41 | 7463.2406 | 702.3014 | 2 | 6 | -0.499938 | 1.408945 | -0.7043851 | 0.2791629 | 0.0975192 | 0.4115078 | 0.1408208 | [5 empty] | 24.30809 | -0.0007176399
3624 | 2022-04-29 16:41 | 7465.2416 | 704.3024 | 2 | 6 | -0.4998465 | 1.408808 | -0.7041877 | 0.2791629 | 0.09779705 | 0.4115078 | 0.1412123 |  | -5.35983e-05 |  |  |  | 24.30809 | -0.0007176399
3625 | 2022-04-29 16:41 | 7467.2431 | 706.3039 | 2 | 6 | -0.4998617 | 1.408602 | -0.7041062 | 0.2791629 | 0.09807496 | 0.4115078 | 0.1416037 | [5 empty] | 24.30809 | -0.0007176399
3626 | 2022-04-29 16:41 | 7469.2439 | 708.3047 | 2 | 6 | -0.4998646 | 1.408398 | -0.7040083 | 0.2791629 | 0.09835276 | 0.4115078 | 0.141995 | [5 empty] | 24.30809 | -0.0007176399
3627 | 2022-04-29 16:41 | 7471.2439 | 710.3047 | 2 | 6 | -0.499896 | 1.408296 | -0.7040015 | 0.2791629 | 0.09863039 | 0.4115078 | 0.142386 | [5 empty] | 24.30809 | -0.0007176399
3628 | 2022-04-29 16:41 | 7473.2448 | 712.3056 | 2 | 6 | -0.4997997 | 1.408138 | -0.7037869 | 0.2791629 | 0.09890829 | 0.4115078 | 0.1427773 | [5 empty] | 24.30809 | -0.0007176399
3629 | 2022-04-29 16:41 | 7475.2455 | 714.3063 | 2 | 6 | -0.4999342 | 1.407969 | -0.7038919 | 0.2791629 | 0.09918603 | 0.4115078 | 0.1431683 | [5 empty] | 24.30809 | -0.0007176399
3630 | 2022-04-29 16:41 | 7477.2464 | 716.3072 | 2 | 6 | -0.4998484 | 1.407779 | -0.7036761 | 0.2791629 | 0.09946373 | 0.4115078 | 0.1435593 |  | -9.632267e-05 |  |  |  | 24.30809 | -0.0007176399
3631 | 2022-04-29 16:41 | 7479.2474 | 718.3082 | 2 | 6 | -0.4999018 | 1.407561 | -0.7036423 | 0.2791629 | 0.0997417 | 0.4115078 | 0.1439505 | [5 empty] | 24.30809 | -0.0007176399
3632 | 2022-04-29 16:41 | 7481.2481 | 720.3089 | 2 | 6 | -0.500042 | 1.407427 | -0.7037726 | 0.2791629 | 0.1000196 | 0.4115078 | 0.1443416 | [5 empty] | 24.30809 | -0.0007176399
3633 | 2022-04-29 16:41 | 7483.2485 | 722.3093 | 2 | 6 | -0.4999399 | 1.407196 | -0.7035134 | 0.2791629 | 0.1002972 | 0.4115078 | 0.1447323 | [5 empty] | 24.30809 | -0.0007176399
3634 | 2022-04-29 16:41 | 7485.2489 | 724.3097 | 2 | 6 | -0.4999018 | 1.407129 | -0.7034263 | 0.2791629 | 0.1005751 | 0.4115078 | 0.1451233 |  |  |  | 1.648771 | 0.6126813 | 24.30809 | -0.0007176399
3635 | 2022-04-29 16:41 | 7487.2506 | 726.3114 | 2 | 6 | -0.4998407 | 1.40694 | -0.7032459 | 0.2791629 | 0.100853 | 0.4115078 | 0.1455143 | [5 empty] | 24.30809 | -0.0007176399
3636 | 2022-04-29 16:41 | 7489.2522 | 728.313 | 2 | 6 | -0.4998894 | 1.406755 | -0.7032219 | 0.2791629 | 0.1011307 | 0.4115078 | 0.145905 |  | -8.514877e-05 |  |  |  | 24.30809 | -0.0007176399
3637 | 2022-04-29 16:41 | 7491.2521 | 730.3129 | 2 | 6 | -0.4998407 | 1.406576 | -0.7030639 | 0.2791629 | 0.1014084 | 0.4115078 | 0.1462956 | [5 empty] | 24.30809 | -0.0007176399
3638 | 2022-04-29 16:41 | 7493.2527 | 732.3135 | 2 | 6 | -0.4997978 | 1.406415 | -0.7029231 | 0.2791629 | 0.1016863 | 0.4115078 | 0.1466864 | [5 empty] | 24.30809 | -0.0007176399
3639 | 2022-04-29 16:41 | 7495.2539 | 734.3147 | 2 | 6 | -0.4998312 | 1.406263 | -0.7028941 | 0.2791629 | 0.1019643 | 0.4115078 | 0.1470773 | [5 empty] | 24.30809 | -0.0007176399
3640 | 2022-04-29 16:41 | 7497.2554 | 736.3163 | 2 | 6 | -0.4998112 | 1.406085 | -0.702777 | 0.2791629 | 0.1022422 | 0.4115078 | 0.1474682 | [5 empty] | 24.30809 | -0.0007176399
3641 | 2022-04-29 16:41 | 7499.2556 | 738.3164 | 2 | 6 | -0.4998789 | 1.405777 | -0.7027183 | 0.2791629 | 0.1025194 | 0.4115078 | 0.1478579 | [5 empty] | 24.30809 | -0.0007176399
3642 | 2022-04-29 16:41 | 7501.2564 | 740.3172 | 2 | 6 | -0.4997959 | 1.405704 | -0.7025651 | 0.2791629 | 0.1027977 | 0.4115078 | 0.148249 |  | -6.624165e-05 |  |  |  | 24.30809 | -0.0007176399
3643 | 2022-04-29 16:41 | 7503.258 | 742.3188 | 2 | 6 | -0.4998903 | 1.40563 | -0.7026608 | 0.2791629 | 0.1030754 | 0.4115078 | 0.1486394 | [5 empty] | 24.30809 | -0.0007176399
3644 | 2022-04-29 16:41 | 7505.2588 | 744.3197 | 2 | 6 | -0.4998293 | 1.405437 | -0.7024786 | 0.2791629 | 0.1033532 | 0.4115078 | 0.1490298 | [5 empty] | 24.30809 | -0.0007176399
3645 | 2022-04-29 16:41 | 7507.2588 | 746.3196 | 2 | 6 | -0.4998407 | 1.405206 | -0.7023792 | 0.2791629 | 0.103631 | 0.4115078 | 0.1494201 | [5 empty] | 24.30809 | -0.0007176399
3646 | 2022-04-29 16:41 | 7509.2603 | 748.3211 | 2 | 6 | -0.4998817 | 1.405043 | -0.7023553 | 0.2791629 | 0.1039089 | 0.4115078 | 0.1498107 |  | -0.0001185548 |  |  |  | 24.30809 | -0.0007176399
3647 | 2022-04-29 16:41 | 7511.2603 | 750.3212 | 2 | 6 | -0.4997988 | 1.404877 | -0.7021558 | 0.2791629 | 0.1041867 | 0.4115078 | 0.1502009 | [5 empty] | 24.30809 | -0.0007176399
3648 | 2022-04-29 16:41 | 7513.2608 | 752.3216 | 2 | 6 | -0.4998322 | 1.404701 | -0.7021148 | 0.2791629 | 0.1044642 | 0.4115078 | 0.1505907 | [5 empty] | 24.30809 | -0.0007176399
3649 | 2022-04-29 16:41 | 7515.2622 | 754.323 | 2 | 6 | -0.4998741 | 1.404545 | -0.7020957 | 0.2791629 | 0.1047422 | 0.4115078 | 0.1509813 | [5 empty] | 24.30809 | -0.0007176399
3650 | 2022-04-29 16:42 | 7517.2627 | 756.3236 | 2 | 6 | -0.4999123 | 1.404435 | -0.7020943 | 0.2791629 | 0.1050198 | 0.4115078 | 0.151371 | [5 empty] | 24.30809 | -0.0007176399
3651 | 2022-04-29 16:42 | 7519.2629 | 758.3237 | 2 | 6 | -0.4999094 | 1.404233 | -0.7019893 | 0.2791629 | 0.1052978 | 0.4115078 | 0.1517614 | [5 empty] | 24.30809 | -0.0007176399
3652 | 2022-04-29 16:42 | 7521.2633 | 760.3241 | 2 | 6 | -0.4998531 | 1.404109 | -0.7018482 | 0.2791629 | 0.1055754 | 0.4115078 | 0.1521512 |  | -8.393671e-05 |  |  |  | 24.30809 | -0.0007176399
3653 | 2022-04-29 16:42 | 7523.2654 | 762.3262 | 2 | 6 | -0.4998808 | 1.403917 | -0.7017912 | 0.2791629 | 0.1058536 | 0.4115078 | 0.1525417 | [5 empty] | 24.30809 | -0.0007176399
3654 | 2022-04-29 16:42 | 7525.2661 | 764.3269 | 2 | 6 | -0.4997778 | 1.403723 | -0.7015496 | 0.2791629 | 0.1061312 | 0.4115078 | 0.1529314 | [5 empty] | 24.30809 | -0.0007176399
3655 | 2022-04-29 16:42 | 7527.2669 | 766.3277 | 2 | 6 | -0.4998245 | 1.40348 | -0.7014937 | 0.2791629 | 0.1064089 | 0.4115078 | 0.1533212 | [5 empty] | 24.30809 | -0.0007176399
3656 | 2022-04-29 16:42 | 7529.267 | 768.3279 | 2 | 6 | -0.4998665 | 1.403447 | -0.7015361 | 0.2791629 | 0.1066865 | 0.4115078 | 0.1537108 | [5 empty] | 24.30809 | -0.0007176399
3657 | 2022-04-29 16:42 | 7531.2679 | 770.3287 | 2 | 6 | -0.4998426 | 1.403068 | -0.7013132 | 0.2791629 | 0.1069646 | 0.4115078 | 0.154101 | [5 empty] | 24.30809 | -0.0007176399
3658 | 2022-04-29 16:42 | 7533.2695 | 772.3303 | 2 | 6 | -0.4998503 | 1.403076 | -0.701328 | 0.2791629 | 0.1072425 | 0.4115078 | 0.1544909 |  | -8.428738e-05 |  |  |  | 24.30809 | -0.0007176399
3659 | 2022-04-29 16:42 | 7535.271 | 774.3318 | 2 | 6 | -0.499835 | 1.402936 | -0.7012365 | 0.2791629 | 0.1075203 | 0.4115078 | 0.1548807 | [5 empty] | 24.30809 | -0.0007176399
3660 | 2022-04-29 16:42 | 7537.2711 | 776.3319 | 2 | 6 | -0.4998789 | 1.402717 | -0.7011886 | 0.2791629 | 0.1077981 | 0.4115078 | 0.1552703 | [5 empty] | 24.30809 | -0.0007176399
3661 | 2022-04-29 16:42 | 7539.2719 | 778.3327 | 2 | 6 | -0.499795 | 1.402554 | -0.7009895 | 0.2791629 | 0.1080757 | 0.4115078 | 0.1556597 | [5 empty] | 24.30809 | -0.0007176399
3662 | 2022-04-29 16:42 | 7541.2721 | 780.3329 | 2 | 6 | -0.499835 | 1.402363 | -0.7009501 | 0.2791629 | 0.1083536 | 0.4115078 | 0.1560494 | [5 empty] | 24.30809 | -0.0007176399
3663 | 2022-04-29 16:42 | 7543.2736 | 782.3345 | 2 | 6 | -0.4998322 | 1.402228 | -0.7008787 | 0.2791629 | 0.1086315 | 0.4115078 | 0.156439 |  |  |  | 1.631469 |  | 24.30809 | -0.0007176399
3664 | 2022-04-29 16:42 | 7545.2753 | 784.3361 | 2 | 6 | -0.4998484 | 1.401998 | -0.7007865 | 0.2791629 | 0.1089093 | 0.4115078 | 0.1568285 |  | -8.655986e-05 |  |  |  | 24.30809 | -0.0007176399
3665 | 2022-04-29 16:42 | 7547.2767 | 786.3375 | 2 | 6 | -0.4999542 | 1.401844 | -0.7008578 | 0.2791629 | 0.1091872 | 0.4115078 | 0.1572181 | [5 empty] | 24.30809 | -0.0007176399
3666 | 2022-04-29 16:42 | 7549.2784 | 788.3392 | 2 | 6 | -0.4998951 | 1.401674 | -0.70069 | 0.2791629 | 0.1094651 | 0.4115078 | 0.1576076 | [5 empty] | 24.30809 | -0.0007176399
3667 | 2022-04-29 16:42 | 7551.2785 | 790.3393 | 2 | 6 | -0.4998169 | 1.401543 | -0.7005149 | 0.2791629 | 0.109743 | 0.4115078 | 0.1579971 | [5 empty] | 24.30809 | -0.0007176399
3668 | 2022-04-29 16:42 | 7553.28 | 792.3408 | 2 | 6 | -0.5000134 | 1.401425 | -0.7007313 | 0.2791629 | 0.1100208 | 0.4115078 | 0.1583864 | [5 empty] | 24.30809 | -0.0007176399
3669 | 2022-04-29 16:42 | 7555.281 | 794.3418 | 2 | 6 | -0.4998503 | 1.401196 | -0.7003882 | 0.2791629 | 0.1102987 | 0.4115078 | 0.1587758 | [5 empty] | 24.30809 | -0.0007176399
3670 | 2022-04-29 16:42 | 7557.2821 | 796.3429 | 2 | 6 | -0.4998226 | 1.401052 | -0.7002775 | 0.2791629 | 0.1105765 | 0.4115078 | 0.1591649 |  | -7.623879e-05 |  |  |  | 24.30809 | -0.0007176399
3671 | 2022-04-29 16:42 | 7559.2829 | 798.3437 | 2 | 6 | -0.4997911 | 1.400875 | -0.7001449 | 0.2791629 | 0.1108543 | 0.4115078 | 0.1595541 | [5 empty] | 24.30809 | -0.0007176399
3672 | 2022-04-29 16:42 | 7561.2849 | 800.3457 | 2 | 6 | -0.4998512 | 1.400742 | -0.7001626 | 0.2791629 | 0.1111323 | 0.4115078 | 0.1599436 | [5 empty] | 24.30809 | -0.0007176399
3673 | 2022-04-29 16:42 | 7563.2857 | 802.3465 | 2 | 6 | -0.4999685 | 1.400594 | -0.7002529 | 0.2791629 | 0.1114099 | 0.4115078 | 0.1603324 | [5 empty] | 24.30809 | -0.0007176399
3674 | 2022-04-29 16:42 | 7565.2867 | 804.3475 | 2 | 6 | -0.4998922 | 1.400443 | -0.7000705 | 0.2791629 | 0.1116879 | 0.4115078 | 0.1607216 | [5 empty] | 24.30809 | -0.0007176399
3675 | 2022-04-29 16:42 | 7567.2882 | 806.349 | 2 | 6 | -0.499753 | 1.400133 | -0.6997207 | 0.2791629 | 0.1119659 | 0.4115078 | 0.1611109 | [5 empty] | 24.30809 | -0.0007176399
3676 | 2022-04-29 16:42 | 7569.2898 | 808.3506 | 2 | 6 | -0.4997568 | 1.400002 | -0.6996605 | 0.2791629 | 0.1122438 | 0.4115078 | 0.1615 |  | -6.770359e-05 |  |  |  | 24.30809 | -0.0007176399
3677 | 2022-04-29 16:42 | 7571.29 | 810.3508 | 2 | 6 | -0.4999313 | 1.399747 | -0.6997773 | 0.2791629 | 0.1125213 | 0.4115078 | 0.1618884 | [5 empty] | 24.30809 | -0.0007176399
3678 | 2022-04-29 16:42 | 7573.2914 | 812.3522 | 2 | 6 | -0.4999361 | 1.399581 | -0.6997011 | 0.2791629 | 0.1127993 | 0.4115078 | 0.1622776 | [5 empty] | 24.30809 | -0.0007176399
3679 | 2022-04-29 16:42 | 7575.2924 | 814.3532 | 2 | 6 | -0.5000353 | 1.399488 | -0.6997934 | 0.2791629 | 0.1130771 | 0.4115078 | 0.1626664 | [5 empty] | 24.30809 | -0.0007176399
3680 | 2022-04-29 16:43 | 7577.2925 | 816.3533 | 2 | 6 | -0.5000525 | 1.399353 | -0.69975 | 0.2791629 | 0.1133552 | 0.4115078 | 0.1630554 | [5 empty] | 24.30809 | -0.0007176399
3681 | 2022-04-29 16:43 | 7579.2947 | 818.3555 | 2 | 6 | -0.5000839 | 1.399192 | -0.6997134 | 0.2791629 | 0.1136331 | 0.4115078 | 0.1634443 |  | -0.0001068683 |  |  |  | 24.30809 | -0.0007176399
3682 | 2022-04-29 16:43 | 7581.2948 | 820.3556 | 2 | 6 | -0.4999161 | 1.398887 | -0.6993261 | 0.2791629 | 0.1139109 | 0.4115078 | 0.1638329 | [5 empty] | 24.30809 | -0.0007176399
3683 | 2022-04-29 16:43 | 7583.2951 | 822.3559 | 2 | 6 | -0.5000048 | 1.398877 | -0.6994452 | 0.2791629 | 0.1141887 | 0.4115078 | 0.1642215 | [5 empty] | 24.30809 | -0.0007176399
3684 | 2022-04-29 16:43 | 7585.2964 | 824.3572 | 2 | 6 | -0.5000916 | 1.398661 | -0.6994586 | 0.2791629 | 0.1144667 | 0.4115078 | 0.1646103 | [5 empty] | 24.30809 | -0.0007176399
3685 | 2022-04-29 16:43 | 7587.2964 | 826.3573 | 2 | 6 | -0.5002956 | 1.398496 | -0.6996614 | 0.2791629 | 0.1147446 | 0.4115078 | 0.1649991 | [5 empty] | 24.30809 | -0.0007176399
3686 | 2022-04-29 16:43 | 7589.2971 | 828.3579 | 2 | 6 | -0.4989529 | 1.398306 | -0.6976888 | 0.2791629 | 0.1150225 | 0.4115078 | 0.1653877 | [5 empty] | 24.30809 | -0.0007176399
3687 | 2022-04-29 16:43 | 7591.2972 | 830.358 | 2 | 6 | -0.499856 | 1.398109 | -0.6988532 | 0.2791629 | 0.1152999 | 0.4115078 | 0.1657754 |  | -8.030322e-05 |  |  |  | 24.30809 | -0.0007176399
3688 | 2022-04-29 16:43 | 7593.2982 | 832.359 | 2 | 6 | -0.4993334 | 1.398017 | -0.6980766 | 0.2791629 | 0.1155781 | 0.4115078 | 0.1661644 | [5 empty] | 24.30809 | -0.0007176399
3689 | 2022-04-29 16:43 | 7595.2997 | 834.3605 | 2 | 6 | -0.500083 | 1.397807 | -0.6990195 | 0.2791629 | 0.1158561 | 0.4115078 | 0.166553 | [5 empty] | 24.30809 | -0.0007176399
3690 | 2022-04-29 16:43 | 7597.3013 | 836.3621 | 2 | 6 | -0.5005684 | 1.397646 | -0.6996174 | 0.2791629 | 0.1161341 | 0.4115078 | 0.1669416 | [5 empty] | 24.30809 | -0.0007176399
3691 | 2022-04-29 16:43 | 7599.3022 | 838.363 | 2 | 6 | -0.4998274 | 1.397539 | -0.6985283 | 0.2791629 | 0.1164115 | 0.4115078 | 0.1673292 | [5 empty] | 24.30809 | -0.0007176399
3692 | 2022-04-29 16:43 | 7601.3033 | 840.3641 | 2 | 6 | -0.4998312 | 1.397403 | -0.6984656 | 0.2791629 | 0.1166895 | 0.4115078 | 0.1677176 |  | -9.545642e-05 |  |  |  | 24.30809 | -0.0007176399
3693 | 2022-04-29 16:43 | 7603.3048 | 842.3656 | 2 | 6 | -0.4995499 | 1.397061 | -0.6979017 | 0.2791629 | 0.1169674 | 0.4115078 | 0.168106 |  |  |  | 1.666663 | 0.6117916 | 24.30809 | -0.0007176399
3694 | 2022-04-29 16:43 | 7605.3063 | 844.3671 | 2 | 6 | -0.4999809 | 1.396891 | -0.6984188 | 0.2791629 | 0.1172457 | 0.4115078 | 0.1684947 | [5 empty] | 24.30809 | -0.0007176399
3695 | 2022-04-29 16:43 | 7607.3071 | 846.3679 | 2 | 6 | -0.5001202 | 1.396833 | -0.6985844 | 0.2791629 | 0.1175235 | 0.4115078 | 0.1688827 | [5 empty] | 24.30809 | -0.0007176399
3696 | 2022-04-29 16:43 | 7609.3079 | 848.3687 | 2 | 6 | -0.5000582 | 1.396673 | -0.6984178 | 0.2791629 | 0.1178016 | 0.4115078 | 0.1692711 | [5 empty] | 24.30809 | -0.0007176399
3697 | 2022-04-29 16:43 | 7611.3096 | 850.3704 | 2 | 6 | -0.5001097 | 1.396511 | -0.6984087 | 0.2791629 | 0.1180796 | 0.4115078 | 0.1696594 |  | -0.000110132 |  |  |  | 24.30809 | -0.0007176399
3698 | 2022-04-29 16:43 | 7613.3104 | 852.3712 | 2 | 6 | -0.5004492 | 1.396124 | -0.6986891 | 0.2791629 | 0.1183576 | 0.4115078 | 0.1700476 | [5 empty] | 24.30809 | -0.0007176399
3699 | 2022-04-29 16:43 | 7615.3114 | 854.3722 | 2 | 6 | -0.4995689 | 1.396032 | -0.6974142 | 0.2791629 | 0.1186355 | 0.4115078 | 0.1704355 | [5 empty] | 24.30809 | -0.0007176399
3700 | 2022-04-29 16:43 | 7617.312 | 856.3728 | 2 | 6 | -0.5002584 | 1.395952 | -0.6983367 | 0.2791629 | 0.118913 | 0.4115078 | 0.1708229 | [5 empty] | 24.30809 | -0.0007176399
3701 | 2022-04-29 16:43 | 7619.3127 | 858.3735 | 2 | 6 | -0.4999847 | 1.395845 | -0.6979011 | 0.2791629 | 0.1191913 | 0.4115078 | 0.1712114 | [5 empty] | 24.30809 | -0.0007176399
3702 | 2022-04-29 16:43 | 7621.3137 | 860.3745 | 2 | 6 | -0.500741 | 1.395601 | -0.6988346 | 0.2791629 | 0.1194691 | 0.4115078 | 0.1715991 | [5 empty] | 24.30809 | -0.0007176399
3703 | 2022-04-29 16:43 | 7623.3142 | 862.375 | 2 | 6 | -0.4995327 | 1.395492 | -0.6970939 | 0.2791629 | 0.1197467 | 0.4115078 | 0.1719865 |  | -6.696874e-05 |  |  |  | 24.30809 | -0.0007176399
3704 | 2022-04-29 16:43 | 7625.3154 | 864.3762 | 2 | 6 | -0.5002193 | 1.395279 | -0.6979455 | 0.2791629 | 0.120025 | 0.4115078 | 0.1723748 | [5 empty] | 24.30809 | -0.0007176399
3705 | 2022-04-29 16:43 | 7627.3167 | 866.3775 | 2 | 6 | -0.5000095 | 1.395093 | -0.6975598 | 0.2791629 | 0.1203028 | 0.4115078 | 0.1727623 | [5 empty] | 24.30809 | -0.0007176399
3706 | 2022-04-29 16:43 | 7629.3178 | 868.3787 | 2 | 6 | -0.5000973 | 1.394953 | -0.6976122 | 0.2791629 | 0.1205805 | 0.4115078 | 0.1731497 | [5 empty] | 24.30809 | -0.0007176399
3707 | 2022-04-29 16:43 | 7631.3187 | 870.3795 | 2 | 6 | -0.5000544 | 1.394852 | -0.6975019 | 0.2791629 | 0.1208588 | 0.4115078 | 0.1735379 | [5 empty] | 24.30809 | -0.0007176399
3708 | 2022-04-29 16:43 | 7633.3201 | 872.3809 | 2 | 6 | -0.5000105 | 1.39463 | -0.6973296 | 0.2791629 | 0.1211367 | 0.4115078 | 0.1739254 | [5 empty] | 24.30809 | -0.0007176399
3709 | 2022-04-29 16:44 | 7635.3202 | 874.381 | 2 | 6 | -0.499897 | 1.394413 | -0.6970629 | 0.2791629 | 0.1214146 | 0.4115078 | 0.174313 |  | -9.436916e-05 |  |  |  | 24.30809 | -0.0007176399
3710 | 2022-04-29 16:44 | 7637.3202 | 876.381 | 2 | 6 | -0.5001831 | 1.394203 | -0.6973568 | 0.2791629 | 0.1216921 | 0.4115078 | 0.1746999 | [5 empty] | 24.30809 | -0.0007176399
3711 | 2022-04-29 16:44 | 7639.3204 | 878.3812 | 2 | 6 | -0.4996977 | 1.394185 | -0.696671 | 0.2791629 | 0.1219703 | 0.4115078 | 0.1750877 | [5 empty] | 24.30809 | -0.0007176399
3712 | 2022-04-29 16:44 | 7641.3212 | 880.382 | 2 | 6 | -0.4998369 | 1.394039 | -0.6967921 | 0.2791629 | 0.1222479 | 0.4115078 | 0.1754747 | [5 empty] | 24.30809 | -0.0007176399
3713 | 2022-04-29 16:44 | 7643.3227 | 882.3835 | 2 | 6 | -0.4998446 | 1.39376 | -0.6966634 | 0.2791629 | 0.1225259 | 0.4115078 | 0.1758622 | [5 empty] | 24.30809 | -0.0007176399
3714 | 2022-04-29 16:44 | 7645.3243 | 884.3851 | 2 | 6 | -0.499836 | 1.393658 | -0.6966004 | 0.2791629 | 0.1228038 | 0.4115078 | 0.1762495 | [5 empty] | 24.30809 | -0.0007176399
3715 | 2022-04-29 16:44 | 7647.3247 | 886.3855 | 2 | 6 | -0.4999056 | 1.393446 | -0.6965915 | 0.2791629 | 0.1230815 | 0.4115078 | 0.1766364 |  | -7.24061e-05 |  |  |  | 24.30809 | -0.0007176399
3716 | 2022-04-29 16:44 | 7649.3252 | 888.386 | 2 | 6 | -0.4998474 | 1.393284 | -0.6964294 | 0.2791629 | 0.1233591 | 0.4115078 | 0.1770232 | [5 empty] | 24.30809 | -0.0007176399
3717 | 2022-04-29 16:44 | 7651.3269 | 890.3877 | 2 | 6 | -0.4998245 | 1.393135 | -0.696323 | 0.2791629 | 0.1236373 | 0.4115078 | 0.1774107 | [5 empty] | 24.30809 | -0.0007176399
3718 | 2022-04-29 16:44 | 7653.3291 | 892.3899 | 2 | 6 | -0.4998407 | 1.392918 | -0.6962371 | 0.2791629 | 0.1239152 | 0.4115078 | 0.1777978 | [5 empty] | 24.30809 | -0.0007176399
3719 | 2022-04-29 16:44 | 7655.3293 | 894.3901 | 2 | 6 | -0.4998856 | 1.392733 | -0.6962072 | 0.2791629 | 0.124193 | 0.4115078 | 0.1781848 | [5 empty] | 24.30809 | -0.0007176399
3720 | 2022-04-29 16:44 | 7657.33 | 896.3908 | 2 | 6 | -0.4998827 | 1.392584 | -0.6961286 | 0.2791629 | 0.1244702 | 0.4115078 | 0.1785708 | [5 empty] | 24.30809 | -0.0007176399
3721 | 2022-04-29 16:44 | 7659.3308 | 898.3916 | 2 | 6 | -0.4997864 | 1.392459 | -0.6959321 | 0.2791629 | 0.1247483 | 0.4115078 | 0.178958 |  | -7.475088e-05 |  |  |  | 24.30809 | -0.0007176399
3722 | 2022-04-29 16:44 | 7661.3316 | 900.3924 | 2 | 6 | -0.4998112 | 1.392354 | -0.6959141 | 0.2791629 | 0.1250263 | 0.4115078 | 0.1793451 | [5 empty] | 24.30809 | -0.0007176399
3723 | 2022-04-29 16:44 | 7663.3322 | 902.3931 | 2 | 6 | -0.4997978 | 1.392195 | -0.695816 | 0.2791629 | 0.1253038 | 0.4115078 | 0.1797314 |  |  |  | 1.65428 |  | 24.30809 | -0.0007176399
3724 | 2022-04-29 16:44 | 7665.3327 | 904.3935 | 2 | 6 | -0.4997139 | 1.391899 | -0.6955513 | 0.2791629 | 0.1255819 | 0.4115078 | 0.1801185 | [5 empty] | 24.30809 | -0.0007176399
3725 | 2022-04-29 16:44 | 7667.3335 | 906.3943 | 2 | 6 | -0.4997663 | 1.391705 | -0.6955273 | 0.2791629 | 0.1258597 | 0.4115078 | 0.1805052 | [5 empty] | 24.30809 | -0.0007176399
3726 | 2022-04-29 16:44 | 7669.3336 | 908.3945 | 2 | 6 | -0.4998055 | 1.391634 | -0.6955463 | 0.2791629 | 0.1261374 | 0.4115078 | 0.1808916 | [5 empty] | 24.30809 | -0.0007176399
3727 | 2022-04-29 16:44 | 7671.3349 | 910.3957 | 2 | 6 | -0.5003281 | 1.39149 | -0.6962015 | 0.2791629 | 0.126415 | 0.4115078 | 0.1812779 |  | -8.722406e-05 |  |  |  | 24.30809 | -0.0007176399
3728 | 2022-04-29 16:44 | 7673.3365 | 912.3973 | 2 | 6 | -0.4998188 | 1.391277 | -0.6953864 | 0.2791629 | 0.1266931 | 0.4115078 | 0.1816649 | [5 empty] | 24.30809 | -0.0007176399
3729 | 2022-04-29 16:44 | 7675.3383 | 914.3991 | 2 | 6 | -0.499815 | 1.391068 | -0.6952767 | 0.2791629 | 0.1269711 | 0.4115078 | 0.1820515 | [5 empty] | 24.30809 | -0.0007176399
3730 | 2022-04-29 16:44 | 7677.3388 | 916.3996 | 2 | 6 | -0.4998274 | 1.390957 | -0.6952384 | 0.2791629 | 0.1272487 | 0.4115078 | 0.1824377 | [5 empty] | 24.30809 | -0.0007176399
3731 | 2022-04-29 16:44 | 7679.3399 | 918.4008 | 2 | 6 | -0.4998102 | 1.390798 | -0.695135 | 0.2791629 | 0.1275268 | 0.4115078 | 0.1828244 | [5 empty] | 24.30809 | -0.0007176399
3732 | 2022-04-29 16:44 | 7681.3415 | 920.4023 | 2 | 6 | -0.4998951 | 1.390587 | -0.6951476 | 0.2791629 | 0.1278047 | 0.4115078 | 0.1832108 |  | -0.000107863 |  |  |  | 24.30809 | -0.0007176399
3733 | 2022-04-29 16:44 | 7683.3425 | 922.4033 | 2 | 6 | -0.4998703 | 1.390448 | -0.6950437 | 0.2791629 | 0.1280825 | 0.4115078 | 0.1835971 | [5 empty] | 24.30809 | -0.0007176399
3734 | 2022-04-29 16:44 | 7685.3439 | 924.4047 | 2 | 6 | -0.4998188 | 1.39026 | -0.6948781 | 0.2791629 | 0.1283601 | 0.4115078 | 0.1839831 | [5 empty] | 24.30809 | -0.0007176399
3735 | 2022-04-29 16:44 | 7687.3439 | 926.4047 | 2 | 6 | -0.4998503 | 1.390184 | -0.6948839 | 0.2791629 | 0.1286378 | 0.4115078 | 0.1843691 | [5 empty] | 24.30809 | -0.0007176399
3736 | 2022-04-29 16:44 | 7689.344 | 928.4048 | 2 | 6 | -0.4998226 | 1.38992 | -0.6947134 | 0.2791629 | 0.1289153 | 0.4115078 | 0.1847548 | [5 empty] | 24.30809 | -0.0007176399
3737 | 2022-04-29 16:44 | 7691.344 | 930.4048 | 2 | 6 | -0.4998417 | 1.389729 | -0.6946445 | 0.2791629 | 0.1291931 | 0.4115078 | 0.1851408 |  | -9.407735e-05 |  |  |  | 24.30809 | -0.0007176399
3738 | 2022-04-29 16:44 | 7693.3441 | 932.4049 | 2 | 6 | -0.4998255 | 1.389539 | -0.694527 | 0.2791629 | 0.1294707 | 0.4115078 | 0.1855266 | [5 empty] | 24.30809 | -0.0007176399
3739 | 2022-04-29 16:45 | 7695.3448 | 934.4056 | 2 | 6 | -0.499877 | 1.389369 | -0.6945136 | 0.2791629 | 0.1297488 | 0.4115078 | 0.185913 | [5 empty] | 24.30809 | -0.0007176399
3740 | 2022-04-29 16:45 | 7697.3456 | 936.4064 | 2 | 6 | -0.4997778 | 1.389193 | -0.6942878 | 0.2791629 | 0.1300264 | 0.4115078 | 0.1862986 | [5 empty] | 24.30809 | -0.0007176399
3741 | 2022-04-29 16:45 | 7699.3457 | 938.4065 | 2 | 6 | -0.4997749 | 1.389044 | -0.6942093 | 0.2791629 | 0.1303044 | 0.4115078 | 0.1866848 | [5 empty] | 24.30809 | -0.0007176399
3742 | 2022-04-29 16:45 | 7701.3457 | 940.4065 | 2 | 6 | -0.4998646 | 1.38892 | -0.6942719 | 0.2791629 | 0.1305817 | 0.4115078 | 0.1870699 |  | -0.00011021 |  |  |  | 24.30809 | -0.0007176399
3743 | 2022-04-29 16:45 | 7703.3459 | 942.4067 | 2 | 6 | -0.4998274 | 1.38871 | -0.6941153 | 0.2791629 | 0.1308598 | 0.4115078 | 0.1874561 | [5 empty] | 24.30809 | -0.0007176399
3744 | 2022-04-29 16:45 | 7705.3473 | 944.4081 | 2 | 6 | -0.4998074 | 1.388501 | -0.6939831 | 0.2791629 | 0.1311375 | 0.4115078 | 0.1878417 | [5 empty] | 24.30809 | -0.0007176399
3745 | 2022-04-29 16:45 | 7707.3474 | 946.4082 | 2 | 6 | -0.4998693 | 1.388395 | -0.694016 | 0.2791629 | 0.1314152 | 0.4115078 | 0.1882273 | [5 empty] | 24.30809 | -0.0007176399
3746 | 2022-04-29 16:45 | 7709.3499 | 948.4107 | 2 | 6 | -0.5001717 | 1.388202 | -0.6943394 | 0.2791629 | 0.1316934 | 0.4115078 | 0.1886135 | [5 empty] | 24.30809 | -0.0007176399
3747 | 2022-04-29 16:45 | 7711.3505 | 950.4113 | 2 | 6 | -0.4998474 | 1.38812 | -0.6938482 | 0.2791629 | 0.131971 | 0.4115078 | 0.1889989 | [5 empty] | 24.30809 | -0.0007176399
3748 | 2022-04-29 16:45 | 7713.3506 | 952.4114 | 2 | 6 | -0.5000401 | 1.387904 | -0.6940077 | 0.2791629 | 0.1322488 | 0.4115078 | 0.1893845 |  | -7.019808e-05 |  |  |  | 24.30809 | -0.0007176399
3749 | 2022-04-29 16:45 | 7715.3514 | 954.4122 | 2 | 6 | -0.4998598 | 1.387705 | -0.6936579 | 0.2791629 | 0.1325262 | 0.4115078 | 0.1897694 | [5 empty] | 24.30809 | -0.0007176399
3750 | 2022-04-29 16:45 | 7717.3516 | 956.4124 | 2 | 6 | -0.4998016 | 1.387609 | -0.6935292 | 0.2791629 | 0.1328045 | 0.4115078 | 0.1901555 | [5 empty] | 24.30809 | -0.0007176399
3751 | 2022-04-29 16:45 | 7719.3532 | 958.414 | 2 | 6 | -0.4998045 | 1.38739 | -0.6934238 | 0.2791629 | 0.1330824 | 0.4115078 | 0.1905411 | [5 empty] | 24.30809 | -0.0007176399
3752 | 2022-04-29 16:45 | 7721.3539 | 960.4147 | 2 | 6 | -0.4997473 | 1.387204 | -0.6932515 | 0.2791629 | 0.1333601 | 0.4115078 | 0.1909263 | [5 empty] | 24.30809 | -0.0007176399
3753 | 2022-04-29 16:45 | 7723.3548 | 962.4156 | 2 | 6 | -0.4998865 | 1.387052 | -0.6933686 | 0.2791629 | 0.1336379 | 0.4115078 | 0.1913117 |  |  |  | 1.633148 | 0.6019379 | 24.30809 | -0.0007176399
3754 | 2022-04-29 16:45 | 7725.3555 | 964.4163 | 2 | 6 | -0.4998703 | 1.386812 | -0.6932261 | 0.2791629 | 0.1339158 | 0.4115078 | 0.191697 |  | -7.795886e-05 |  |  |  | 24.30809 | -0.0007176399
3755 | 2022-04-29 16:45 | 7727.3564 | 966.4172 | 2 | 6 | -0.4998207 | 1.386742 | -0.6931224 | 0.2791629 | 0.1341935 | 0.4115078 | 0.1920821 | [5 empty] | 24.30809 | -0.0007176399
3756 | 2022-04-29 16:45 | 7729.3564 | 968.4172 | 2 | 6 | -0.4998274 | 1.386475 | -0.6929982 | 0.2791629 | 0.134471 | 0.4115078 | 0.1924668 | [5 empty] | 24.30809 | -0.0007176399
3757 | 2022-04-29 16:45 | 7731.3581 | 970.4189 | 2 | 6 | -0.4998674 | 1.386327 | -0.6929797 | 0.2791629 | 0.1347492 | 0.4115078 | 0.1928526 | [5 empty] | 24.30809 | -0.0007176399
3758 | 2022-04-29 16:45 | 7733.3597 | 972.4205 | 2 | 6 | -0.4998579 | 1.386145 | -0.6928755 | 0.2791629 | 0.1350271 | 0.4115078 | 0.1932378 | [5 empty] | 24.30809 | -0.0007176399
3759 | 2022-04-29 16:45 | 7735.3614 | 974.4222 | 2 | 6 | -0.4997892 | 1.386007 | -0.6927113 | 0.2791629 | 0.1353047 | 0.4115078 | 0.1936226 |  | -0.0001137835 |  |  |  | 24.30809 | -0.0007176399
3760 | 2022-04-29 16:45 | 7737.3621 | 976.4229 | 2 | 6 | -0.4998207 | 1.385735 | -0.692619 | 0.2791629 | 0.1355828 | 0.4115078 | 0.1940079 | [5 empty] | 24.30809 | -0.0007176399
3761 | 2022-04-29 16:45 | 7739.3629 | 978.4237 | 2 | 6 | -0.4998226 | 1.385668 | -0.6925882 | 0.2791629 | 0.1358603 | 0.4115078 | 0.1943925 | [5 empty] | 24.30809 | -0.0007176399
3762 | 2022-04-29 16:45 | 7741.363 | 980.4238 | 2 | 6 | -0.4998188 | 1.38552 | -0.6925089 | 0.2791629 | 0.1361382 | 0.4115078 | 0.1947775 | [5 empty] | 24.30809 | -0.0007176399
3763 | 2022-04-29 16:45 | 7743.3646 | 982.4254 | 2 | 6 | -0.4998446 | 1.385297 | -0.6924332 | 0.2791629 | 0.1364162 | 0.4115078 | 0.1951626 | [5 empty] | 24.30809 | -0.0007176399
3764 | 2022-04-29 16:45 | 7745.3661 | 984.4269 | 2 | 6 | -0.499896 | 1.385139 | -0.6924254 | 0.2791629 | 0.1366938 | 0.4115078 | 0.1955472 | [5 empty] | 24.30809 | -0.0007176399
3765 | 2022-04-29 16:45 | 7747.3663 | 986.4271 | 2 | 6 | -0.4998932 | 1.38495 | -0.6923271 | 0.2791629 | 0.1369718 | 0.4115078 | 0.1959321 |  | -8.36951e-05 |  |  |  | 24.30809 | -0.0007176399
3766 | 2022-04-29 16:45 | 7749.3666 | 988.4274 | 2 | 6 | -0.4997692 | 1.384781 | -0.6920709 | 0.2791629 | 0.1372496 | 0.4115078 | 0.1963169 | [5 empty] | 24.30809 | -0.0007176399
3767 | 2022-04-29 16:45 | 7751.3678 | 990.4286 | 2 | 6 | -0.4998207 | 1.384619 | -0.6920612 | 0.2791629 | 0.1375272 | 0.4115078 | 0.1967012 | [5 empty] | 24.30809 | -0.0007176399
3768 | 2022-04-29 16:45 | 7753.3694 | 992.4302 | 2 | 6 | -0.4998436 | 1.384432 | -0.6919995 | 0.2791629 | 0.1378052 | 0.4115078 | 0.1970861 | [5 empty] | 24.30809 | -0.0007176399
3769 | 2022-04-29 16:46 | 7755.3705 | 994.4313 | 2 | 6 | -0.4998903 | 1.38438 | -0.6920381 | 0.2791629 | 0.1380831 | 0.4115078 | 0.1974708 | [5 empty] | 24.30809 | -0.0007176399
3770 | 2022-04-29 16:46 | 7757.3711 | 996.4319 | 2 | 6 | -0.4999275 | 1.384122 | -0.6919607 | 0.2791629 | 0.1383609 | 0.4115078 | 0.1978553 |  | -8.589338e-05 |  |  |  | 24.30809 | -0.0007176399
3771 | 2022-04-29 16:46 | 7759.3712 | 998.432 | 2 | 6 | -0.4997978 | 1.383944 | -0.6916922 | 0.2791629 | 0.1386386 | 0.4115078 | 0.1982396 | [5 empty] | 24.30809 | -0.0007176399
3772 | 2022-04-29 16:46 | 7761.372 | 1000.4329 | 2 | 6 | -0.4997911 | 1.383768 | -0.6915949 | 0.2791629 | 0.138916 | 0.4115078 | 0.1986235 | [5 empty] | 24.30809 | -0.0007176399
3773 | 2022-04-29 16:46 | 7763.373 | 1002.4338 | 2 | 6 | -0.4998312 | 1.383604 | -0.6915684 | 0.2791629 | 0.1391942 | 0.4115078 | 0.1990084 | [5 empty] | 24.30809 | -0.0007176399
3774 | 2022-04-29 16:46 | 7765.3737 | 1004.4345 | 2 | 6 | -0.4994726 | 1.383552 | -0.6910463 | 0.2791629 | 0.1394719 | 0.4115078 | 0.1993926 | [5 empty] | 24.30809 | -0.0007176399
3775 | 2022-04-29 16:46 | 7767.3745 | 1006.4353 | 2 | 6 | -0.4999533 | 1.383255 | -0.6915629 | 0.2791629 | 0.1397498 | 0.4115078 | 0.199777 | [5 empty] | 24.30809 | -0.0007176399
3776 | 2022-04-29 16:46 | 7769.3753 | 1008.4361 | 2 | 6 | -0.4998875 | 1.383148 | -0.6914184 | 0.2791629 | 0.1400274 | 0.4115078 | 0.2001609 |  | -8.96904e-05 |  |  |  | 24.30809 | -0.0007176399
3777 | 2022-04-29 16:46 | 7771.3754 | 1010.4362 | 2 | 6 | -0.4998751 | 1.382993 | -0.6913238 | 0.2791629 | 0.1403056 | 0.4115078 | 0.2005456 | [5 empty] | 24.30809 | -0.0007176399
3778 | 2022-04-29 16:46 | 7773.376 | 1012.4369 | 2 | 6 | -0.4998016 | 1.382797 | -0.6911242 | 0.2791629 | 0.1405832 | 0.4115078 | 0.2009295 | [5 empty] | 24.30809 | -0.0007176399
3779 | 2022-04-29 16:46 | 7775.3769 | 1014.4377 | 2 | 6 | -0.499836 | 1.382643 | -0.6910947 | 0.2791629 | 0.1408611 | 0.4115078 | 0.2013137 | [5 empty] | 24.30809 | -0.0007176399
3780 | 2022-04-29 16:46 | 7777.3777 | 1016.4385 | 2 | 6 | -0.4998484 | 1.382424 | -0.6910024 | 0.2791629 | 0.1411389 | 0.4115078 | 0.2016978 | [5 empty] | 24.30809 | -0.0007176399
3781 | 2022-04-29 16:46 | 7779.3778 | 1018.4386 | 2 | 6 | -0.499939 | 1.382258 | -0.6910447 | 0.2791629 | 0.1414167 | 0.4115078 | 0.2020818 | [5 empty] | 24.30809 | -0.0007176399
3782 | 2022-04-29 16:46 | 7781.378 | 1020.4388 | 2 | 6 | -0.4998894 | 1.382064 | -0.6908791 | 0.2791629 | 0.1416944 | 0.4115078 | 0.2024655 |  | -6.333753e-05 |  | 1.631392 |  | 24.30809 | -0.0007176399
3783 | 2022-04-29 16:46 | 7783.3795 | 1022.4403 | 2 | 6 | -0.499856 | 1.381903 | -0.6907525 | 0.2791629 | 0.1419722 | 0.4115078 | 0.2028495 | [5 empty] | 24.30809 | -0.0007176399
3784 | 2022-04-29 16:46 | 7785.38 | 1024.4408 | 2 | 6 | -0.4998035 | 1.381687 | -0.690572 | 0.2791629 | 0.1422497 | 0.4115078 | 0.2032329 | [5 empty] | 24.30809 | -0.0007176399
3785 | 2022-04-29 16:46 | 7787.3819 | 1026.4428 | 2 | 6 | -0.4998207 | 1.381581 | -0.6905428 | 0.2791629 | 0.1425279 | 0.4115078 | 0.2036173 | [5 empty] | 24.30809 | -0.0007176399
3786 | 2022-04-29 16:46 | 7789.3826 | 1028.4434 | 2 | 6 | -0.4997969 | 1.381388 | -0.6904134 | 0.2791629 | 0.1428058 | 0.4115078 | 0.2040011 | [5 empty] | 24.30809 | -0.0007176399
3787 | 2022-04-29 16:46 | 7791.3837 | 1030.4445 | 2 | 6 | -0.4997644 | 1.381171 | -0.6902601 | 0.2791629 | 0.1430836 | 0.4115078 | 0.2043848 |  | -0.000106967 |  |  |  | 24.30809 | -0.0007176399
3788 | 2022-04-29 16:46 | 7793.3851 | 1032.4459 | 2 | 6 | -0.4999218 | 1.380886 | -0.690335 | 0.2791629 | 0.1433615 | 0.4115078 | 0.2047686 | [5 empty] | 24.30809 | -0.0007176399
3789 | 2022-04-29 16:46 | 7795.386 | 1034.4468 | 2 | 6 | -0.5000029 | 1.380921 | -0.6904645 | 0.2791629 | 0.1436391 | 0.4115078 | 0.205152 | [5 empty] | 24.30809 | -0.0007176399
3790 | 2022-04-29 16:46 | 7797.3861 | 1036.4469 | 2 | 6 | -0.4998417 | 1.38066 | -0.6901114 | 0.2791629 | 0.1439171 | 0.4115078 | 0.2055358 | [5 empty] | 24.30809 | -0.0007176399
3791 | 2022-04-29 16:46 | 7799.387 | 1038.4478 | 2 | 6 | -0.4998989 | 1.380492 | -0.6901064 | 0.2791629 | 0.1441949 | 0.4115078 | 0.2059193 | [5 empty] | 24.30809 | -0.0007176399
3792 | 2022-04-29 16:46 | 7801.3887 | 1040.4495 | 2 | 6 | -0.4998627 | 1.380366 | -0.6899935 | 0.2791629 | 0.1444729 | 0.4115078 | 0.206303 | [5 empty] | 24.30809 | -0.0007176399
3793 | 2022-04-29 16:46 | 7803.3892 | 1042.45 | 2 | 6 | -0.4998026 | 1.380083 | -0.6897691 | 0.2791629 | 0.1447504 | 0.4115078 | 0.206686 |  | -7.14829e-05 |  |  |  | 24.30809 | -0.0007176399
3794 | 2022-04-29 16:46 | 7805.3902 | 1044.451 | 2 | 6 | -0.4998207 | 1.380002 | -0.6897536 | 0.2791629 | 0.1450284 | 0.4115078 | 0.2070696 | [5 empty] | 24.30809 | -0.0007176399
3795 | 2022-04-29 16:46 | 7807.3909 | 1046.4517 | 2 | 6 | -0.499877 | 1.379931 | -0.6897958 | 0.2791629 | 0.1453064 | 0.4115078 | 0.2074532 | [5 empty] | 24.30809 | -0.0007176399
3796 | 2022-04-29 16:46 | 7809.3916 | 1048.4524 | 2 | 6 | -0.4998875 | 1.379632 | -0.6896607914 | 0.2791629 | 0.145584 | 0.4115078 | 0.2078362 | [5 empty] | 24.30809 | -0.0007176399
3797 | 2022-04-29 16:46 | 7811.3918 | 1050.4526 | 2 | 6 | -0.4998693 | 1.379522 | -0.6895807 | 0.2791629 | 0.1458619 | 0.4115078 | 0.2082196 | [5 empty] | 24.30809 | -0.0007176399
3798 | 2022-04-29 16:46 | 7813.3919 | 1052.4527 | 2 | 6 | -0.499815 | 1.379297 | -0.6893933 | 0.2791629 | 0.1461395 | 0.4115078 | 0.2086025 |  | -0.0001031734 |  |  |  | 24.30809 | -0.0007176399
3799 | 2022-04-29 16:47 | 7815.3933 | 1054.4541 | 2 | 6 | -0.4997787 | 1.379181 | -0.6892853 | 0.2791629 | 0.1464175 | 0.4115078 | 0.2089859 | [5 empty] | 24.30809 | -0.0007176399
3800 | 2022-04-29 16:47 | 7817.394 | 1056.4548 | 2 | 6 | -0.4998465 | 1.37893 | -0.6892533 | 0.2791629 | 0.1466951 | 0.4115078 | 0.2093687 | [5 empty] | 24.30809 | -0.0007176399
3801 | 2022-04-29 16:47 | 7819.395 | 1058.4558 | 2 | 6 | -0.4998178 | 1.378803 | -0.6891503 | 0.2791629 | 0.1469728 | 0.4115078 | 0.2097516 | [5 empty] | 24.30809 | -0.0007176399
3802 | 2022-04-29 16:47 | 7821.3959 | 1060.4567 | 2 | 6 | -0.4999275 | 1.378558 | -0.6891791 | 0.2791629 | 0.1472509 | 0.4115078 | 0.210135 | [5 empty] | 24.30809 | -0.0007176399
3803 | 2022-04-29 16:47 | 7823.3974 | 1062.4582 | 2 | 6 | -0.4998388 | 1.378484 | -0.6890198 | 0.2791629 | 0.1475288 | 0.4115078 | 0.210518 | [5 empty] | 24.30809 | -0.0007176399
3804 | 2022-04-29 16:47 | 7825.3984 | 1064.4592 | 2 | 6 | -0.4998274 | 1.378245 | -0.6888846 | 0.2791629 | 0.1478066 | 0.4115078 | 0.2109009 |  | -8.133047e-05 |  |  |  | 24.30809 | -0.0007176399
3805 | 2022-04-29 16:47 | 7827.3998 | 1066.4606 | 2 | 6 | -0.4998302 | 1.378122 | -0.688827 | 0.2791629 | 0.1480845 | 0.4115078 | 0.2112838 | [5 empty] | 24.30809 | -0.0007176399
3806 | 2022-04-29 16:47 | 7829.4 | 1068.4608 | 2 | 6 | -0.4998417 | 1.377914 | -0.6887389 | 0.2791629 | 0.1483622 | 0.4115078 | 0.2116665 | [5 empty] | 24.30809 | -0.0007176399
3807 | 2022-04-29 16:47 | 7831.4007 | 1070.4615 | 2 | 6 | -0.4998474 | 1.377797 | -0.6886882 | 0.2791629 | 0.1486397 | 0.4115078 | 0.2120488 | [5 empty] | 24.30809 | -0.0007176399
3808 | 2022-04-29 16:47 | 7833.4009 | 1072.4617 | 2 | 6 | -0.4998674 | 1.37762 | -0.6886273 | 0.2791629 | 0.1489174 | 0.4115078 | 0.2124314 | [5 empty] | 24.30809 | -0.0007176399
3809 | 2022-04-29 16:47 | 7835.4017 | 1074.4625 | 2 | 6 | -0.4997978 | 1.377496 | -0.6884695 | 0.2791629 | 0.1491955 | 0.4115078 | 0.2128145 |  | -0.0001060264 |  |  |  | 24.30809 | -0.0007176399
3810 | 2022-04-29 16:47 | 7837.4019 | 1076.4627 | 2 | 6 | -0.4998541 | 1.377223 | -0.6884106 | 0.2791629 | 0.1494732 | 0.4115078 | 0.2131968 |  |  |  |  | 0.6262733 | 24.30809 | -0.0007176399
3811 | 2022-04-29 16:47 | 7839.4024 | 1078.4632 | 2 | 6 | -0.4999399 | 1.377001 | -0.6884177 | 0.2791629 | 0.1497509 | 0.4115078 | 0.2135794 |  |  |  | 1.572288 |  | 24.30809 | -0.0007176399
3812 | 2022-04-29 16:47 | 7841.4034 | 1080.4642 | 2 | 6 | -0.4999018 | 1.376941 | -0.6883353 | 0.2791629 | 0.1500289 | 0.4115078 | 0.2139621 | [5 empty] | 24.30809 | -0.0007176399
3813 | 2022-04-29 16:47 | 7843.4047 | 1082.4656 | 2 | 6 | -0.4998426 | 1.376722 | -0.6881443 | 0.2791629 | 0.1503068 | 0.4115078 | 0.2143446 | [5 empty] | 24.30809 | -0.0007176399
3814 | 2022-04-29 16:47 | 7845.4058 | 1084.4666 | 2 | 6 | -0.4998798 | 1.376587 | -0.688128 | 0.2791629 | 0.1505846 | 0.4115078 | 0.2147271 | [5 empty] | 24.30809 | -0.0007176399
3815 | 2022-04-29 16:47 | 7847.4079 | 1086.4687 | 2 | 6 | -0.4997625 | 1.376302 | -0.6878241 | 0.2791629 | 0.1508625 | 0.4115078 | 0.2151096 |  | -9.474108e-05 |  |  |  | 24.30809 | -0.0007176399
3816 | 2022-04-29 16:47 | 7849.4081 | 1088.4689 | 2 | 6 | -0.5004673 | 1.37615 | -0.6887181 | 0.2791629 | 0.1511403 | 0.4115078 | 0.2154918 | [5 empty] | 24.30809 | -0.0007176399
3817 | 2022-04-29 16:47 | 7851.4083 | 1090.4691 | 2 | 6 | -0.5001163 | 1.375981 | -0.6881505 | 0.2791629 | 0.1514182 | 0.4115078 | 0.2158742 | [5 empty] | 24.30809 | -0.0007176399
3818 | 2022-04-29 16:47 | 7853.4098 | 1092.4706 | 2 | 6 | -0.5000887 | 1.375823 | -0.6880335 | 0.2791629 | 0.1516961 | 0.4115078 | 0.2162566 | [5 empty] | 24.30809 | -0.0007176399
3819 | 2022-04-29 16:47 | 7855.4099 | 1094.4707 | 2 | 6 | -0.4995575 | 1.375576 | -0.6871793 | 0.2791629 | 0.1519741 | 0.4115078 | 0.2166389 | [5 empty] | 24.30809 | -0.0007176399
3820 | 2022-04-29 16:47 | 7857.4114 | 1096.4722 | 2 | 6 | -0.5000429 | 1.375464 | -0.687791 | 0.2791629 | 0.1522521 | 0.4115078 | 0.2170214 | [5 empty] | 24.30809 | -0.0007176399
3821 | 2022-04-29 16:47 | 7859.4123 | 1098.4731 | 2 | 6 | -0.500104 | 1.375234 | -0.68776 | 0.2791629 | 0.1525301 | 0.4115078 | 0.2174037 |  | -6.857285e-05 |  |  |  | 24.30809 | -0.0007176399
3822 | 2022-04-29 16:47 | 7861.4138 | 1100.4747 | 2 | 6 | -0.4998837 | 1.375038 | -0.6873591 | 0.2791629 | 0.1528079 | 0.4115078 | 0.2177857 | [5 empty] | 24.30809 | -0.0007176399
3823 | 2022-04-29 16:47 | 7863.414 | 1102.4748 | 2 | 6 | -0.5004158 | 1.374907 | -0.6880252 | 0.2791629 | 0.1530859 | 0.4115078 | 0.2181678 | [5 empty] | 24.30809 | -0.0007176399
3824 | 2022-04-29 16:47 | 7865.4148 | 1104.4756 | 2 | 6 | -0.4997168 | 1.374836 | -0.6870286 | 0.2791629 | 0.1533638 | 0.4115078 | 0.21855 | [5 empty] | 24.30809 | -0.0007176399
3825 | 2022-04-29 16:47 | 7867.4148 | 1106.4756 | 2 | 6 | -0.5001602 | 1.374751 | -0.6875957 | 0.2791629 | 0.1536416 | 0.4115078 | 0.2189318 | [5 empty] | 24.30809 | -0.0007176399
3826 | 2022-04-29 16:47 | 7869.4151 | 1108.4759 | 2 | 6 | -0.5001049 | 1.374275 | -0.6872817 | 0.2791629 | 0.1539192 | 0.4115078 | 0.2193133 | [5 empty] | 24.30809 | -0.0007176399
3827 | 2022-04-29 16:47 | 7871.4165 | 1110.4773 | 2 | 6 | -0.4997921 | 1.374362 | -0.6868953 | 0.2791629 | 0.1541974 | 0.4115078 | 0.2196956 |  | -7.088018e-05 |  |  |  | 24.30809 | -0.0007176399
3828 | 2022-04-29 16:47 | 7873.4181 | 1112.4789 | 2 | 6 | -0.4992666 | 1.37402 | -0.6860023 | 0.2791629 | 0.1544753 | 0.4115078 | 0.2200775 | [5 empty] | 24.30809 | -0.0007176399
3829 | 2022-04-29 16:48 | 7875.4189 | 1114.4797 | 2 | 6 | -0.4998989 | 1.373762 | -0.6867421 | 0.2791629 | 0.1547528 | 0.4115078 | 0.2204586 | [5 empty] | 24.30809 | -0.0007176399
3830 | 2022-04-29 16:48 | 7877.4196 | 1116.4804 | 2 | 6 | -0.4999685 | 1.373739 | -0.6868262 | 0.2791629 | 0.1550309 | 0.4115078 | 0.2208408 | [5 empty] | 24.30809 | -0.0007176399
3831 | 2022-04-29 16:48 | 7879.4204 | 1118.4812 | 2 | 6 | -0.5000296 | 1.37343 | -0.6867557 | 0.2791629 | 0.1553088 | 0.4115078 | 0.2212224 | [5 empty] | 24.30809 | -0.0007176399
3832 | 2022-04-29 16:48 | 7881.4206 | 1120.4814 | 2 | 6 | -0.4999037 | 1.373243 | -0.6864893 | 0.2791629 | 0.1555868 | 0.4115078 | 0.2216042 |  | -0.0001070709 |  |  |  | 24.30809 | -0.0007176399
3833 | 2022-04-29 16:48 | 7883.4215 | 1122.4823 | 2 | 6 | -0.5000076 | 1.37308 | -0.6865504 | 0.2791629 | 0.1558647 | 0.4115078 | 0.2219858 | [5 empty] | 24.30809 | -0.0007176399
3834 | 2022-04-29 16:48 | 7885.4221 | 1124.4829 | 2 | 6 | -0.5000954 | 1.373014 | -0.686638 | 0.2791629 | 0.1561426 | 0.4115078 | 0.2223673 | [5 empty] | 24.30809 | -0.0007176399
3835 | 2022-04-29 16:48 | 7887.4223 | 1126.4831 | 2 | 6 | -0.5000658 | 1.372816 | -0.6864983 | 0.2791629 | 0.1564203 | 0.4115078 | 0.2227485 | [5 empty] | 24.30809 | -0.0007176399
3836 | 2022-04-29 16:48 | 7889.424 | 1128.4848 | 2 | 6 | -0.5000982 | 1.372675 | -0.6864723 | 0.2791629 | 0.1566982 | 0.4115078 | 0.2231301 | [5 empty] | 24.30809 | -0.0007176399
3837 | 2022-04-29 16:48 | 7891.4246 | 1130.4854 | 2 | 6 | -0.4999542 | 1.372466 | -0.6861701 | 0.2791629 | 0.1569762 | 0.4115078 | 0.2235115 | [5 empty] | 24.30809 | -0.0007176399
3838 | 2022-04-29 16:48 | 7893.4255 | 1132.4864 | 2 | 6 | -0.4999676 | 1.372183 | -0.686047 | 0.2791629 | 0.1572543 | 0.4115078 | 0.2238931 |  | -8.182298e-05 |  |  |  | 24.30809 | -0.0007176399
3839 | 2022-04-29 16:48 | 7895.427 | 1134.4878 | 2 | 6 | -0.4999838 | 1.372178 | -0.6860668 | 0.2791629 | 0.1575322 | 0.4115078 | 0.2242745 |  |  |  | 1.573628 |  | 24.30809 | -0.0007176399
3840 | 2022-04-29 16:48 | 7897.4286 | 1136.4894 | 2 | 6 | -0.49963 | 1.371862 | -0.6854234 | 0.2791629 | 0.1578102 | 0.4115078 | 0.2246558 | [5 empty] | 24.30809 | -0.0007176399
3841 | 2022-04-29 16:48 | 7899.4293 | 1138.4901 | 2 | 6 | -0.4998999 | 1.371812 | -0.6857687 | 0.2791629 | 0.1580882 | 0.4115078 | 0.2250371 | [5 empty] | 24.30809 | -0.0007176399
3842 | 2022-04-29 16:48 | 7901.4307 | 1140.4915 | 2 | 6 | -0.5002661 | 1.37159 | -0.68616 | 0.2791629 | 0.1583661 | 0.4115078 | 0.2254184 | [5 empty] | 24.30809 | -0.0007176399
3843 | 2022-04-29 16:48 | 7903.4323 | 1142.4931 | 2 | 6 | -0.4997597 | 1.371429 | -0.6853849 | 0.2791629 | 0.1586443 | 0.4115078 | 0.2257998 |  | -0.0001090585 |  |  |  | 24.30809 | -0.0007176399
3844 | 2022-04-29 16:48 | 7905.4344 | 1144.4952 | 2 | 6 | -0.4997568 | 1.371163 | -0.685248 | 0.2791629 | 0.1589221 | 0.4115078 | 0.2261808 | [5 empty] | 24.30809 | -0.0007176399
3845 | 2022-04-29 16:48 | 7907.4344 | 1146.4953 | 2 | 6 | -0.4999094 | 1.371006 | -0.6853788 | 0.2791629 | 0.1591999 | 0.4115078 | 0.2265616 | [5 empty] | 24.30809 | -0.0007176399
3846 | 2022-04-29 16:48 | 7909.4345 | 1148.4953 | 2 | 6 | -0.4998484 | 1.370881 | -0.6852327 | 0.2791629 | 0.1594778 | 0.4115078 | 0.2269426 | [5 empty] | 24.30809 | -0.0007176399
3847 | 2022-04-29 16:48 | 7911.4354 | 1150.4962 | 2 | 6 | -0.499897 | 1.370638 | -0.6851778 | 0.2791629 | 0.1597556 | 0.4115078 | 0.2273234 | [5 empty] | 24.30809 | -0.0007176399
3848 | 2022-04-29 16:48 | 7913.4366 | 1152.4975 | 2 | 6 | -0.4995432 | 1.370413 | -0.6845805 | 0.2791629 | 0.1600332 | 0.4115078 | 0.2277039 | [5 empty] | 24.30809 | -0.0007176399
3849 | 2022-04-29 16:48 | 7915.4381 | 1154.4989 | 2 | 6 | -0.5000257 | 1.370243 | -0.6851567 | 0.2791629 | 0.1603113 | 0.4115078 | 0.2280849 |  | -5.820581e-05 |  |  |  | 24.30809 | -0.0007176399
3850 | 2022-04-29 16:48 | 7917.4384 | 1156.4992 | 2 | 6 | -0.5001259 | 1.370095 | -0.68522 | 0.2791629 | 0.1605892 | 0.4115078 | 0.2284656 | [5 empty] | 24.30809 | -0.0007176399
3851 | 2022-04-29 16:48 | 7919.4393 | 1158.5001 | 2 | 6 | -0.5000591 | 1.369911 | -0.6850365 | 0.2791629 | 0.1608672 | 0.4115078 | 0.2288464 | [5 empty] | 24.30809 | -0.0007176399
3852 | 2022-04-29 16:48 | 7921.4403 | 1160.5011 | 2 | 6 | -0.5000563 | 1.369716 | -0.6849351 | 0.2791629 | 0.1611451 | 0.4115078 | 0.2292271 | [5 empty] | 24.30809 | -0.0007176399
3853 | 2022-04-29 16:48 | 7923.4408 | 1162.5016 | 2 | 6 | -0.500123 | 1.369462 | -0.6848994 | 0.2791629 | 0.1614229 | 0.4115078 | 0.2296076 | [5 empty] | 24.30809 | -0.0007176399
3854 | 2022-04-29 16:48 | 7925.441 | 1164.5018 | 2 | 6 | -0.5000238 | 1.369318 | -0.6846916 | 0.2791629 | 0.1617007 | 0.4115078 | 0.2299879 |  | -0.0001047092 |  |  |  | 24.30809 | -0.0007176399
3855 | 2022-04-29 16:48 | 7927.4419 | 1166.5027 | 2 | 6 | -0.5000162 | 1.369249 | -0.6846467 | 0.2791629 | 0.1619788 | 0.4115078 | 0.2303687 | [5 empty] | 24.30809 | -0.0007176399
3856 | 2022-04-29 16:48 | 7929.4439 | 1168.5047 | 2 | 6 | -0.5 | 1.368961 | -0.6844805 | 0.2791629 | 0.1622569 | 0.4115078 | 0.2307494 | [5 empty] | 24.30809 | -0.0007176399
3857 | 2022-04-29 16:48 | 7931.4448 | 1170.5056 | 2 | 6 | -0.5000677 | 1.368814 | -0.6844997 | 0.2791629 | 0.1625347 | 0.4115078 | 0.2311298 | [5 empty] | 24.30809 | -0.0007176399
3858 | 2022-04-29 16:48 | 7933.445 | 1172.5058 | 2 | 6 | -0.5000458 | 1.368606 | -0.6843657 | 0.2791629 | 0.1628126 | 0.4115078 | 0.23151 | [5 empty] | 24.30809 | -0.0007176399
3859 | 2022-04-29 16:49 | 7935.4451 | 1174.5059 | 2 | 6 | -0.5000525 | 1.368452 | -0.6842978 | 0.2791629 | 0.1630903 | 0.4115078 | 0.23189 | [5 empty] | 24.30809 | -0.0007176399
3860 | 2022-04-29 16:49 | 7937.4467 | 1176.5075 | 2 | 6 | -0.5000772 | 1.368203 | -0.6842071 | 0.2791629 | 0.1633684 | 0.4115078 | 0.2322706 |  | -7.47515e-05 |  |  |  | 24.30809 | -0.0007176399
3861 | 2022-04-29 16:49 | 7939.4484 | 1178.5092 | 2 | 6 | -0.5001698 | 1.368108 | -0.6842863 | 0.2791629 | 0.1636464 | 0.4115078 | 0.232651 | [5 empty] | 24.30809 | -0.0007176399
3862 | 2022-04-29 16:49 | 7941.4492 | 1180.51 | 2 | 6 | -0.5000372 | 1.367819 | -0.6839604 | 0.2791629 | 0.1639241 | 0.4115078 | 0.2330308 | [5 empty] | 24.30809 | -0.0007176399
3863 | 2022-04-29 16:49 | 7943.4511 | 1182.5119 | 2 | 6 | -0.5000877 | 1.367733 | -0.6839865 | 0.2791629 | 0.1642026 | 0.4115078 | 0.2334116 | [5 empty] | 24.30809 | -0.0007176399
3864 | 2022-04-29 16:49 | 7945.4525 | 1184.5133 | 2 | 6 | -0.5000572 | 1.367577 | -0.6838667 | 0.2791629 | 0.1644802 | 0.4115078 | 0.2337914 | [5 empty] | 24.30809 | -0.0007176399
3865 | 2022-04-29 16:49 | 7947.454 | 1186.5148 | 2 | 6 | -0.5000048 | 1.367379 | -0.6836961 | 0.2791629 | 0.1647585 | 0.4115078 | 0.2341719 |  | -0.0001034454 |  |  |  | 24.30809 | -0.0007176399
3866 | 2022-04-29 16:49 | 7949.4552 | 1188.516 | 2 | 6 | -0.4999743 | 1.367215 | -0.6835724 | 0.2791629 | 0.1650364 | 0.4115078 | 0.2345517 |  |  |  |  | 0.6420175 | 24.30809 | -0.0007176399
3867 | 2022-04-29 16:49 | 7951.4573 | 1190.5181 | 2 | 6 | -0.5000811 | 1.367005 | -0.6836134 | 0.2791629 | 0.1653146 | 0.4115078 | 0.2349322 |  |  |  | 1.555818 |  | 24.30809 | -0.0007176399
3868 | 2022-04-29 16:49 | 7953.4581 | 1192.5189 | 2 | 6 | -0.5000639 | 1.366865 | -0.6835198 | 0.2791629 | 0.1655924 | 0.4115078 | 0.2353119 | [5 empty] | 24.30809 | -0.0007176399
3869 | 2022-04-29 16:49 | 7955.4582 | 1194.5191 | 2 | 6 | -0.5000353 | 1.366679 | -0.6833877 | 0.2791629 | 0.1658703 | 0.4115078 | 0.2356916 | [5 empty] | 24.30809 | -0.0007176399
3870 | 2022-04-29 16:49 | 7957.459 | 1196.5198 | 2 | 6 | -0.4999409 | 1.36643 | -0.6831342 | 0.2791629 | 0.166148 | 0.4115078 | 0.236071 | [5 empty] | 24.30809 | -0.0007176399
3871 | 2022-04-29 16:49 | 7959.4602 | 1198.521 | 2 | 6 | -0.5000124 | 1.366315 | -0.6831744 | 0.2791629 | 0.1664262 | 0.4115078 | 0.2364511 |  | -6.489986e-05 |  |  |  | 24.30809 | -0.0007176399
3872 | 2022-04-29 16:49 | 7961.4611 | 1200.5219 | 2 | 6 | -0.500062 | 1.366057 | -0.6831132 | 0.2791629 | 0.1667035 | 0.4115078 | 0.23683 | [5 empty] | 24.30809 | -0.0007176399
3873 | 2022-04-29 16:49 | 7963.4624 | 1202.5232 | 2 | 6 | -0.4999647 | 1.36601 | -0.6829568 | 0.2791629 | 0.166982 | 0.4115078 | 0.2372104 | [5 empty] | 24.30809 | -0.0007176399
3874 | 2022-04-29 16:49 | 7965.463 | 1204.5238 | 2 | 6 | -0.5000305 | 1.365693 | -0.6828882 | 0.2791629 | 0.1672599 | 0.4115078 | 0.23759 | [5 empty] | 24.30809 | -0.0007176399
3875 | 2022-04-29 16:49 | 7967.4646 | 1206.5254 | 2 | 6 | -0.5001392 | 1.365642 | -0.6830111 | 0.2791629 | 0.1675378 | 0.4115078 | 0.2379694 | [5 empty] | 24.30809 | -0.0007176399
3876 | 2022-04-29 16:49 | 7969.4654 | 1208.5262 | 2 | 6 | -0.5000544 | 1.365347 | -0.6827478 | 0.2791629 | 0.1678153 | 0.4115078 | 0.2383483 |  | -0.000101754 |  |  |  | 24.30809 | -0.0007176399
3877 | 2022-04-29 16:49 | 7971.4664 | 1210.5272 | 2 | 6 | -0.500062 | 1.365105 | -0.6826371 | 0.2791629 | 0.1680938 | 0.4115078 | 0.2387285 | [5 empty] | 24.30809 | -0.0007176399
3878 | 2022-04-29 16:49 | 7973.4671 | 1212.5279 | 2 | 6 | -0.4999857 | 1.364918 | -0.6824395 | 0.2791629 | 0.1683715 | 0.4115078 | 0.2391076 | [5 empty] | 24.30809 | -0.0007176399
3879 | 2022-04-29 16:49 | 7975.4679 | 1214.5287 | 2 | 6 | -0.5000362 | 1.36482 | -0.6824594 | 0.2791629 | 0.1686495 | 0.4115078 | 0.2394869 | [5 empty] | 24.30809 | -0.0007176399
3880 | 2022-04-29 16:49 | 7977.4689 | 1216.5297 | 2 | 6 | -0.5000982 | 1.364563 | -0.6824155 | 0.2791629 | 0.1689276 | 0.4115078 | 0.2398665 | [5 empty] | 24.30809 | -0.0007176399
3881 | 2022-04-29 16:49 | 7979.4696 | 1218.5304 | 2 | 6 | -0.5000257 | 1.364358 | -0.6822141 | 0.2791629 | 0.1692053 | 0.4115078 | 0.2402453 | [5 empty] | 24.30809 | -0.0007176399
3882 | 2022-04-29 16:49 | 7981.4704 | 1220.5313 | 2 | 6 | -0.500001 | 1.364311 | -0.6821569 | 0.2791629 | 0.169483 | 0.4115078 | 0.2406242 |  | -8.623357e-05 |  |  |  | 24.30809 | -0.0007176399
3883 | 2022-04-29 16:49 | 7983.4719 | 1222.5327 | 2 | 6 | -0.5000124 | 1.364026 | -0.6820299 | 0.2791629 | 0.1697613 | 0.4115078 | 0.2410038 | [5 empty] | 24.30809 | -0.0007176399
3884 | 2022-04-29 16:49 | 7985.472 | 1224.5328 | 2 | 6 | -0.5001135 | 1.36387 | -0.6820898 | 0.2791629 | 0.1700391 | 0.4115078 | 0.2413827 | [5 empty] | 24.30809 | -0.0007176399
3885 | 2022-04-29 16:49 | 7987.4725 | 1226.5333 | 2 | 6 | -0.4999847 | 1.363643 | -0.6818006 | 0.2791629 | 0.1703169 | 0.4115078 | 0.2417616 | [5 empty] | 24.30809 | -0.0007176399
3886 | 2022-04-29 16:49 | 7989.4729 | 1228.5337 | 2 | 6 | -0.5000677 | 1.363448 | -0.6818163 | 0.2791629 | 0.1705949 | 0.4115078 | 0.2421405 | [5 empty] | 24.30809 | -0.0007176399
3887 | 2022-04-29 16:49 | 7991.4738 | 1230.5347 | 2 | 6 | -0.5000582 | 1.363252 | -0.6817053 | 0.2791629 | 0.1708725 | 0.4115078 | 0.2425189 |  | -0.0001158387 |  |  |  | 24.30809 | -0.0007176399
3888 | 2022-04-29 16:49 | 7993.4747 | 1232.5355 | 2 | 6 | -0.5000381 | 1.363087 | -0.6815954 | 0.2791629 | 0.1711507 | 0.4115078 | 0.2428982 | [5 empty] | 24.30809 | -0.0007176399
3889 | 2022-04-29 16:50 | 7995.4759 | 1234.5367 | 2 | 6 | -0.5000763 | 1.362889 | -0.6815485 | 0.2791629 | 0.1714285 | 0.4115078 | 0.2432768 | [5 empty] | 24.30809 | -0.0007176399
3890 | 2022-04-29 16:50 | 7997.4763 | 1236.5371 | 2 | 6 | -0.5000525 | 1.362684 | -0.6814135 | 0.2791629 | 0.1717066 | 0.4115078 | 0.2436557 | [5 empty] | 24.30809 | -0.0007176399
3891 | 2022-04-29 16:50 | 7999.4772 | 1238.538 | 2 | 6 | -0.5000467 | 1.362504 | -0.6813156 | 0.2791629 | 0.1719844 | 0.4115078 | 0.2440343 | [5 empty] | 24.30809 | -0.0007176399
3892 | 2022-04-29 16:50 | 8001.4775 | 1240.5383 | 2 | 6 | -0.5000334 | 1.362322 | -0.6812065 | 0.2791629 | 0.1722622 | 0.4115078 | 0.2444128 | [5 empty] | 24.30809 | -0.0007176399
3893 | 2022-04-29 16:50 | 8003.478 | 1242.5388 | 2 | 6 | -0.5000963 | 1.362201 | -0.6812317 | 0.2791629 | 0.1725402 | 0.4115078 | 0.2447914 |  | -7.481697e-05 |  |  |  | 24.30809 | -0.0007176399
3894 | 2022-04-29 16:50 | 8005.4798 | 1244.5406 | 2 | 6 | -0.5000467 | 1.362011 | -0.6810691 | 0.2791629 | 0.1728183 | 0.4115078 | 0.2451701 |  |  |  | 1.493772 |  | 24.30809 | -0.0007176399
3895 | 2022-04-29 16:50 | 8007.4811 | 1246.5419 | 2 | 6 | -0.5000715 | 1.36171 | -0.6809524 | 0.2791629 | 0.1730962 | 0.4115078 | 0.2455485 | [5 empty] | 24.30809 | -0.0007176399
3896 | 2022-04-29 16:50 | 8009.4812 | 1248.542 | 2 | 6 | -0.50002 | 1.361578 | -0.6808162 | 0.2791629 | 0.1733739 | 0.4115078 | 0.2459267 | [5 empty] | 24.30809 | -0.0007176399
3897 | 2022-04-29 16:50 | 8011.4819 | 1250.5427 | 2 | 6 | -0.5000772 | 1.361369 | -0.6807896 | 0.2791629 | 0.1736518 | 0.4115078 | 0.246305 |  | -0.0001133878 |  |  |  | 24.30809 | -0.0007176399
3898 | 2022-04-29 16:50 | 8013.482 | 1252.5428 | 2 | 6 | -0.4999676 | 1.361204 | -0.6805579 | 0.2791629 | 0.1739296 | 0.4115078 | 0.2466832 | [5 empty] | 24.30809 | -0.0007176399
3899 | 2022-04-29 16:50 | 8015.4829 | 1254.5437 | 2 | 6 | -0.5000877 | 1.361047 | -0.6806429 | 0.2791629 | 0.1742077 | 0.4115078 | 0.2470617 | [5 empty] | 24.30809 | -0.0007176399
3900 | 2022-04-29 16:50 | 8017.4837 | 1256.5445 | 2 | 6 | -0.5000181 | 1.360844 | -0.6804466 | 0.2791629 | 0.1744856 | 0.4115078 | 0.2474399 | [5 empty] | 24.30809 | -0.0007176399
3901 | 2022-04-29 16:50 | 8019.4845 | 1258.5453 | 2 | 6 | -0.5001326 | 1.360672 | -0.6805164 | 0.2791629 | 0.1747634 | 0.4115078 | 0.2478178 | [5 empty] | 24.30809 | -0.0007176399
3902 | 2022-04-29 16:50 | 8021.4853 | 1260.5461 | 2 | 6 | -0.4999933 | 1.360423 | -0.6802024 | 0.2791629 | 0.1750416 | 0.4115078 | 0.2481963 | [5 empty] | 24.30809 | -0.0007176399
3903 | 2022-04-29 16:50 | 8023.486 | 1262.5468 | 2 | 6 | -0.5000305 | 1.360262 | -0.6801725 | 0.2791629 | 0.1753194 | 0.4115078 | 0.2485743 |  | -8.523024e-05 |  |  |  | 24.30809 | -0.0007176399
3904 | 2022-04-29 16:50 | 8025.4861 | 1264.5469 | 2 | 6 | -0.5000448 | 1.360074 | -0.6800979 | 0.2791629 | 0.1755972 | 0.4115078 | 0.248952 | [5 empty] | 24.30809 | -0.0007176399
3905 | 2022-04-29 16:50 | 8027.4865 | 1266.5473 | 2 | 6 | -0.5000124 | 1.359828 | -0.6799309 | 0.2791629 | 0.1758747 | 0.4115078 | 0.2493293 | [5 empty] | 24.30809 | -0.0007176399
3906 | 2022-04-29 16:50 | 8029.4879 | 1268.5487 | 2 | 6 | -0.5000696 | 1.359636 | -0.6799126 | 0.2791629 | 0.176153 | 0.4115078 | 0.2497078 | [5 empty] | 24.30809 | -0.0007176399
3907 | 2022-04-29 16:50 | 8031.4885 | 1270.5493 | 2 | 6 | -0.5000381 | 1.359486 | -0.6797948 | 0.2791629 | 0.176431 | 0.4115078 | 0.2500857 | [5 empty] | 24.30809 | -0.0007176399
3908 | 2022-04-29 16:50 | 8033.4894 | 1272.5502 | 2 | 6 | -0.5001211 | 1.359306 | -0.6798176 | 0.2791629 | 0.1767088 | 0.4115078 | 0.2504633 | [5 empty] | 24.30809 | -0.0007176399
3909 | 2022-04-29 16:50 | 8035.4906 | 1274.5514 | 2 | 6 | -0.5001078 | 1.359045 | -0.679669 | 0.2791629 | 0.1769867 | 0.4115078 | 0.2508411 |  | -9.528563e-05 |  |  |  | 24.30809 | -0.0007176399
3910 | 2022-04-29 16:50 | 8037.4911 | 1276.5519 | 2 | 6 | -0.4999247 | 1.358934 | -0.6793647 | 0.2791629 | 0.1772647 | 0.4115078 | 0.2512188 | [5 empty] | 24.30809 | -0.0007176399
3911 | 2022-04-29 16:50 | 8039.4924 | 1278.5532 | 2 | 6 | -0.5000324 | 1.358694 | -0.679391 | 0.2791629 | 0.1775426 | 0.4115078 | 0.2515964 | [5 empty] | 24.30809 | -0.0007176399
3912 | 2022-04-29 16:50 | 8041.4938 | 1280.5546 | 2 | 6 | -0.5000982 | 1.35855 | -0.6794084 | 0.2791629 | 0.1778205 | 0.4115078 | 0.2519739 | [5 empty] | 24.30809 | -0.0007176399
3913 | 2022-04-29 16:50 | 8043.4938 | 1282.5546 | 2 | 6 | -0.5000095 | 1.358305 | -0.6791654 | 0.2791629 | 0.1780984 | 0.4115078 | 0.2523513 | [5 empty] | 24.30809 | -0.0007176399
3914 | 2022-04-29 16:50 | 8045.4942 | 1284.555 | 2 | 6 | -0.5000305 | 1.358168 | -0.6791254 | 0.2791629 | 0.1783762 | 0.4115078 | 0.2527286 | [5 empty] | 24.30809 | -0.0007176399
3915 | 2022-04-29 16:50 | 8047.4952 | 1286.556 | 2 | 6 | -0.5000038 | 1.357947 | -0.6789787 | 0.2791629 | 0.178654 | 0.4115078 | 0.2531059 |  | -7.001562e-05 |  |  |  | 24.30809 | -0.0007176399
3916 | 2022-04-29 16:50 | 8049.4968 | 1288.5576 | 2 | 6 | -0.4999714 | 1.357863 | -0.6788927 | 0.2791629 | 0.1789318 | 0.4115078 | 0.2534831 | [5 empty] | 24.30809 | -0.0007176399
3917 | 2022-04-29 16:50 | 8051.4969 | 1290.5577 | 2 | 6 | -0.500103 | 1.357486 | -0.6788828 | 0.2791629 | 0.1792099 | 0.4115078 | 0.2538607 | [5 empty] | 24.30809 | -0.0007176399
3918 | 2022-04-29 16:50 | 8053.4976 | 1292.5584 | 2 | 6 | -0.500062 | 1.35737 | -0.6787692 | 0.2791629 | 0.1794877 | 0.4115078 | 0.2542377 | [5 empty] | 24.30809 | -0.0007176399
3919 | 2022-04-29 16:51 | 8055.4976 | 1294.5584 | 2 | 6 | -0.5000505 | 1.357106 | -0.6786215 | 0.2791629 | 0.1797658 | 0.4115078 | 0.2546151 |  |  |  |  | 0.6813909 | 24.30809 | -0.0007176399
3920 | 2022-04-29 16:51 | 8057.4976 | 1296.5584 | 2 | 6 | -0.5001669 | 1.356919 | -0.678686 | 0.2791629 | 0.1800433 | 0.4115078 | 0.2549916 |  | -8.75804e-05 |  | 1.433685 |  | 24.30809 | -0.0007176399
3921 | 2022-04-29 16:51 | 8059.4986 | 1298.5594 | 2 | 6 | -0.5000324 | 1.356728 | -0.678408 | 0.2791629 | 0.1803215 | 0.4115078 | 0.2553691 | [5 empty] | 24.30809 | -0.0007176399
3922 | 2022-04-29 16:51 | 8061.4986 | 1300.5594 | 2 | 6 | -0.4999685 | 1.356569 | -0.6782418 | 0.2791629 | 0.1805993 | 0.4115078 | 0.2557459 | [5 empty] | 24.30809 | -0.0007176399
3923 | 2022-04-29 16:51 | 8063.4994 | 1302.5602 | 2 | 6 | -0.5000505 | 1.356306 | -0.6782215 | 0.2791629 | 0.1808772 | 0.4115078 | 0.2561229 | [5 empty] | 24.30809 | -0.0007176399
3924 | 2022-04-29 16:51 | 8065.5009 | 1304.5617 | 2 | 6 | -0.5000286 | 1.356227 | -0.6781523 | 0.2791629 | 0.181155 | 0.4115078 | 0.2564996 | [5 empty] | 24.30809 | -0.0007176399
3925 | 2022-04-29 16:51 | 8067.5027 | 1306.5635 | 2 | 6 | -0.5000582 | 1.355988 | -0.6780729 | 0.2791629 | 0.1814332 | 0.4115078 | 0.2568769 | [5 empty] | 24.30809 | -0.0007176399
3926 | 2022-04-29 16:51 | 8069.5043 | 1308.5651 | 2 | 6 | -0.4999924 | 1.355763 | -0.6778712 | 0.2791629 | 0.181711 | 0.4115078 | 0.2572536 |  | -7.777911e-05 |  |  |  | 24.30809 | -0.0007176399
3927 | 2022-04-29 16:51 | 8071.5046 | 1310.5654 | 2 | 6 | -0.4999809 | 1.355484 | -0.6777161 | 0.2791629 | 0.181989 | 0.4115078 | 0.2576303 | [5 empty] | 24.30809 | -0.0007176399
3928 | 2022-04-29 16:51 | 8073.5063 | 1312.5671 | 2 | 6 | -0.5000696 | 1.355409 | -0.6777988 | 0.2791629 | 0.1822671 | 0.4115078 | 0.2580073 | [5 empty] | 24.30809 | -0.0007176399
3929 | 2022-04-29 16:51 | 8075.5075 | 1314.5683 | 2 | 6 | -0.5000639 | 1.355181 | -0.6776771 | 0.2791629 | 0.1825451 | 0.4115078 | 0.258384 | [5 empty] | 24.30809 | -0.0007176399
3930 | 2022-04-29 16:51 | 8077.5093 | 1316.5701 | 2 | 6 | -0.5000544 | 1.355015 | -0.6775812 | 0.2791629 | 0.182823 | 0.4115078 | 0.2587605 | [5 empty] | 24.30809 | -0.0007176399
3931 | 2022-04-29 16:51 | 8079.5099 | 1318.5707 | 2 | 6 | -0.5001173 | 1.354797 | -0.6775574 | 0.2791629 | 0.183101 | 0.4115078 | 0.2591372 |  | -0.0001078146 |  |  |  | 24.30809 | -0.0007176399
3932 | 2022-04-29 16:51 | 8081.5108 | 1320.5716 | 2 | 6 | -0.49998 | 1.354671 | -0.6773084 | 0.2791629 | 0.183379 | 0.4115078 | 0.2595137 | [5 empty] | 24.30809 | -0.0007176399
3933 | 2022-04-29 16:51 | 8083.5131 | 1322.574 | 2 | 6 | -0.5000315 | 1.354369 | -0.6772272 | 0.2791629 | 0.1836571 | 0.4115078 | 0.2598904 | [5 empty] | 24.30809 | -0.0007176399
3934 | 2022-04-29 16:51 | 8085.5148 | 1324.5756 | 2 | 6 | -0.4999723 | 1.354209 | -0.677067 | 0.2791629 | 0.183935 | 0.4115078 | 0.2602668 | [5 empty] | 24.30809 | -0.0007176399
3935 | 2022-04-29 16:51 | 8087.515 | 1326.5758 | 2 | 6 | -0.5000095 | 1.354016 | -0.6770209 | 0.2791629 | 0.1842129 | 0.4115078 | 0.260643 |  | -0.0001520822 |  |  |  | 24.30809 | -0.0007176399
3936 | 2022-04-29 16:51 | 8089.5156 | 1328.5764 | 2 | 6 | -0.5000305 | 1.353711 | -0.6768968 | 0.2791629 | 0.1844908 | 0.4115078 | 0.2610192 | [5 empty] | 24.30809 | -0.0007176399
3937 | 2022-04-29 16:51 | 8091.5164 | 1330.5773 | 2 | 6 | -0.5000496 | 1.353559 | -0.6768466 | 0.2791629 | 0.1847685 | 0.4115078 | 0.2613952 | [5 empty] | 24.30809 | -0.0007176399
3938 | 2022-04-29 16:51 | 8093.518 | 1332.5788 | 2 | 6 | -0.5000229 | 1.353335 | -0.6766985 | 0.2791629 | 0.1850461 | 0.4115078 | 0.2617709 | [5 empty] | 24.30809 | -0.0007176399
3939 | 2022-04-29 16:51 | 8095.5181 | 1334.5789 | 2 | 6 | -0.5000324 | 1.353242 | -0.6766648 | 0.2791629 | 0.185324 | 0.4115078 | 0.2621469 |  | -0.0001296744 |  |  |  | 24.30809 | -0.0007176399
3940 | 2022-04-29 16:51 | 8097.5189 | 1336.5797 | 2 | 6 | -0.4999828 | 1.352976 | -0.6764647 | 0.2791629 | 0.1856023 | 0.4115078 | 0.2625234 | [5 empty] | 24.30809 | -0.0007176399
3941 | 2022-04-29 16:51 | 8099.5197 | 1338.5805 | 2 | 6 | -0.4999895 | 1.352803 | -0.6763873 | 0.2791629 | 0.1858803 | 0.4115078 | 0.2628995 | [5 empty] | 24.30809 | -0.0007176399
3942 | 2022-04-29 16:51 | 8101.5206 | 1340.5814 | 2 | 6 | -0.5001812 | 1.352566 | -0.6765281 | 0.2791629 | 0.1861581 | 0.4115078 | 0.2632753 | [5 empty] | 24.30809 | -0.0007176399
3943 | 2022-04-29 16:51 | 8103.5221 | 1342.5829 | 2 | 6 | -0.5000076 | 1.352429 | -0.6762248 | 0.2791629 | 0.186436 | 0.4115078 | 0.2636511 | [5 empty] | 24.30809 | -0.0007176399
3944 | 2022-04-29 16:51 | 8105.5228 | 1344.5836 | 2 | 6 | -0.5000973 | 1.352108 | -0.6761856 | 0.2791629 | 0.1867139 | 0.4115078 | 0.2640269 | [5 empty] | 24.30809 | -0.0007176399
3945 | 2022-04-29 16:51 | 8107.5239 | 1346.5847 | 2 | 6 | -0.4999981 | 1.352017 | -0.6760059 | 0.2791629 | 0.186992 | 0.4115078 | 0.2644028 |  | -0.0001025416 |  | 1.394542 |  | 24.30809 | -0.0007176399
3946 | 2022-04-29 16:51 | 8109.5251 | 1348.5859 | 2 | 6 | -0.5000229 | 1.351819 | -0.6759405 | 0.2791629 | 0.1872701 | 0.4115078 | 0.2647788 | [5 empty] | 24.30809 | -0.0007176399
3947 | 2022-04-29 16:51 | 8111.526 | 1350.5868 | 2 | 6 | -0.5000811 | 1.351587 | -0.6759031 | 0.2791629 | 0.1875477 | 0.4115078 | 0.265154 | [5 empty] | 24.30809 | -0.0007176399
3948 | 2022-04-29 16:51 | 8113.5271 | 1352.5879 | 2 | 6 | -0.4999676 | 1.351289 | -0.6756007 | 0.2791629 | 0.1878259 | 0.4115078 | 0.26553 | [5 empty] | 24.30809 | -0.0007176399
3949 | 2022-04-29 16:52 | 8115.5287 | 1354.5895 | 2 | 6 | -0.5000629 | 1.351092 | -0.675631 | 0.2791629 | 0.1881039 | 0.4115078 | 0.2659056 |  | -0.0001146043 |  |  |  | 24.30809 | -0.0007176399
3950 | 2022-04-29 16:52 | 8117.5289 | 1356.5897 | 2 | 6 | -0.5000458 | 1.351009 | -0.6755664 | 0.2791629 | 0.1883817 | 0.4115078 | 0.2662808 | [5 empty] | 24.30809 | -0.0007176399
3951 | 2022-04-29 16:52 | 8119.5311 | 1358.5919 | 2 | 6 | -0.5000963 | 1.35077 | -0.6755151 | 0.2791629 | 0.1886597 | 0.4115078 | 0.2666563 | [5 empty] | 24.30809 | -0.0007176399
3952 | 2022-04-29 16:52 | 8121.5319 | 1360.5927 | 2 | 6 | -0.5000515 | 1.350577 | -0.6753581 | 0.2791629 | 0.1889378 | 0.4115078 | 0.2670319 | [5 empty] | 24.30809 | -0.0007176399
3953 | 2022-04-29 16:52 | 8123.533 | 1362.5938 | 2 | 6 | -0.500103 | 1.350321 | -0.6752996 | 0.2791629 | 0.1892157 | 0.4115078 | 0.2674072 | [5 empty] | 24.30809 | -0.0007176399
3954 | 2022-04-29 16:52 | 8125.5336 | 1364.5944 | 2 | 6 | -0.4999208 | 1.350089 | -0.6749376 | 0.2791629 | 0.1894935 | 0.4115078 | 0.2677823 |  | -0.0001130381 |  |  |  | 24.30809 | -0.0007176399
3955 | 2022-04-29 16:52 | 8127.5344 | 1366.5952 | 2 | 6 | -0.5000143 | 1.349943 | -0.6749908 | 0.2791629 | 0.1897714 | 0.4115078 | 0.2681575 | [5 empty] | 24.30809 | -0.0007176399
3956 | 2022-04-29 16:52 | 8129.536 | 1368.5968 | 2 | 6 | -0.4999456 | 1.349687 | -0.6747701 | 0.2791629 | 0.1900494 | 0.4115078 | 0.2685326 | [5 empty] | 24.30809 | -0.0007176399
3957 | 2022-04-29 16:52 | 8131.536 | 1370.5968 | 2 | 6 | -0.50002 | 1.34945 | -0.674751989 | 0.2791629 | 0.1903269 | 0.4115078 | 0.2689071 | [5 empty] | 24.30809 | -0.0007176399
3958 | 2022-04-29 16:52 | 8133.5361 | 1372.5969 | 2 | 6 | -0.500061 | 1.3493 | -0.6747323073 | 0.2791629 | 0.190605 | 0.4115078 | 0.2692824 | [5 empty] | 24.30809 | -0.0007176399
3959 | 2022-04-29 16:52 | 8135.5362 | 1374.597 | 2 | 6 | -0.5000525 | 1.349137 | -0.6746393 | 0.2791629 | 0.1908826 | 0.4115078 | 0.2696568 | [5 empty] | 24.30809 | -0.0007176399
3960 | 2022-04-29 16:52 | 8137.5369 | 1376.5977 | 2 | 6 | -0.5004148 | 1.348956 | -0.6750375 | 0.2791629 | 0.1911607 | 0.4115078 | 0.270032 |  | -7.953739e-05 |  |  |  | 24.30809 | -0.0007176399
3961 | 2022-04-29 16:52 | 8139.5381 | 1378.5989 | 2 | 6 | -0.5005083 | 1.348582 | -0.6749765 | 0.2791629 | 0.1914385 | 0.4115078 | 0.2704067 | [5 empty] | 24.30809 | -0.0007176399
3962 | 2022-04-29 16:52 | 8141.5396 | 1380.6004 | 2 | 6 | -0.5000238 | 1.348449 | -0.6742566 | 0.2791629 | 0.1917168 | 0.4115078 | 0.2707819 | [5 empty] | 24.30809 | -0.0007176399
3963 | 2022-04-29 16:52 | 8143.541 | 1382.6018 | 2 | 6 | -0.5000134 | 1.348209 | -0.6741226 | 0.2791629 | 0.1919948 | 0.4115078 | 0.2711567 | [5 empty] | 24.30809 | -0.0007176399
3964 | 2022-04-29 16:52 | 8145.5425 | 1384.6033 | 2 | 6 | -0.5000315 | 1.347929 | -0.674007 | 0.2791629 | 0.1922725 | 0.4115078 | 0.271531 | [5 empty] | 24.30809 | -0.0007176399
3965 | 2022-04-29 16:52 | 8147.5426 | 1386.6034 | 2 | 6 | -0.4999151 | 1.347765 | -0.6737681 | 0.2791629 | 0.1925506 | 0.4115078 | 0.2719059 | [5 empty] | 24.30809 | -0.0007176399
3966 | 2022-04-29 16:52 | 8149.5434 | 1388.6042 | 2 | 6 | -0.5000763 | 1.347652 | -0.6739288 | 0.2791629 | 0.1928284 | 0.4115078 | 0.2722803 |  | -8.677247e-05 |  |  |  | 24.30809 | -0.0007176399
3967 | 2022-04-29 16:52 | 8151.5441 | 1390.6049 | 2 | 6 | -0.5000648 | 1.347259 | -0.6737168 | 0.2791629 | 0.1931061 | 0.4115078 | 0.2726545 | [5 empty] | 24.30809 | -0.0007176399
3968 | 2022-04-29 16:52 | 8153.5452 | 1392.606 | 2 | 6 | -0.5000916 | 1.347115 | -0.6736809 | 0.2791629 | 0.1933843 | 0.4115078 | 0.2730292 |  |  |  | 1.310224 | 0.7346402 | 24.30809 | -0.0007176399
3969 | 2022-04-29 16:52 | 8155.5467 | 1394.6075 | 2 | 6 | -0.5004025 | 1.346963 | -0.6740237 | 0.2791629 | 0.1936624 | 0.4115078 | 0.2734038 | [5 empty] | 24.30809 | -0.0007176399
3970 | 2022-04-29 16:52 | 8157.5475 | 1396.6083 | 2 | 6 | -0.4997282 | 1.346812 | -0.6730399 | 0.2791629 | 0.1939401 | 0.4115078 | 0.2737778 | [5 empty] | 24.30809 | -0.0007176399
3971 | 2022-04-29 16:52 | 8159.5477 | 1398.6085 | 2 | 6 | -0.5003672 | 1.346562 | -0.6737755 | 0.2791629 | 0.1942178 | 0.4115078 | 0.2741517 |  | -0.0001097256 |  |  |  | 24.30809 | -0.0007176399
3972 | 2022-04-29 16:52 | 8161.5485 | 1400.6093 | 2 | 6 | -0.4999866 | 1.346246 | -0.673105 | 0.2791629 | 0.1944954 | 0.4115078 | 0.2745254 | [5 empty] | 24.30809 | -0.0007176399
3973 | 2022-04-29 16:52 | 8163.55 | 1402.6108 | 2 | 6 | -0.4995632 | 1.34613 | -0.672477 | 0.2791629 | 0.1947738 | 0.4115078 | 0.2749002 | [5 empty] | 24.30809 | -0.0007176399
3974 | 2022-04-29 16:52 | 8165.5508 | 1404.6116 | 2 | 6 | -0.5002594 | 1.345922 | -0.6733101 | 0.2791629 | 0.1950514 | 0.4115078 | 0.2752739 | [5 empty] | 24.30809 | -0.0007176399
3975 | 2022-04-29 16:52 | 8167.5517 | 1406.6125 | 2 | 6 | -0.5001211 | 1.345725 | -0.6730255 | 0.2791629 | 0.1953296 | 0.4115078 | 0.2756482 | [5 empty] | 24.30809 | -0.0007176399
3976 | 2022-04-29 16:52 | 8169.5524 | 1408.6132 | 2 | 6 | -0.5000372 | 1.345581 | -0.6728406 | 0.2791629 | 0.1956073 | 0.4115078 | 0.2760219 | [5 empty] | 24.30809 | -0.0007176399
3977 | 2022-04-29 16:52 | 8171.5525 | 1410.6133 | 2 | 6 | -0.5001154 | 1.345268 | -0.6727892 | 0.2791629 | 0.1958852 | 0.4115078 | 0.2763958 |  | -7.971454e-05 |  |  |  | 24.30809 | -0.0007176399
3978 | 2022-04-29 16:52 | 8173.5525 | 1412.6133 | 2 | 6 | -0.5000191 | 1.345126 | -0.6725887 | 0.2791629 | 0.196163 | 0.4115078 | 0.2767694 | [5 empty] | 24.30809 | -0.0007176399
3979 | 2022-04-29 16:53 | 8175.5534 | 1414.6142 | 2 | 6 | -0.4999571 | 1.344836 | -0.6723603 | 0.2791629 | 0.196441 | 0.4115078 | 0.2771433 | [5 empty] | 24.30809 | -0.0007176399
3980 | 2022-04-29 16:53 | 8177.5534 | 1416.6142 | 2 | 6 | -0.5001345 | 1.344639 | -0.6725004 | 0.2791629 | 0.1967187 | 0.4115078 | 0.2775167 | [5 empty] | 24.30809 | -0.0007176399
3981 | 2022-04-29 16:53 | 8179.5545 | 1418.6153 | 2 | 6 | -0.5000658 | 1.344408 | -0.6722925 | 0.2791629 | 0.1969967 | 0.4115078 | 0.2778904 | [5 empty] | 24.30809 | -0.0007176399
3982 | 2022-04-29 16:53 | 8181.5559 | 1420.6168 | 2 | 6 | -0.5000257 | 1.344253 | -0.672161 | 0.2791629 | 0.1972747 | 0.4115078 | 0.278264 |  | -0.0001124018 |  |  |  | 24.30809 | -0.0007176399
3983 | 2022-04-29 16:53 | 8183.5582 | 1422.619 | 2 | 6 | -0.4998989 | 1.34392 | -0.6718241 | 0.2791629 | 0.1975527 | 0.4115078 | 0.2786376 | [5 empty] | 24.30809 | -0.0007176399
3984 | 2022-04-29 16:53 | 8185.5582 | 1424.6191 | 2 | 6 | -0.4999609 | 1.343706 | -0.6718005 | 0.2791629 | 0.1978304 | 0.4115078 | 0.2790109 | [5 empty] | 24.30809 | -0.0007176399
3985 | 2022-04-29 16:53 | 8187.5584 | 1426.6192 | 2 | 6 | -0.5000315 | 1.343485 | -0.6717848 | 0.2791629 | 0.1981083 | 0.4115078 | 0.2793842 | [5 empty] | 24.30809 | -0.0007176399
3986 | 2022-04-29 16:53 | 8189.5592 | 1428.62 | 2 | 6 | -0.5000696 | 1.343254 | -0.6717205 | 0.2791629 | 0.1983861 | 0.4115078 | 0.2797574 | [5 empty] | 24.30809 | -0.0007176399
3987 | 2022-04-29 16:53 | 8191.5593 | 1430.6201 | 2 | 6 | -0.5002375 | 1.343024 | -0.6718309682 | 0.2791629 | 0.1986642 | 0.4115078 | 0.2801309 |  | -9.388526e-05 |  |  |  | 24.30809 | -0.0007176399
3988 | 2022-04-29 16:53 | 8193.5606 | 1432.6214 | 2 | 6 | -0.5000744 | 1.342853 | -0.6715264 | 0.2791629 | 0.1989423 | 0.4115078 | 0.2805043 | [5 empty] | 24.30809 | -0.0007176399
3989 | 2022-04-29 16:53 | 8195.5606 | 1434.6214 | 2 | 6 | -0.4999981 | 1.34264 | -0.6713174 | 0.2791629 | 0.1992199 | 0.4115078 | 0.2808769 | [5 empty] | 24.30809 | -0.0007176399
3990 | 2022-04-29 16:53 | 8197.5609 | 1436.6217 | 2 | 6 | -0.4998121 | 1.342326 | -0.6709108 | 0.2791629 | 0.199498 | 0.4115078 | 0.2812502 | [5 empty] | 24.30809 | -0.0007176399
3991 | 2022-04-29 16:53 | 8199.5618 | 1438.6226 | 2 | 6 | -0.4996529 | 1.342144 | -0.6706061 | 0.2791629 | 0.1997757 | 0.4115078 | 0.2816229 |  |  |  | 1.275282 |  | 24.30809 | -0.0007176399
3992 | 2022-04-29 16:53 | 8201.5621 | 1440.6229 | 2 | 6 | -0.5000162 | 1.341776 | -0.6709097 | 0.2791629 | 0.2000536 | 0.4115078 | 0.2819959 | [5 empty] | 24.30809 | -0.0007176399
3993 | 2022-04-29 16:53 | 8203.5624 | 1442.6232 | 2 | 6 | -0.5004578 | 1.34167 | -0.6714492 | 0.2791629 | 0.2003313 | 0.4115078 | 0.2823685 |  | -8.758157e-05 |  |  |  | 24.30809 | -0.0007176399
3994 | 2022-04-29 16:53 | 8205.5634 | 1444.6242 | 2 | 6 | -0.4999094 | 1.341476 | -0.6706165 | 0.2791629 | 0.2006093 | 0.4115078 | 0.2827415 | [5 empty] | 24.30809 | -0.0007176399
3995 | 2022-04-29 16:53 | 8207.5641 | 1446.6249 | 2 | 6 | -0.5000296 | 1.341241 | -0.6706602 | 0.2791629 | 0.2008872 | 0.4115078 | 0.2831141 | [5 empty] | 24.30809 | -0.0007176399
3996 | 2022-04-29 16:53 | 8209.5649 | 1448.6257 | 2 | 6 | -0.5000648 | 1.34106 | -0.6706169 | 0.2791629 | 0.201165 | 0.4115078 | 0.2834867 | [5 empty] | 24.30809 | -0.0007176399
3997 | 2022-04-29 16:53 | 8211.5657 | 1450.6265 | 2 | 6 | -0.5000162 | 1.340838 | -0.6704407 | 0.2791629 | 0.2014428 | 0.4115078 | 0.2838592 | [5 empty] | 24.30809 | -0.0007176399
3998 | 2022-04-29 16:53 | 8213.5658 | 1452.6266 | 2 | 6 | -0.5000143 | 1.340596 | -0.6703172 | 0.2791629 | 0.2017207 | 0.4115078 | 0.2842318 |  | -0.0001066887 |  |  |  | 24.30809 | -0.0007176399
3999 | 2022-04-29 16:53 | 8215.5663 | 1454.6271 | 2 | 6 | -0.500123 | 1.340368 | -0.6703489 | 0.2791629 | 0.2019986 | 0.4115078 | 0.2846042 | [5 empty] | 24.30809 | -0.0007176399
4000 | 2022-04-29 16:53 | 8217.5674 | 1456.6282 | 2 | 6 | -0.5001507 | 1.340186 | -0.670295 | 0.2791629 | 0.2022765 | 0.4115078 | 0.2849767 | [5 empty] | 24.30809 | -0.0007176399
4001 | 2022-04-29 16:53 | 8219.5675 | 1458.6283 | 2 | 6 | -0.5000982 | 1.340001 | -0.6701321 | 0.2791629 | 0.2025543 | 0.4115078 | 0.2853489 | [5 empty] | 24.30809 | -0.0007176399
4002 | 2022-04-29 16:53 | 8221.5682 | 1460.629 | 2 | 6 | -0.5000315 | 1.339653 | -0.6698687 | 0.2791629 | 0.2028323 | 0.4115078 | 0.2857214 |  | -0.0001381653 |  |  |  | 24.30809 | -0.0007176399
4003 | 2022-04-29 16:53 | 8223.5692 | 1462.63 | 2 | 6 | -0.5000067 | 1.339379 | -0.6696985 | 0.2791629 | 0.2031104 | 0.4115078 | 0.2860938 | [5 empty] | 24.30809 | -0.0007176399
4004 | 2022-04-29 16:53 | 8225.5704 | 1464.6312 | 2 | 6 | -0.4999475 | 1.339245 | -0.6695522 | 0.2791629 | 0.2033882 | 0.4115078 | 0.2864659 | [5 empty] | 24.30809 | -0.0007176399
4005 | 2022-04-29 16:53 | 8227.5717 | 1466.6325 | 2 | 6 | -0.5000286 | 1.339053 | -0.6695648 | 0.2791629 | 0.203666 | 0.4115078 | 0.2868378 | [5 empty] | 24.30809 | -0.0007176399
4006 | 2022-04-29 16:53 | 8229.5717 | 1468.6325 | 2 | 6 | -0.5000401 | 1.33879 | -0.6694487 | 0.2791629 | 0.2039439 | 0.4115078 | 0.2872099 | [5 empty] | 24.30809 | -0.0007176399
4007 | 2022-04-29 16:53 | 8231.5717 | 1470.6326 | 2 | 6 | -0.5000134 | 1.338608 | -0.6693219 | 0.2791629 | 0.2042217 | 0.4115078 | 0.2875818 |  | -9.552875e-05 |  |  |  | 24.30809 | -0.0007176399
4008 | 2022-04-29 16:53 | 8233.5723 | 1472.6332 | 2 | 6 | -0.5000591 | 1.338331 | -0.6692446 | 0.2791629 | 0.2044996 | 0.4115078 | 0.2879536 | [5 empty] | 24.30809 | -0.0007176399
4009 | 2022-04-29 16:54 | 8235.5732 | 1474.634 | 2 | 6 | -0.5000248 | 1.3381 | -0.6690832 | 0.2791629 | 0.2047772 | 0.4115078 | 0.2883251 | [5 empty] | 24.30809 | -0.0007176399
4010 | 2022-04-29 16:54 | 8237.5749 | 1476.6357 | 2 | 6 | -0.500001 | 1.337786 | -0.6688943 | 0.2791629 | 0.2050556 | 0.4115078 | 0.2886975 | [5 empty] | 24.30809 | -0.0007176399
4011 | 2022-04-29 16:54 | 8239.5756 | 1478.6364 | 2 | 6 | -0.5000401 | 1.337619 | -0.6688631 | 0.2791629 | 0.2053335 | 0.4115078 | 0.2890692 | [5 empty] | 24.30809 | -0.0007176399
4012 | 2022-04-29 16:54 | 8241.5766 | 1480.6374 | 2 | 6 | -0.5000238 | 1.3374 | -0.6687318 | 0.2791629 | 0.2056113 | 0.4115078 | 0.2894408 |  | -0.0001093479 |  |  |  | 24.30809 | -0.0007176399
4013 | 2022-04-29 16:54 | 8243.5773 | 1482.6381 | 2 | 6 | -0.5000143 | 1.337202 | -0.6686201 | 0.2791629 | 0.2058889 | 0.4115078 | 0.2898119 |  |  |  |  | 0.7943582 | 24.30809 | -0.0007176399
4014 | 2022-04-29 16:54 | 8245.5781 | 1484.6389 | 2 | 6 | -0.5000181 | 1.336989 | -0.6685187 | 0.2791629 | 0.206167 | 0.4115078 | 0.2901838 |  |  |  | 1.240582 |  | 24.30809 | -0.0007176399
4015 | 2022-04-29 16:54 | 8247.5805 | 1486.6414 | 2 | 6 | -0.50002 | 1.336755 | -0.6684042351 | 0.2791629 | 0.2064452 | 0.4115078 | 0.2905556 | [5 empty] | 24.30809 | -0.0007176399
4016 | 2022-04-29 16:54 | 8249.5822 | 1488.643 | 2 | 6 | -0.5000219 | 1.336426 | -0.6682423 | 0.2791629 | 0.2067232 | 0.4115078 | 0.2909272 | [5 empty] | 24.30809 | -0.0007176399
4017 | 2022-04-29 16:54 | 8251.5827 | 1490.6435 | 2 | 6 | -0.4999037 | 1.336306 | -0.6680243 | 0.2791629 | 0.2070011 | 0.4115078 | 0.2912986 | [5 empty] | 24.30809 | -0.0007176399
4018 | 2022-04-29 16:54 | 8253.5831 | 1492.6439 | 2 | 6 | -0.500042 | 1.335902 | -0.6680071 | 0.2791629 | 0.2072788 | 0.4115078 | 0.2916695 |  | -9.070192e-05 |  |  |  | 24.30809 | -0.0007176399
4019 | 2022-04-29 16:54 | 8255.5832 | 1494.644 | 2 | 6 | -0.5001001 | 1.335847 | -0.6680572 | 0.2791629 | 0.2075569 | 0.4115078 | 0.2920409 | [5 empty] | 24.30809 | -0.0007176399
4020 | 2022-04-29 16:54 | 8257.5846 | 1496.6454 | 2 | 6 | -0.5000334 | 1.33554 | -0.6678146 | 0.2791629 | 0.2078348 | 0.4115078 | 0.2924122 | [5 empty] | 24.30809 | -0.0007176399
4021 | 2022-04-29 16:54 | 8259.5847 | 1498.6456 | 2 | 6 | -0.4999876 | 1.335217 | -0.6675919 | 0.2791629 | 0.2081126 | 0.4115078 | 0.2927831 | [5 empty] | 24.30809 | -0.0007176399
4022 | 2022-04-29 16:54 | 8261.5847 | 1500.6455 | 2 | 6 | -0.5000744 | 1.335032 | -0.6676153 | 0.2791629 | 0.2083901 | 0.4115078 | 0.2931535 | [5 empty] | 24.30809 | -0.0007176399
4023 | 2022-04-29 16:54 | 8263.5847 | 1502.6455 | 2 | 6 | -0.500001 | 1.334836 | -0.6674193 | 0.2791629 | 0.2086682 | 0.4115078 | 0.2935248 |  | -0.0001114133 |  |  |  | 24.30809 | -0.0007176399
4024 | 2022-04-29 16:54 | 8265.5849 | 1504.6457 | 2 | 6 | -0.5000105 | 1.33461 | -0.667319 | 0.2791629 | 0.2089456 | 0.4115078 | 0.293895 | [5 empty] | 24.30809 | -0.0007176399
4025 | 2022-04-29 16:54 | 8267.5856 | 1506.6464 | 2 | 6 | -0.50002 | 1.334352 | -0.6672027 | 0.2791629 | 0.2092237 | 0.4115078 | 0.294266 | [5 empty] | 24.30809 | -0.0007176399
4026 | 2022-04-29 16:54 | 8269.5864 | 1508.6472 | 2 | 6 | -0.5001421 | 1.334039 | -0.6672091 | 0.2791629 | 0.2095016 | 0.4115078 | 0.2946368 | [5 empty] | 24.30809 | -0.0007176399
4027 | 2022-04-29 16:54 | 8271.5873 | 1510.6481 | 2 | 6 | -0.5000315 | 1.333848 | -0.666966 | 0.2791629 | 0.2097798 | 0.4115078 | 0.2950079 |  | -0.0001200393 |  |  |  | 24.30809 | -0.0007176399
4028 | 2022-04-29 16:54 | 8273.5874 | 1512.6482 | 2 | 6 | -0.500061 | 1.33355 | -0.6668563 | 0.2791629 | 0.2100572 | 0.4115078 | 0.2953778 | [5 empty] | 24.30809 | -0.0007176399
4029 | 2022-04-29 16:54 | 8275.589 | 1514.6498 | 2 | 6 | -0.5000286 | 1.333376 | -0.6667261 | 0.2791629 | 0.2103356 | 0.4115078 | 0.295749 | [5 empty] | 24.30809 | -0.0007176399
4030 | 2022-04-29 16:54 | 8277.5891 | 1516.6499 | 2 | 6 | -0.5 | 1.333143 | -0.6665715 | 0.2791629 | 0.2106134 | 0.4115078 | 0.2961193 | [5 empty] | 24.30809 | -0.0007176399
4031 | 2022-04-29 16:54 | 8279.5907 | 1518.6515 | 2 | 6 | -0.5000591 | 1.332921 | -0.6665393 | 0.2791629 | 0.210891 | 0.4115078 | 0.2964894 |  | -0.0001438301 |  |  |  | 24.30809 | -0.0007176399
4032 | 2022-04-29 16:54 | 8281.5914 | 1520.6522 | 2 | 6 | -0.4999218 | 1.332622 | -0.6662068 | 0.2791629 | 0.2111692 | 0.4115078 | 0.2968601 | [5 empty] | 24.30809 | -0.0007176399
4033 | 2022-04-29 16:54 | 8283.5936 | 1522.6544 | 2 | 6 | -0.4998531 | 1.332345 | -0.6659768 | 0.2791629 | 0.2114473 | 0.4115078 | 0.2972307 | [5 empty] | 24.30809 | -0.0007176399
4034 | 2022-04-29 16:54 | 8285.5948 | 1524.6556 | 2 | 6 | -0.5000687 | 1.332177 | -0.66618 | 0.2791629 | 0.2117253 | 0.4115078 | 0.2976011 | [5 empty] | 24.30809 | -0.0007176399
4035 | 2022-04-29 16:54 | 8287.5973 | 1526.6581 | 2 | 6 | -0.4994192 | 1.332016 | -0.6652344 | 0.2791629 | 0.2120036 | 0.4115078 | 0.2979716 |  |  |  | 1.169897 |  | 24.30809 | -0.0007176399
4036 | 2022-04-29 16:54 | 8289.5985 | 1528.6593 | 2 | 6 | -0.5000525 | 1.331764 | -0.6659519 | 0.2791629 | 0.2122814 | 0.4115078 | 0.2983416 |  | -0.0001019844 |  |  |  | 24.30809 | -0.0007176399
4037 | 2022-04-29 16:54 | 8291.6002 | 1530.661 | 2 | 6 | -0.5000696 | 1.331475 | -0.6658302 | 0.2791629 | 0.2125595 | 0.4115078 | 0.2987119 | [5 empty] | 24.30809 | -0.0007176399
4038 | 2022-04-29 16:54 | 8293.601 | 1532.6618 | 2 | 6 | -0.5000849 | 1.33122 | -0.665723 | 0.2791629 | 0.2128371 | 0.4115078 | 0.2990814 | [5 empty] | 24.30809 | -0.0007176399
4039 | 2022-04-29 16:55 | 8295.6011 | 1534.662 | 2 | 6 | -0.5000935 | 1.330925 | -0.6655869 | 0.2791629 | 0.2131151 | 0.4115078 | 0.2994514 | [5 empty] | 24.30809 | -0.0007176399
4040 | 2022-04-29 16:55 | 8297.6019 | 1536.6627 | 2 | 6 | -0.5000238 | 1.330696 | -0.6653797 | 0.2791629 | 0.2133932 | 0.4115078 | 0.2998215 |  | -0.0001426623 |  |  |  | 24.30809 | -0.0007176399
4041 | 2022-04-29 16:55 | 8299.6019 | 1538.6627 | 2 | 6 | -0.4999113 | 1.330472 | -0.665118 | 0.2791629 | 0.2136709 | 0.4115078 | 0.300191 | [5 empty] | 24.30809 | -0.0007176399
4042 | 2022-04-29 16:55 | 8301.6027 | 1540.6635 | 2 | 6 | -0.5000324 | 1.330216 | -0.6651511 | 0.2791629 | 0.2139488 | 0.4115078 | 0.3005607 | [5 empty] | 24.30809 | -0.0007176399
4043 | 2022-04-29 16:55 | 8303.6028 | 1542.6636 | 2 | 6 | -0.5000162 | 1.32994 | -0.6649915 | 0.2791629 | 0.2142263 | 0.4115078 | 0.3009297 | [5 empty] | 24.30809 | -0.0007176399
4044 | 2022-04-29 16:55 | 8305.603 | 1544.6638 | 2 | 6 | -0.5001974 | 1.329803 | -0.665164 | 0.2791629 | 0.2145045 | 0.4115078 | 0.3012997 |  | -0.0001285547 |  |  |  | 24.30809 | -0.0007176399
4045 | 2022-04-29 16:55 | 8307.603 | 1546.6638 | 2 | 6 | -0.5001011 | 1.329507 | -0.6648879 | 0.2791629 | 0.2147823 | 0.4115078 | 0.3016689 | [5 empty] | 24.30809 | -0.0007176399
4046 | 2022-04-29 16:55 | 8309.6036 | 1548.6644 | 2 | 6 | -0.5000563 | 1.329145 | -0.6646473 | 0.2791629 | 0.2150602 | 0.4115078 | 0.3020383 | [5 empty] | 24.30809 | -0.0007176399
4047 | 2022-04-29 16:55 | 8311.6047 | 1550.6655 | 2 | 6 | -0.4999714 | 1.329009 | -0.6644665 | 0.2791629 | 0.2153382 | 0.4115078 | 0.3024077 | [5 empty] | 24.30809 | -0.0007176399
4048 | 2022-04-29 16:55 | 8313.6055 | 1552.6663 | 2 | 6 | -0.499979 | 1.328685 | -0.6643146 | 0.2791629 | 0.2156161 | 0.4115078 | 0.302777 | [5 empty] | 24.30809 | -0.0007176399
4049 | 2022-04-29 16:55 | 8315.6077 | 1554.6685 | 2 | 6 | -0.4999828 | 1.328351 | -0.6641527 | 0.2791629 | 0.2158942 | 0.4115078 | 0.3031465 |  | -0.0001062684 |  |  |  | 24.30809 | -0.0007176399
4050 | 2022-04-29 16:55 | 8317.6086 | 1556.6694 | 2 | 6 | -0.5000706 | 1.328211 | -0.6641993 | 0.2791629 | 0.2161721 | 0.4115078 | 0.3035156 | [5 empty] | 24.30809 | -0.0007176399
4051 | 2022-04-29 16:55 | 8319.6103 | 1558.6711 | 2 | 6 | -0.5000305 | 1.327953 | -0.664017 | 0.2791629 | 0.2164501 | 0.4115078 | 0.3038847 | [5 empty] | 24.30809 | -0.0007176399
4052 | 2022-04-29 16:55 | 8321.6119 | 1560.6727 | 2 | 6 | -0.5001926 | 1.327633 | -0.6640722 | 0.2791629 | 0.2167281 | 0.4115078 | 0.3042539 | [5 empty] | 24.30809 | -0.0007176399
4053 | 2022-04-29 16:55 | 8323.6128 | 1562.6736 | 2 | 6 | -0.5002527 | 1.327403 | -0.6640369 | 0.2791629 | 0.2170059 | 0.4115078 | 0.3046226 | [5 empty] | 24.30809 | -0.0007176399
4054 | 2022-04-29 16:55 | 8325.6143 | 1564.6751 | 2 | 6 | -0.4999971 | 1.327171 | -0.6635817 | 0.2791629 | 0.2172842 | 0.4115078 | 0.3049919 |  | -0.0001057102 |  |  | 0.8814437 | 24.30809 | -0.0007176399
4055 | 2022-04-29 16:55 | 8327.6148 | 1566.6756 | 2 | 6 | -0.4999971 | 1.32691 | -0.6634512 | 0.2791629 | 0.217562 | 0.4115078 | 0.3053606 |  |  |  | 1.106191 |  | 24.30809 | -0.0007176399
4056 | 2022-04-29 16:55 | 8329.616 | 1568.6768 | 2 | 6 | -0.4999743 | 1.326664 | -0.6632979 | 0.2791629 | 0.2178396 | 0.4115078 | 0.3057288 | [5 empty] | 24.30809 | -0.0007176399
4057 | 2022-04-29 16:55 | 8331.6161 | 1570.6769 | 2 | 6 | -0.5000639 | 1.326326 | -0.6632478 | 0.2791629 | 0.2181176 | 0.4115078 | 0.3060975 | [5 empty] | 24.30809 | -0.0007176399
4058 | 2022-04-29 16:55 | 8333.6167 | 1572.6775 | 2 | 6 | -0.4999275 | 1.326112 | -0.6629599 | 0.2791629 | 0.2183957 | 0.4115078 | 0.3064664 | [5 empty] | 24.30809 | -0.0007176399
4059 | 2022-04-29 16:55 | 8335.6173 | 1574.6781 | 2 | 6 | -0.5000172 | 1.325779 | -0.6629123 | 0.2791629 | 0.2186735 | 0.4115078 | 0.3068346 |  | -0.0001129799 |  |  |  | 24.30809 | -0.0007176399
4060 | 2022-04-29 16:55 | 8337.6175 | 1576.6783 | 2 | 6 | -0.4999094 | 1.325562 | -0.6626609 | 0.2791629 | 0.218951 | 0.4115078 | 0.3072026 | [5 empty] | 24.30809 | -0.0007176399
4061 | 2022-04-29 16:55 | 8339.6176 | 1578.6784 | 2 | 6 | -0.5000486 | 1.325371 | -0.6627499 | 0.2791629 | 0.2192291 | 0.4115078 | 0.3075711 | [5 empty] | 24.30809 | -0.0007176399
4062 | 2022-04-29 16:55 | 8341.6186 | 1580.6794 | 2 | 6 | -0.5000525 | 1.32507 | -0.6626046 | 0.2791629 | 0.2195071 | 0.4115078 | 0.3079395 | [5 empty] | 24.30809 | -0.0007176399
4063 | 2022-04-29 16:55 | 8343.6192 | 1582.68 | 2 | 6 | -0.500062 | 1.324836 | -0.6625001 | 0.2791629 | 0.2197848 | 0.4115078 | 0.3083074 |  | -0.0001431023 |  |  |  | 24.30809 | -0.0007176399
4064 | 2022-04-29 16:55 | 8345.62 | 1584.6808 | 2 | 6 | -0.4999075 | 1.324483 | -0.662119 | 0.2791629 | 0.2200627 | 0.4115078 | 0.3086755 | [5 empty] | 24.30809 | -0.0007176399
4065 | 2022-04-29 16:55 | 8347.6202 | 1586.681 | 2 | 6 | -0.5000267 | 1.324226 | -0.6621484 | 0.2791629 | 0.2203405 | 0.4115078 | 0.3090433 | [5 empty] | 24.30809 | -0.0007176399
4066 | 2022-04-29 16:55 | 8349.6217 | 1588.6825 | 2 | 6 | -0.5000544 | 1.323996 | -0.66207 | 0.2791629 | 0.2206187 | 0.4115078 | 0.3094117 | [5 empty] | 24.30809 | -0.0007176399
4067 | 2022-04-29 16:55 | 8351.6225 | 1590.6833 | 2 | 6 | -0.4999809 | 1.323678 | -0.6618137 | 0.2791629 | 0.2208965 | 0.4115078 | 0.3097794 |  | -0.0001693235 |  |  |  | 24.30809 | -0.0007176399
4068 | 2022-04-29 16:55 | 8353.6225 | 1592.6833 | 2 | 6 | -0.5001593 | 1.323411 | -0.6619163 | 0.2791629 | 0.2211743 | 0.4115078 | 0.310147 | [5 empty] | 24.30809 | -0.0007176399
4069 | 2022-04-29 16:56 | 8355.6229 | 1594.6837 | 2 | 6 | -0.5001049 | 1.323127 | -0.6617023 | 0.2791629 | 0.2214521 | 0.4115078 | 0.3105145 | [5 empty] | 24.30809 | -0.0007176399
4070 | 2022-04-29 16:56 | 8357.6242 | 1596.685 | 2 | 6 | -0.500042 | 1.322964 | -0.6615376 | 0.2791629 | 0.2217302 | 0.4115078 | 0.3108825 | [5 empty] | 24.30809 | -0.0007176399
4071 | 2022-04-29 16:56 | 8359.625 | 1598.6858 | 2 | 6 | -0.4999971 | 1.322587 | -0.6612897 | 0.2791629 | 0.2220082 | 0.4115078 | 0.3112502 | [5 empty] | 24.30809 | -0.0007176399
4072 | 2022-04-29 16:56 | 8361.6251 | 1600.6859 | 2 | 6 | -0.5000629 | 1.32228 | -0.6612232 | 0.2791629 | 0.2222859 | 0.4115078 | 0.3116174 |  | -0.0001005772 |  |  |  | 24.30809 | -0.0007176399
4073 | 2022-04-29 16:56 | 8363.6274 | 1602.6882 | 2 | 6 | -0.5000954 | 1.322084 | -0.6611681 | 0.2791629 | 0.2225641 | 0.4115078 | 0.3119853 | [5 empty] | 24.30809 | -0.0007176399
4074 | 2022-04-29 16:56 | 8365.6283 | 1604.6891 | 2 | 6 | -0.5000582 | 1.321767 | -0.6609604 | 0.2791629 | 0.2228421 | 0.4115078 | 0.3123527 |  |  |  | 1.03141 |  | 24.30809 | -0.0007176399
4075 | 2022-04-29 16:56 | 8367.63 | 1606.6908 | 2 | 6 | -0.5001183 | 1.321568 | -0.6609403 | 0.2791629 | 0.2231202 | 0.4115078 | 0.3127202 | [5 empty] | 24.30809 | -0.0007176399
4076 | 2022-04-29 16:56 | 8369.6307 | 1608.6915 | 2 | 6 | -0.4999895 | 1.321225 | -0.6605986 | 0.2791629 | 0.223398 | 0.4115078 | 0.3130872 | [5 empty] | 24.30809 | -0.0007176399
4077 | 2022-04-29 16:56 | 8371.6324 | 1610.6932 | 2 | 6 | -0.5000238 | 1.320981 | -0.6605219 | 0.2791629 | 0.223676 | 0.4115078 | 0.3134544 |  | -0.0001017993 |  |  |  | 24.30809 | -0.0007176399
4078 | 2022-04-29 16:56 | 8373.6333 | 1612.6941 | 2 | 6 | -0.5000877 | 1.320655 | -0.6604433 | 0.2791629 | 0.2239539 | 0.4115078 | 0.3138216 | [5 empty] | 24.30809 | -0.0007176399
4079 | 2022-04-29 16:56 | 8375.634 | 1614.6948 | 2 | 6 | -0.500103 | 1.320483 | -0.6603775 | 0.2791629 | 0.2242319 | 0.4115078 | 0.3141886 | [5 empty] | 24.30809 | -0.0007176399
4080 | 2022-04-29 16:56 | 8377.6347 | 1616.6955 | 2 | 6 | -0.5001135 | 1.320234 | -0.6602668 | 0.2791629 | 0.2245097 | 0.4115078 | 0.3145554 |  | -0.0001917454 |  |  |  | 24.30809 | -0.0007176399
4081 | 2022-04-29 16:56 | 8379.6357 | 1618.6965 | 2 | 6 | -0.5000582 | 1.319906 | -0.6600298 | 0.2791629 | 0.2247877 | 0.4115078 | 0.3149223 | [5 empty] | 24.30809 | -0.0007176399
4082 | 2022-04-29 16:56 | 8381.6372 | 1620.698 | 2 | 6 | -0.5000563 | 1.319622 | -0.6598853 | 0.2791629 | 0.2250658 | 0.4115078 | 0.3152892 | [5 empty] | 24.30809 | -0.0007176399
4083 | 2022-04-29 16:56 | 8383.638 | 1622.6988 | 2 | 6 | -0.5001011 | 1.31931 | -0.6597884 | 0.2791629 | 0.2253437 | 0.4115078 | 0.3156559 | [5 empty] | 24.30809 | -0.0007176399
4084 | 2022-04-29 16:56 | 8385.6391 | 1624.6999 | 2 | 6 | -0.4999905 | 1.319032 | -0.6595035 | 0.2791629 | 0.2256217 | 0.4115078 | 0.3160226 |  | -0.0001331136 |  |  |  | 24.30809 | -0.0007176399
4085 | 2022-04-29 16:56 | 8387.6407 | 1626.7015 | 2 | 6 | -0.5002117 | 1.318716 | -0.6596372 | 0.2791629 | 0.2258996 | 0.4115078 | 0.3163891 | [5 empty] | 24.30809 | -0.0007176399
4086 | 2022-04-29 16:56 | 8389.6412 | 1628.7021 | 2 | 6 | -0.50002 | 1.318496 | -0.6592744 | 0.2791629 | 0.2261774 | 0.4115078 | 0.3167554 | [5 empty] | 24.30809 | -0.0007176399
4087 | 2022-04-29 16:56 | 8391.6414 | 1630.7022 | 2 | 6 | -0.500144 | 1.318158 | -0.6592688 | 0.2791629 | 0.2264552 | 0.4115078 | 0.3171216 | [5 empty] | 24.30809 | -0.0007176399
4088 | 2022-04-29 16:56 | 8393.6416 | 1632.7024 | 2 | 6 | -0.5001106 | 1.317927 | -0.6591093 | 0.2791629 | 0.2267334 | 0.4115078 | 0.3174882 | [5 empty] | 24.30809 | -0.0007176399
4089 | 2022-04-29 16:56 | 8395.6422 | 1634.703 | 2 | 6 | -0.5001097 | 1.317594 | -0.6589415 | 0.2791629 | 0.2270112 | 0.4115078 | 0.3178542 |  | -0.0001177245 |  |  |  | 24.30809 | -0.0007176399
4090 | 2022-04-29 16:56 | 8397.643 | 1636.7038 | 2 | 6 | -0.4999857 | 1.317361 | -0.6586617 | 0.2791629 | 0.2272892 | 0.4115078 | 0.3182204 | [5 empty] | 24.30809 | -0.0007176399
4091 | 2022-04-29 16:56 | 8399.6437 | 1638.7045 | 2 | 6 | -0.5000267 | 1.316961 | -0.6585157 | 0.2791629 | 0.227567 | 0.4115078 | 0.3185863 |  |  |  |  | 0.9856302 | 24.30809 | -0.0007176399
4092 | 2022-04-29 16:56 | 8401.644 | 1640.7048 | 2 | 6 | -0.4998837 | 1.31667 | -0.6581819 | 0.2791629 | 0.2278449 | 0.4115078 | 0.3189523 |  |  |  | 0.9990038 |  | 24.30809 | -0.0007176399
4093 | 2022-04-29 16:56 | 8403.6448 | 1642.7056 | 2 | 6 | -0.5000658 | 1.31651 | -0.6583416 | 0.2791629 | 0.2281228 | 0.4115078 | 0.3193181 | [5 empty] | 24.30809 | -0.0007176399
4094 | 2022-04-29 16:56 | 8405.6455 | 1644.7063 | 2 | 6 | -0.5001097 | 1.316137 | -0.6582129 | 0.2791629 | 0.2284007 | 0.4115078 | 0.3196839 |  | -0.0001187119 |  |  |  | 24.30809 | -0.0007176399
4095 | 2022-04-29 16:56 | 8407.6455 | 1646.7063 | 2 | 6 | -0.4998951 | 1.315842 | -0.657783 | 0.2791629 | 0.2286784 | 0.4115078 | 0.3200493 | [5 empty] | 24.30809 | -0.0007176399
4096 | 2022-04-29 16:56 | 8409.6463 | 1648.7071 | 2 | 6 | -0.5001202 | 1.315526 | -0.6579211 | 0.2791629 | 0.2289563 | 0.4115078 | 0.3204149 | [5 empty] | 24.30809 | -0.0007176399
4097 | 2022-04-29 16:56 | 8411.6466 | 1650.7074 | 2 | 6 | -0.5000219 | 1.315242 | -0.6576498 | 0.2791629 | 0.229234 | 0.4115078 | 0.3207802 | [5 empty] | 24.30809 | -0.0007176399
4098 | 2022-04-29 16:56 | 8413.6491 | 1652.7099 | 2 | 6 | -0.5000582 | 1.314987 | -0.65757 | 0.2791629 | 0.2295123 | 0.4115078 | 0.3211461 |  | -0.0001279316 |  |  |  | 24.30809 | -0.0007176399
4099 | 2022-04-29 16:57 | 8415.6496 | 1654.7104 | 2 | 6 | -0.5000315 | 1.314633 | -0.6573579 | 0.2791629 | 0.2297901 | 0.4115078 | 0.3215113 | [5 empty] | 24.30809 | -0.0007176399
4100 | 2022-04-29 16:57 | 8417.6506 | 1656.7114 | 2 | 6 | -0.4999847 | 1.314357 | -0.6571584 | 0.2791629 | 0.2300682 | 0.4115078 | 0.3218768 | [5 empty] | 24.30809 | -0.0007176399
4101 | 2022-04-29 16:57 | 8419.6511 | 1658.712 | 2 | 6 | -0.500102 | 1.314106 | -0.657187 | 0.2791629 | 0.230346 | 0.4115078 | 0.3222419 | [5 empty] | 24.30809 | -0.0007176399
4102 | 2022-04-29 16:57 | 8421.6516 | 1660.7124 | 2 | 6 | -0.5000448 | 1.313735 | -0.6569264 | 0.2791629 | 0.2306238 | 0.4115078 | 0.3226069 |  | -0.0001164426 |  |  |  | 24.30809 | -0.0007176399
4103 | 2022-04-29 16:57 | 8423.6522 | 1662.713 | 2 | 6 | -0.4999971 | 1.31339 | -0.6566912 | 0.2791629 | 0.2309017 | 0.4115078 | 0.3229718 | [5 empty] | 24.30809 | -0.0007176399
4104 | 2022-04-29 16:57 | 8425.6529 | 1664.7137 | 2 | 6 | -0.5000563 | 1.313097 | -0.6566224 | 0.2791629 | 0.2311797 | 0.4115078 | 0.3233369 | [5 empty] | 24.30809 | -0.0007176399
4105 | 2022-04-29 16:57 | 8427.6545 | 1666.7153 | 2 | 6 | -0.5002117 | 1.312876 | -0.6567159 | 0.2791629 | 0.2314576 | 0.4115078 | 0.3237017 | [5 empty] | 24.30809 | -0.0007176399
4106 | 2022-04-29 16:57 | 8429.6554 | 1668.7162 | 2 | 6 | -0.5000839 | 1.312497 | -0.6563586 | 0.2791629 | 0.2317356 | 0.4115078 | 0.3240666 |  | -0.0002046326 |  |  |  | 24.30809 | -0.0007176399
4107 | 2022-04-29 16:57 | 8431.6564 | 1670.7172 | 2 | 6 | -0.4999332 | 1.312152 | -0.6559883 | 0.2791629 | 0.2320137 | 0.4115078 | 0.3244315 | [5 empty] | 24.30809 | -0.0007176399
4108 | 2022-04-29 16:57 | 8433.658 | 1672.7188 | 2 | 6 | -0.5000057 | 1.311804 | -0.6559095 | 0.2791629 | 0.2322916 | 0.4115078 | 0.3247961 |  | -0.0002059867 |  | 0.9156107 |  | 24.30809 | -0.0007176399
4109 | 2022-04-29 16:57 | 8435.6595 | 1674.7203 | 2 | 6 | -0.4999866 | 1.311526 | -0.6557454 | 0.2791629 | 0.2325697 | 0.4115078 | 0.325161 | [5 empty] | 24.30809 | -0.0007176399
4110 | 2022-04-29 16:57 | 8437.6595 | 1676.7203 | 2 | 6 | -0.5003748 | 1.311368 | -0.6561755 | 0.2791629 | 0.2328473 | 0.4115078 | 0.325525 | [5 empty] | 24.30809 | -0.0007176399
4111 | 2022-04-29 16:57 | 8439.6606 | 1678.7214 | 2 | 6 | -0.5000677 | 1.311032 | -0.6556048 | 0.2791629 | 0.2331256 | 0.4115078 | 0.3258897 | [5 empty] | 24.30809 | -0.0007176399
4112 | 2022-04-29 16:57 | 8441.662 | 1680.7228 | 2 | 6 | -0.5000715 | 1.310706 | -0.6554467 | 0.2791629 | 0.2334035 | 0.4115078 | 0.326254 |  | -0.0001716971 |  |  |  | 24.30809 | -0.0007176399
4113 | 2022-04-29 16:57 | 8443.6623 | 1682.7232 | 2 | 6 | -0.500103 | 1.310372 | -0.655321 | 0.2791629 | 0.2336814 | 0.4115078 | 0.3266182 | [5 empty] | 24.30809 | -0.0007176399
4114 | 2022-04-29 16:57 | 8445.6628 | 1684.7236 | 2 | 6 | -0.4998417 | 1.310133 | -0.6548591 | 0.2791629 | 0.2339593 | 0.4115078 | 0.3269823 | [5 empty] | 24.30809 | -0.0007176399
4115 | 2022-04-29 16:57 | 8447.6638 | 1686.7246 | 2 | 6 | -0.499464 | 1.309769 | -0.6541825 | 0.2791629 | 0.2342371 | 0.4115078 | 0.3273461 | [5 empty] | 24.30809 | -0.0007176399
4116 | 2022-04-29 16:57 | 8449.6654 | 1688.7262 | 2 | 6 | -0.5001078 | 1.309431 | -0.6548567 | 0.2791629 | 0.2345151 | 0.4115078 | 0.3277101 |  | -0.000127487 |  |  |  | 24.30809 | -0.0007176399
4117 | 2022-04-29 16:57 | 8451.6661 | 1690.7269 | 2 | 6 | -0.5000439 | 1.309106 | -0.6546105 | 0.2791629 | 0.2347932 | 0.4115078 | 0.3280742 | [5 empty] | 24.30809 | -0.0007176399
4118 | 2022-04-29 16:57 | 8453.6667 | 1692.7275 | 2 | 6 | -0.4999533 | 1.308786 | -0.6543319 | 0.2791629 | 0.2350708 | 0.4115078 | 0.3284374 | [5 empty] | 24.30809 | -0.0007176399
4119 | 2022-04-29 16:57 | 8455.6676 | 1694.7284 | 2 | 6 | -0.5008879 | 1.308457 | -0.6553903 | 0.2791629 | 0.2353486 | 0.4115078 | 0.328801 | [5 empty] | 24.30809 | -0.0007176399
4120 | 2022-04-29 16:57 | 8457.6686 | 1696.7294 | 2 | 6 | -0.5001106 | 1.308075 | -0.6541822 | 0.2791629 | 0.2356268 | 0.4115078 | 0.3291649 |  | -0.0001530312 |  |  |  | 24.30809 | -0.0007176399
4121 | 2022-04-29 16:57 | 8459.6693 | 1698.7301 | 2 | 6 | -0.5000792 | 1.307721 | -0.6539641 | 0.2791629 | 0.2359046 | 0.4115078 | 0.3295282 | [5 empty] | 24.30809 | -0.0007176399
4122 | 2022-04-29 16:57 | 8461.6702 | 1700.731 | 2 | 6 | -0.5001802 | 1.307479 | -0.6539751 | 0.2791629 | 0.2361826 | 0.4115078 | 0.3298917 | [5 empty] | 24.30809 | -0.0007176399
4123 | 2022-04-29 16:57 | 8463.6702 | 1702.731 | 2 | 6 | -0.5000305 | 1.307039 | -0.6535594 | 0.2791629 | 0.2364601 | 0.4115078 | 0.3302545 |  |  |  |  | 1.115188 | 24.30809 | -0.0007176399
4124 | 2022-04-29 16:57 | 8465.6719 | 1704.7327 | 2 | 6 | -0.500102 | 1.306845 | -0.6535558 | 0.2791629 | 0.2367384 | 0.4115078 | 0.330618 |  | -0.0001475665 |  | 0.8653189 |  | 24.30809 | -0.0007176399
4125 | 2022-04-29 16:57 | 8467.6733 | 1706.7342 | 2 | 6 | -0.4998703 | 1.306404 | -0.6530326 | 0.2791629 | 0.2370161 | 0.4115078 | 0.3309809 | [5 empty] | 24.30809 | -0.0007176399
4126 | 2022-04-29 16:57 | 8469.6752 | 1708.736 | 2 | 6 | -0.5004587 | 1.306126 | -0.6536621 | 0.2791629 | 0.2372944 | 0.4115078 | 0.3313444 |  | -0.0002541803 |  |  |  | 24.30809 | -0.0007176399
4127 | 2022-04-29 16:57 | 8471.6768 | 1710.7376 | 2 | 6 | -0.4999065 | 1.305708 | -0.6527319 | 0.2791629 | 0.2375725 | 0.4115078 | 0.3317075 | [5 empty] | 24.30809 | -0.0007176399
4128 | 2022-04-29 16:57 | 8473.6775 | 1712.7383 | 2 | 6 | -0.5002241 | 1.305466 | -0.6530256 | 0.2791629 | 0.2378504 | 0.4115078 | 0.3320703 | [5 empty] | 24.30809 | -0.0007176399
4129 | 2022-04-29 16:58 | 8475.6793 | 1714.7401 | 2 | 6 | -0.4999542 | 1.305136 | -0.6525082 | 0.2791629 | 0.2381285 | 0.4115078 | 0.3324332 | [5 empty] | 24.30809 | -0.0007176399
4130 | 2022-04-29 16:58 | 8477.6808 | 1716.7416 | 2 | 6 | -0.4997606 | 1.304756 | -0.6520656 | 0.2791629 | 0.2384063 | 0.4115078 | 0.3327958 | [5 empty] | 24.30809 | -0.0007176399
4131 | 2022-04-29 16:58 | 8479.6831 | 1718.7439 | 2 | 6 | -0.4995689 | 1.304458 | -0.6516666 | 0.2791629 | 0.2386841 | 0.4115078 | 0.3331581 |  | -0.0001293509 |  |  |  | 24.30809 | -0.0007176399
4132 | 2022-04-29 16:58 | 8481.6839 | 1720.7447 | 2 | 6 | -0.5000353 | 1.304073 | -0.6520825 | 0.2791629 | 0.238962 | 0.4115078 | 0.3335205 | [5 empty] | 24.30809 | -0.0007176399
4133 | 2022-04-29 16:58 | 8483.6848 | 1722.7456 | 2 | 6 | -0.5001211 | 1.303828 | -0.6520719 | 0.2791629 | 0.23924 | 0.4115078 | 0.333883 | [5 empty] | 24.30809 | -0.0007176399
4134 | 2022-04-29 16:58 | 8485.6858 | 1724.7466 | 2 | 6 | -0.4998837 | 1.30348 | -0.6515884 | 0.2791629 | 0.2395181 | 0.4115078 | 0.3342454 | [5 empty] | 24.30809 | -0.0007176399
4135 | 2022-04-29 16:58 | 8487.6881 | 1726.7489 | 2 | 6 | -0.5003948 | 1.303037 | -0.6520329 | 0.2791629 | 0.239796 | 0.4115078 | 0.3346076 |  | -0.0001510808 |  |  |  | 24.30809 | -0.0007176399
4136 | 2022-04-29 16:58 | 8489.6897 | 1728.7505 | 2 | 6 | -0.5000515 | 1.302666 | -0.6514001 | 0.2791629 | 0.2400742 | 0.4115078 | 0.3349699 | [5 empty] | 24.30809 | -0.0007176399
4137 | 2022-04-29 16:58 | 8491.6897 | 1730.7505 | 2 | 6 | -0.5000143 | 1.302289 | -0.6511631 | 0.2791629 | 0.240352 | 0.4115078 | 0.3353318 | [5 empty] | 24.30809 | -0.0007176399
4138 | 2022-04-29 16:58 | 8493.6914 | 1732.7522 | 2 | 6 | -0.5000715 | 1.301987 | -0.6510866 | 0.2791629 | 0.24063 | 0.4115078 | 0.3356936 |  |  |  | 0.7997581 |  | 24.30809 | -0.0007176399
4139 | 2022-04-29 16:58 | 8495.6922 | 1734.753 | 2 | 6 | -0.5001268 | 1.301685 | -0.6510076 | 0.2791629 | 0.2409078 | 0.4115078 | 0.3360553 |  | -0.0001375649 |  |  |  | 24.30809 | -0.0007176399
4140 | 2022-04-29 16:58 | 8497.6929 | 1736.7537 | 2 | 6 | -0.5000944 | 1.301323 | -0.6507843 | 0.2791629 | 0.2411858 | 0.4115078 | 0.336417 | [5 empty] | 24.30809 | -0.0007176399
4141 | 2022-04-29 16:58 | 8499.6937 | 1738.7545 | 2 | 6 | -0.5000029 | 1.300927 | -0.6504673 | 0.2791629 | 0.2414636 | 0.4115078 | 0.3367784 | [5 empty] | 24.30809 | -0.0007176399
4142 | 2022-04-29 16:58 | 8501.6938 | 1740.7546 | 2 | 6 | -0.5000639 | 1.300582 | -0.6503741 | 0.2791629 | 0.2417416 | 0.4115078 | 0.3371399 |  | -0.0001785831 |  |  |  | 24.30809 | -0.0007176399
4143 | 2022-04-29 16:58 | 8503.6948 | 1742.7556 | 2 | 6 | -0.4999981 | 1.300118 | -0.6500565 | 0.2791629 | 0.2420196 | 0.4115078 | 0.3375014 | [5 empty] | 24.30809 | -0.0007176399
4144 | 2022-04-29 16:58 | 8505.6962 | 1744.757 | 2 | 6 | -0.5000954 | 1.299748 | -0.649998 | 0.2791629 | 0.2422975 | 0.4115078 | 0.3378626 | [5 empty] | 24.30809 | -0.0007176399
4145 | 2022-04-29 16:58 | 8507.6966 | 1746.7575 | 2 | 6 | -0.5000172 | 1.299397 | -0.6497208 | 0.2791629 | 0.2425752 | 0.4115078 | 0.3382235 |  | -0.0001985662 |  |  |  | 24.30809 | -0.0007176399
4146 | 2022-04-29 16:58 | 8509.698 | 1748.7588 | 2 | 6 | -0.5001011 | 1.299106 | -0.6496843 | 0.2791629 | 0.2428531 | 0.4115078 | 0.3385846 | [5 empty] | 24.30809 | -0.0007176399
4147 | 2022-04-29 16:58 | 8511.6985 | 1750.7593 | 2 | 6 | -0.5000544 | 1.29866 | -0.6494006 | 0.2791629 | 0.2431312 | 0.4115078 | 0.3389457 | [5 empty] | 24.30809 | -0.0007176399
4148 | 2022-04-29 16:58 | 8513.6987 | 1752.7595 | 2 | 6 | -0.5000315 | 1.298311 | -0.6491964 | 0.2791629 | 0.2434091 | 0.4115078 | 0.3393065 | [5 empty] | 24.30809 | -0.0007176399
4149 | 2022-04-29 16:58 | 8515.7013 | 1754.7621 | 2 | 6 | -0.5000849 | 1.298006 | -0.6491132 | 0.2791629 | 0.2436873 | 0.4115078 | 0.3396675 |  | -0.0001516489 |  |  |  | 24.30809 | -0.0007176399
4150 | 2022-04-29 16:58 | 8517.7027 | 1756.7635 | 2 | 6 | -0.5000553 | 1.297524 | -0.6488338 | 0.2791629 | 0.2439653 | 0.4115078 | 0.3400283 | [5 empty] | 24.30809 | -0.0007176399
4151 | 2022-04-29 16:58 | 8519.7031 | 1758.7639 | 2 | 6 | -0.499979 | 1.297111 | -0.6485283 | 0.2791629 | 0.2442431 | 0.4115078 | 0.3403887 |  |  |  |  | 1.277973 | 24.30809 | -0.0007176399
4152 | 2022-04-29 16:58 | 8521.7037 | 1760.7646 | 2 | 6 | -0.500062 | 1.296768 | -0.6484644 | 0.2791629 | 0.244521 | 0.4115078 | 0.3407491 |  |  |  | 0.7496401 |  | 24.30809 | -0.0007176399
4153 | 2022-04-29 16:58 | 8523.7056 | 1762.7664 | 2 | 6 | -0.5000095 | 1.29641 | -0.6482173 | 0.2791629 | 0.2447991 | 0.4115078 | 0.3411095 |  | -0.0001449145 |  |  |  | 24.30809 | -0.0007176399
4154 | 2022-04-29 16:58 | 8525.706 | 1764.7668 | 2 | 6 | -0.5000267 | 1.296052 | -0.6480606 | 0.2791629 | 0.2450768 | 0.4115078 | 0.3414694 | [5 empty] | 24.30809 | -0.0007176399
4155 | 2022-04-29 16:58 | 8527.7076 | 1766.7684 | 2 | 6 | -0.500083 | 1.295599 | -0.647907 | 0.2791629 | 0.2453549 | 0.4115078 | 0.3418298 | [5 empty] | 24.30809 | -0.0007176399
4156 | 2022-04-29 16:58 | 8529.7079 | 1768.7687 | 2 | 6 | -0.5000257 | 1.295197 | -0.6476318 | 0.2791629 | 0.2456328 | 0.4115078 | 0.3421898 |  | -0.0001751049 |  |  |  | 24.30809 | -0.0007176399
4157 | 2022-04-29 16:58 | 8531.7085 | 1770.7693 | 2 | 6 | -0.5001221 | 1.294897 | -0.6476066 | 0.2791629 | 0.2459106 | 0.4115078 | 0.3425495 | [5 empty] | 24.30809 | -0.0007176399
4158 | 2022-04-29 16:58 | 8533.7102 | 1772.771 | 2 | 6 | -0.5000858 | 1.294404 | -0.6473131 | 0.2791629 | 0.2461888 | 0.4115078 | 0.3429096 | [5 empty] | 24.30809 | -0.0007176399
4159 | 2022-04-29 16:59 | 8535.7102 | 1774.771 | 2 | 6 | -0.5001144 | 1.294064 | -0.64718 | 0.2791629 | 0.2464664 | 0.4115078 | 0.3432688 | [5 empty] | 24.30809 | -0.0007176399
4160 | 2022-04-29 16:59 | 8537.7119 | 1776.7727 | 2 | 6 | -0.5000715 | 1.293667 | -0.646926 | 0.2791629 | 0.2467446 | 0.4115078 | 0.3436287 |  | -0.0001691363 |  |  |  | 24.30809 | -0.0007176399
4161 | 2022-04-29 16:59 | 8539.7134 | 1778.7743 | 2 | 6 | -0.5000286 | 1.293294 | -0.646684 | 0.2791629 | 0.2470226 | 0.4115078 | 0.3439883 | [5 empty] | 24.30809 | -0.0007176399
4162 | 2022-04-29 16:59 | 8541.7151 | 1780.7759 | 2 | 6 | -0.5000715 | 1.292822 | -0.6465034 | 0.2791629 | 0.2473007 | 0.4115078 | 0.3443478 | [5 empty] | 24.30809 | -0.0007176399
4163 | 2022-04-29 16:59 | 8543.7166 | 1782.7774 | 2 | 6 | -0.5000982 | 1.292367 | -0.6463104 | 0.2791629 | 0.2475788 | 0.4115078 | 0.3447072 |  | -0.0001644081 |  |  |  | 24.30809 | -0.0007176399
4164 | 2022-04-29 16:59 | 8545.7167 | 1784.7775 | 2 | 6 | -0.5000381 | 1.291996 | -0.6460472 | 0.2791629 | 0.2478566 | 0.4115078 | 0.3450661 |  |  |  | 0.7045314 |  | 24.30809 | -0.0007176399
4165 | 2022-04-29 16:59 | 8547.7177 | 1786.7785 | 2 | 6 | -0.5001793 | 1.291536 | -0.6459996 | 0.2791629 | 0.2481346 | 0.4115078 | 0.3454251 | [5 empty] | 24.30809 | -0.0007176399
4166 | 2022-04-29 16:59 | 8549.7183 | 1788.7792 | 2 | 6 | -0.5000448 | 1.291125 | -0.6456203424 | 0.2791629 | 0.2484124 | 0.4115078 | 0.3457838 |  | -0.0002443783 |  |  |  | 24.30809 | -0.0007176399
4167 | 2022-04-29 16:59 | 8551.7192 | 1790.78 | 2 | 6 | -0.5000706 | 1.290697 | -0.6454396 | 0.2791629 | 0.2486901 | 0.4115078 | 0.3461424 | [5 empty] | 24.30809 | -0.0007176399
4168 | 2022-04-29 16:59 | 8553.72 | 1792.7808 | 2 | 6 | -0.5000267 | 1.290301 | -0.645185 | 0.2791629 | 0.2489682 | 0.4115078 | 0.3465012 | [5 empty] | 24.30809 | -0.0007176399
4169 | 2022-04-29 16:59 | 8555.7208 | 1794.7817 | 2 | 6 | -0.5000038 | 1.289918 | -0.6449639 | 0.2791629 | 0.2492461 | 0.4115078 | 0.3468597 |  | -0.000187477 |  |  |  | 24.30809 | -0.0007176399
4170 | 2022-04-29 16:59 | 8557.7221 | 1796.7829 | 2 | 6 | -0.4999752 | 1.289397 | -0.6446665 | 0.2791629 | 0.2495241 | 0.4115078 | 0.3472182 | [5 empty] | 24.30809 | -0.0007176399
4171 | 2022-04-29 16:59 | 8559.7232 | 1798.784 | 2 | 6 | -0.500082 | 1.288988 | -0.6445997 | 0.2791629 | 0.2498019 | 0.4115078 | 0.3475763 | [5 empty] | 24.30809 | -0.0007176399
4172 | 2022-04-29 16:59 | 8561.7241 | 1800.7849 | 2 | 6 | -0.5001049 | 1.288568 | -0.6444192 | 0.2791629 | 0.25008 | 0.4115078 | 0.3479346 | [5 empty] | 24.30809 | -0.0007176399
4173 | 2022-04-29 16:59 | 8563.725 | 1802.7858 | 2 | 6 | -0.499999 | 1.28817 | -0.6440837 | 0.2791629 | 0.2503579 | 0.4115078 | 0.3482926 |  | -0.0001562662 |  |  |  | 24.30809 | -0.0007176399
4174 | 2022-04-29 16:59 | 8565.7258 | 1804.7866 | 2 | 6 | -0.5000381 | 1.287673 | -0.6438856 | 0.2791629 | 0.2506359 | 0.4115078 | 0.3486505 | [5 empty] | 24.30809 | -0.0007176399
4175 | 2022-04-29 16:59 | 8567.7259 | 1806.7867 | 2 | 6 | -0.5001879 | 1.287267 | -0.6438754 | 0.2791629 | 0.2509137 | 0.4115078 | 0.3490081 |  |  |  |  | 1.491628 | 24.30809 | -0.0007176399
4176 | 2022-04-29 16:59 | 8569.7275 | 1808.7883 | 2 | 6 | -0.4999943 | 1.286806 | -0.6433957 | 0.2791629 | 0.2511918 | 0.4115078 | 0.3493661 |  | -0.0001821273 |  | 0.6470162 |  | 24.30809 | -0.0007176399
4177 | 2022-04-29 16:59 | 8571.7285 | 1810.7893 | 2 | 6 | -0.5001373 | 1.286361 | -0.6433571 | 0.2791629 | 0.2514696 | 0.4115078 | 0.3497234 | [5 empty] | 24.30809 | -0.0007176399
4178 | 2022-04-29 16:59 | 8573.729 | 1812.7898 | 2 | 6 | -0.5001354 | 1.285983 | -0.6431656 | 0.2791629 | 0.2517474 | 0.4115078 | 0.3500807 | [5 empty] | 24.30809 | -0.0007176399
4179 | 2022-04-29 16:59 | 8575.7299 | 1814.7907 | 2 | 6 | -0.5000134 | 1.285425 | -0.6427297 | 0.2791629 | 0.2520255 | 0.4115078 | 0.3504381 |  | -0.0001790586 |  |  |  | 24.30809 | -0.0007176399
4180 | 2022-04-29 16:59 | 8577.7306 | 1816.7914 | 2 | 6 | -0.49998 | 1.28506 | -0.6425042988 | 0.2791629 | 0.2523034 | 0.4115078 | 0.3507953 | [5 empty] | 24.30809 | -0.0007176399
4181 | 2022-04-29 16:59 | 8579.7316 | 1818.7924 | 2 | 6 | -0.5000429 | 1.284492 | -0.6423011 | 0.2791629 | 0.2525813 | 0.4115078 | 0.3511523 | [5 empty] | 24.30809 | -0.0007176399
4182 | 2022-04-29 16:59 | 8581.7324 | 1820.7932 | 2 | 6 | -0.50002 | 1.2841 | -0.642075682 | 0.2791629 | 0.2528592 | 0.4115078 | 0.3515091 |  | -0.0002888874 |  |  |  | 24.30809 | -0.0007176399
4183 | 2022-04-29 16:59 | 8583.7324 | 1822.7932 | 2 | 6 | -0.4999981 | 1.283555 | -0.6417751 | 0.2791629 | 0.2531371 | 0.4115078 | 0.3518659 | [5 empty] | 24.30809 | -0.0007176399
4184 | 2022-04-29 16:59 | 8585.7325 | 1824.7933 | 2 | 6 | -0.4999866 | 1.283215 | -0.6415903 | 0.2791629 | 0.2534149 | 0.4115078 | 0.3522223 |  | -0.0003039826 |  |  |  | 24.30809 | -0.0007176399
4185 | 2022-04-29 16:59 | 8587.7345 | 1826.7953 | 2 | 6 | -0.4999161 | 1.282697 | -0.6412409 | 0.2791629 | 0.2536928 | 0.4115078 | 0.3525789 | [5 empty] | 24.30809 | -0.0007176399
4186 | 2022-04-29 16:59 | 8589.7348 | 1828.7956 | 2 | 6 | -0.5000591 | 1.282162 | -0.6411568 | 0.2791629 | 0.2539707 | 0.4115078 | 0.3529352 |  | -0.0003014396 |  |  |  | 24.30809 | -0.0007176399
4187 | 2022-04-29 16:59 | 8591.7349 | 1830.7957 | 2 | 6 | -0.5000591 | 1.281646 | -0.6408987 | 0.2791629 | 0.2542486 | 0.4115078 | 0.3532913 |  |  |  | 0.5887857 |  | 24.30809 | -0.0007176399
4188 | 2022-04-29 16:59 | 8593.7356 | 1832.7964 | 2 | 6 | -0.5000315 | 1.281093 | -0.6405869 | 0.2791629 | 0.2545265 | 0.4115078 | 0.3536474 | [5 empty] | 24.30809 | -0.0007176399
4189 | 2022-04-29 17:00 | 8595.7365 | 1834.7973 | 2 | 6 | -0.5000677 | 1.280694 | -0.6404337 | 0.2791629 | 0.2548042 | 0.4115078 | 0.3540031 |  | -0.0001865381 |  |  |  | 24.30809 | -0.0007176399
4190 | 2022-04-29 17:00 | 8597.7373 | 1836.7981 | 2 | 6 | -0.5000763 | 1.280106 | -0.6401507 | 0.2791629 | 0.2550823 | 0.4115078 | 0.3543591 | [5 empty] | 24.30809 | -0.0007176399
4191 | 2022-04-29 17:00 | 8599.7388 | 1838.7996 | 2 | 6 | -0.5000782 | 1.279706 | -0.6399531 | 0.2791629 | 0.2553604 | 0.4115078 | 0.354715 |  | -0.0003442499 |  |  |  | 24.30809 | -0.0007176399
4192 | 2022-04-29 17:00 | 8601.739 | 1840.7998 | 2 | 6 | -0.5001001 | 1.279119 | -0.6396875 | 0.2791629 | 0.2556382 | 0.4115078 | 0.3550703 | [5 empty] | 24.30809 | -0.0007176399
4193 | 2022-04-29 17:00 | 8603.7399 | 1842.8007 | 2 | 6 | -0.5000458 | 1.278682 | -0.6393996 | 0.2791629 | 0.2559162 | 0.4115078 | 0.3554258 |  | -0.0003518892 |  |  |  | 24.30809 | -0.0007176399
4194 | 2022-04-29 17:00 | 8605.7413 | 1844.8021 | 2 | 6 | -0.5001173 | 1.278083 | -0.6391914 | 0.2791629 | 0.2561941 | 0.4115078 | 0.3557811 | [5 empty] | 24.30809 | -0.0007176399
4195 | 2022-04-29 17:00 | 8607.742 | 1846.8029 | 2 | 6 | -0.5000553 | 1.27758 | -0.6388607 | 0.2791629 | 0.2564721 | 0.4115078 | 0.3561362 |  | -0.000389987 |  |  |  | 24.30809 | -0.0007176399
4196 | 2022-04-29 17:00 | 8609.7431 | 1848.8039 | 2 | 6 | -0.5001421 | 1.277007 | -0.638685 | 0.2791629 | 0.2567499 | 0.4115078 | 0.356491 |  |  |  | 0.5385 | 1.732456 | 24.30809 | -0.0007176399
4197 | 2022-04-29 17:00 | 8611.7441 | 1850.8049 | 2 | 6 | -0.5001202 | 1.276453 | -0.6383799 | 0.2791629 | 0.2570279 | 0.4115078 | 0.3568459 | [5 empty] | 24.30809 | -0.0007176399
4198 | 2022-04-29 17:00 | 8613.7463 | 1852.8071 | 2 | 6 | -0.5000715 | 1.276007 | -0.6380947 | 0.2791629 | 0.2573061 | 0.4115078 | 0.357201 |  | -0.0002657427 |  |  |  | 24.30809 | -0.0007176399
4199 | 2022-04-29 17:00 | 8615.7472 | 1854.808 | 2 | 6 | -0.5000677 | 1.275419 | -0.6377958 | 0.2791629 | 0.257584 | 0.4115078 | 0.3575554 | [5 empty] | 24.30809 | -0.0007176399
4200 | 2022-04-29 17:00 | 8617.749 | 1856.8098 | 2 | 6 | -0.5000839 | 1.274837 | -0.6375255 | 0.2791629 | 0.257862 | 0.4115078 | 0.3579098 |  | -0.0003148987 |  |  |  | 24.30809 | -0.0007176399
4201 | 2022-04-29 17:00 | 8619.7496 | 1858.8104 | 2 | 6 | -0.500082 | 1.274435 | -0.637322 | 0.2791629 | 0.2581401 | 0.4115078 | 0.3582642 | [5 empty] | 24.30809 | -0.0007176399
4202 | 2022-04-29 17:00 | 8621.7504 | 1860.8112 | 2 | 6 | -0.5001106 | 1.273873 | -0.6370774 | 0.2791629 | 0.2584178 | 0.4115078 | 0.358618 | [5 empty] | 24.30809 | -0.0007176399
4203 | 2022-04-29 17:00 | 8623.7511 | 1862.8119 | 2 | 6 | -0.5001049 | 1.273348 | -0.6368076 | 0.2791629 | 0.2586959 | 0.4115078 | 0.3589721 |  | -0.0002224722 |  |  |  | 24.30809 | -0.0007176399
4204 | 2022-04-29 17:00 | 8625.7511 | 1864.8119 | 2 | 6 | -0.5000582 | 1.272718 | -0.6364331 | 0.2791629 | 0.2589737 | 0.4115078 | 0.3593257 | [5 empty] | 24.30809 | -0.0007176399
4205 | 2022-04-29 17:00 | 8627.7521 | 1866.8129 | 2 | 6 | -0.5001135 | 1.272165 | -0.6362269 | 0.2791629 | 0.2592516 | 0.4115078 | 0.3596793 |  | -0.0002329329 |  |  |  | 24.30809 | -0.0007176399
4206 | 2022-04-29 17:00 | 8629.7528 | 1868.8136 | 2 | 6 | -0.5000706 | 1.27151 | -0.6358448 | 0.2791629 | 0.2595292 | 0.4115078 | 0.3600323 |  |  |  | 0.5102263 |  | 24.30809 | -0.0007176399
4207 | 2022-04-29 17:00 | 8631.7537 | 1870.8145 | 2 | 6 | -0.5000792 | 1.270908 | -0.6355547 | 0.2791629 | 0.2598074 | 0.4115078 | 0.3603859 |  | -0.0003561741 |  |  |  | 24.30809 | -0.0007176399
4208 | 2022-04-29 17:00 | 8633.7537 | 1872.8145 | 2 | 6 | -0.4999657 | 1.270291 | -0.6351019 | 0.2791629 | 0.2600853 | 0.4115078 | 0.3607389 | [5 empty] | 24.30809 | -0.0007176399
4209 | 2022-04-29 17:00 | 8635.7545 | 1874.8153 | 2 | 6 | -0.5000906 | 1.269732 | -0.634981 | 0.2791629 | 0.2603632 | 0.4115078 | 0.3610918 | [5 empty] | 24.30809 | -0.0007176399
4210 | 2022-04-29 17:00 | 8637.7562 | 1876.817 | 2 | 6 | -0.4999914 | 1.269052 | -0.6345151 | 0.2791629 | 0.2606413 | 0.4115078 | 0.3614447 |  | -0.0002201579 |  |  |  | 24.30809 | -0.0007176399
4211 | 2022-04-29 17:00 | 8639.7567 | 1878.8175 | 2 | 6 | -0.5000181 | 1.268523 | -0.6342845 | 0.2791629 | 0.2609191 | 0.4115078 | 0.3617971 | [5 empty] | 24.30809 | -0.0007176399
4212 | 2022-04-29 17:00 | 8641.7579 | 1880.8187 | 2 | 6 | -0.5000648 | 1.267808 | -0.6339862 | 0.2791629 | 0.2611967 | 0.4115078 | 0.3621491 |  | -0.0003755762 |  |  |  | 24.30809 | -0.0007176399
4213 | 2022-04-29 17:00 | 8643.7598 | 1882.8206 | 2 | 6 | -0.4999905 | 1.267253 | -0.6336145 | 0.2791629 | 0.2614751 | 0.4115078 | 0.3625019 |  |  |  |  | 2.081907 | 24.30809 | -0.0007176399
4214 | 2022-04-29 17:00 | 8645.7619 | 1884.8227 | 2 | 6 | -0.4999866 | 1.266668 | -0.633317 | 0.2791629 | 0.2617533 | 0.4115078 | 0.3628544 |  | -0.000356448 |  | 0.453294 |  | 24.30809 | -0.0007176399
4215 | 2022-04-29 17:00 | 8647.762 | 1886.8228 | 2 | 6 | -0.5000219 | 1.266048 | -0.6330517 | 0.2791629 | 0.262031 | 0.4115078 | 0.363206 | [5 empty] | 24.30809 | -0.0007176399
4216 | 2022-04-29 17:00 | 8649.7627 | 1888.8235 | 2 | 6 | -0.5000048 | 1.265384 | -0.6326981 | 0.2791629 | 0.262309 | 0.4115078 | 0.3635577 |  | -0.0002700918 |  |  |  | 24.30809 | -0.0007176399
4217 | 2022-04-29 17:00 | 8651.7634 | 1890.8242 | 2 | 6 | -0.5000582 | 1.264619 | -0.6323831 | 0.2791629 | 0.2625869 | 0.4115078 | 0.3639093 | [5 empty] | 24.30809 | -0.0007176399
4218 | 2022-04-29 17:00 | 8653.7642 | 1892.825 | 2 | 6 | -0.4995871 | 1.263937 | -0.6314466 | 0.2791629 | 0.2628647 | 0.4115078 | 0.3642604 |  | -0.0004498272 |  |  |  | 24.30809 | -0.0007176399
4219 | 2022-04-29 17:01 | 8655.7652 | 1894.826 | 2 | 6 | -0.5004416 | 1.263284 | -0.6321999 | 0.2791629 | 0.2631428 | 0.4115078 | 0.3646117 | [5 empty] | 24.30809 | -0.0007176399
4220 | 2022-04-29 17:01 | 8657.7652 | 1896.826 | 2 | 6 | -0.5004473 | 1.262651 | -0.6318903 | 0.2791629 | 0.2634208 | 0.4115078 | 0.3649627 |  | -0.0002857831 |  |  |  | 24.30809 | -0.0007176399
4221 | 2022-04-29 17:01 | 8659.7668 | 1898.8276 | 2 | 6 | -0.50002 | 1.261907 | -0.6309787 | 0.2791629 | 0.2636989 | 0.4115078 | 0.3653137 |  |  |  | 0.4201171 |  | 24.30809 | -0.0007176399
4222 | 2022-04-29 17:01 | 8661.7668 | 1900.8276 | 2 | 6 | -0.4999962 | 1.261181 | -0.6305857 | 0.2791629 | 0.2639767 | 0.4115078 | 0.3656641 | [5 empty] | 24.30809 | -0.0007176399
4223 | 2022-04-29 17:01 | 8663.7669 | 1902.8277 | 2 | 6 | -0.5000048 | 1.260513 | -0.6302626 | 0.2791629 | 0.2642545 | 0.4115078 | 0.3660143 |  | -0.0002663052 |  |  |  | 24.30809 | -0.0007176399
4224 | 2022-04-29 17:01 | 8665.7685 | 1904.8293 | 2 | 6 | -0.4999847 | 1.259896 | -0.6299287 | 0.2791629 | 0.2645325 | 0.4115078 | 0.3663645 | [5 empty] | 24.30809 | -0.0007176399
4225 | 2022-04-29 17:01 | 8667.7709 | 1906.8317 | 2 | 6 | -0.4999771 | 1.259116 | -0.6295292 | 0.2791629 | 0.2648106 | 0.4115078 | 0.3667147 |  | -0.000392641 |  |  |  | 24.30809 | -0.0007176399
4226 | 2022-04-29 17:01 | 8669.7717 | 1908.8325 | 2 | 6 | -0.5000935 | 1.258285 | -0.6292601 | 0.2791629 | 0.2650884 | 0.4115078 | 0.3670644 | [5 empty] | 24.30809 | -0.0007176399
4227 | 2022-04-29 17:01 | 8671.7724 | 1910.8332 | 2 | 6 | -0.5000772 | 1.257661 | -0.6289276 | 0.2791629 | 0.2653665 | 0.4115078 | 0.3674141 |  | -0.0002878875 |  |  |  | 24.30809 | -0.0007176399
4228 | 2022-04-29 17:01 | 8673.7733 | 1912.8341 | 2 | 6 | -0.4999666 | 1.256875 | -0.6283955 | 0.2791629 | 0.265644 | 0.4115078 | 0.367763 |  |  |  | 0.3770619 | 2.48718 | 24.30809 | -0.0007176399
4229 | 2022-04-29 17:01 | 8675.7743 | 1914.8351 | 2 | 6 | -0.5001583 | 1.256148 | -0.6282728 | 0.2791629 | 0.2659223 | 0.4115078 | 0.3681126 | [5 empty] | 24.30809 | -0.0007176399
4230 | 2022-04-29 17:01 | 8677.7748 | 1916.8356 | 2 | 6 | -0.5000648 | 1.255313 | -0.6277378 | 0.2791629 | 0.2662001 | 0.4115078 | 0.3684614 |  | -0.0002628799 |  |  |  | 24.30809 | -0.0007176399
4231 | 2022-04-29 17:01 | 8679.7757 | 1918.8365 | 2 | 6 | -0.5000401 | 1.254493 | -0.6272968 | 0.2791629 | 0.2664781 | 0.4115078 | 0.3688102 | [5 empty] | 24.30809 | -0.0007176399
4232 | 2022-04-29 17:01 | 8681.7759 | 1920.8367 | 2 | 6 | -0.5001068 | 1.25363 | -0.6269489 | 0.2791629 | 0.266756 | 0.4115078 | 0.3691586 |  | -0.0003050115 |  |  |  | 24.30809 | -0.0007176399
4233 | 2022-04-29 17:01 | 8683.7775 | 1922.8383 | 2 | 6 | -0.500001 | 1.252933 | -0.6264678 | 0.2791629 | 0.267034 | 0.4115078 | 0.3695069 | [5 empty] | 24.30809 | -0.0007176399
4234 | 2022-04-29 17:01 | 8685.7782 | 1924.839 | 2 | 6 | -0.5000725 | 1.252038 | -0.6261098 | 0.2791629 | 0.2673119 | 0.4115078 | 0.369855 |  | -0.0003778509 |  | 0.3442439 |  | 24.30809 | -0.0007176399
4235 | 2022-04-29 17:01 | 8687.779 | 1926.8398 | 2 | 6 | -0.5000572 | 1.251235 | -0.6256891 | 0.2791629 | 0.2675897 | 0.4115078 | 0.3702026 | [5 empty] | 24.30809 | -0.0007176399
4236 | 2022-04-29 17:01 | 8689.78 | 1928.8408 | 2 | 6 | -0.5000906 | 1.250365 | -0.6252958 | 0.2791629 | 0.2678678 | 0.4115078 | 0.3705503 |  | -0.0003193514 |  |  |  | 24.30809 | -0.0007176399
4237 | 2022-04-29 17:01 | 8691.7806 | 1930.8414 | 2 | 6 | -0.5000105 | 1.249344 | -0.6246851 | 0.2791629 | 0.2681456 | 0.4115078 | 0.3708974 |  | -0.0005220661 |  |  |  | 24.30809 | -0.0007176399
4238 | 2022-04-29 17:01 | 8693.7816 | 1932.8424 | 2 | 6 | -0.4999914 | 1.248662 | -0.6243203 | 0.2791629 | 0.2684235 | 0.4115078 | 0.3712445 | [5 empty] | 24.30809 | -0.0007176399
4239 | 2022-04-29 17:01 | 8695.7825 | 1934.8433 | 2 | 6 | -0.5000772 | 1.247587 | -0.6238898 | 0.2791629 | 0.2687015 | 0.4115078 | 0.3715913 | [5 empty] | 24.30809 | -0.0007176399
4240 | 2022-04-29 17:01 | 8697.7825 | 1936.8433 | 2 | 6 | -0.500061 | 1.246648 | -0.6234 | 0.2791629 | 0.2689793 | 0.4115078 | 0.3719377 |  | -0.0002784355 |  | 0.3099597 | 3.056539 | 24.30809 | -0.0007176399
4241 | 2022-04-29 17:01 | 8699.7832 | 1938.844 | 2 | 6 | -0.500103 | 1.245804 | -0.6230303 | 0.2791629 | 0.2692573 | 0.4115078 | 0.3722841 |  | -0.0003996486 |  |  |  | 24.30809 | -0.0007176399
4242 | 2022-04-29 17:01 | 8701.785 | 1940.8458 | 2 | 6 | -0.4999895 | 1.244635 | -0.6223044 | 0.2791629 | 0.2695352 | 0.4115078 | 0.3726302 | [5 empty] | 24.30809 | -0.0007176399
4243 | 2022-04-29 17:01 | 8703.7858 | 1942.8466 | 2 | 6 | -0.5000706 | 1.243709 | -0.6219423 | 0.2791629 | 0.2698133 | 0.4115078 | 0.372976 |  | -0.0005424307 |  |  |  | 24.30809 | -0.0007176399
4244 | 2022-04-29 17:01 | 8705.7864 | 1944.8472 | 2 | 6 | -0.5000429 | 1.242623 | -0.6213648 | 0.2791629 | 0.2700909 | 0.4115078 | 0.3733211 | [5 empty] | 24.30809 | -0.0007176399
4245 | 2022-04-29 17:01 | 8707.7872 | 1946.848 | 2 | 6 | -0.5001287 | 1.241763 | -0.6210413 | 0.2791629 | 0.2703691 | 0.4115078 | 0.3736666 |  | -0.0003480993 |  | 0.2878772 |  | 24.30809 | -0.0007176399
4246 | 2022-04-29 17:01 | 8709.7881 | 1948.8489 | 2 | 6 | -0.5000305 | 1.24068 | -0.6203778 | 0.2791629 | 0.2706469 | 0.4115078 | 0.3740113 | [5 empty] | 24.30809 | -0.0007176399
4247 | 2022-04-29 17:01 | 8711.7882 | 1950.8491 | 2 | 6 | -0.5000362 | 1.239671 | -0.6198804 | 0.2791629 | 0.2709248 | 0.4115078 | 0.3743559 |  | -0.0003640152 |  |  |  | 24.30809 | -0.0007176399
4248 | 2022-04-29 17:01 | 8713.7882 | 1952.849 | 2 | 6 | -0.5000496 | 1.238456 | -0.6192894 | 0.2791629 | 0.2712027 | 0.4115078 | 0.3747 |  | -0.0007012431 |  |  |  | 24.30809 | -0.0007176399
4249 | 2022-04-29 17:02 | 8715.7898 | 1954.8506 | 2 | 6 | -0.5000916 | 1.237324 | -0.6187753 | 0.2791629 | 0.2714806 | 0.4115078 | 0.375044 |  |  |  |  | 3.719606 | 24.30809 | -0.0007176399
4250 | 2022-04-29 17:02 | 8717.7915 | 1956.8523 | 2 | 6 | -0.5002766 | 1.236031 | -0.6183574 | 0.2791629 | 0.2717583 | 0.4115078 | 0.3753874 |  | -0.0003795526 |  | 0.251019 |  | 24.30809 | -0.0007176399
4251 | 2022-04-29 17:02 | 8719.7922 | 1958.853 | 2 | 6 | -0.4996166 | 1.234923 | -0.616988 | 0.2791629 | 0.2720364 | 0.4115078 | 0.375731 |  | -0.0006065731 |  |  |  | 24.30809 | -0.0007176399
4252 | 2022-04-29 17:02 | 8721.7939 | 1960.8547 | 2 | 6 | -0.4997282 | 1.233716 | -0.6165227 | 0.2791629 | 0.2723144 | 0.4115078 | 0.376074 | [5 empty] | 24.30809 | -0.0007176399
4253 | 2022-04-29 17:02 | 8723.7953 | 1962.8561 | 2 | 6 | -0.4998446 | 1.232753 | -0.6161849 | 0.2791629 | 0.2725919 | 0.4115078 | 0.3764161 |  | -0.0005532623 |  |  |  | 24.30809 | -0.0007176399
4254 | 2022-04-29 17:02 | 8725.7955 | 1964.8563 | 2 | 6 | -0.4997692 | 1.231122 | -0.6152769 | 0.2791629 | 0.27287 | 0.4115078 | 0.3767586 |  | -0.0004806217 |  | 0.2312109 |  | 24.30809 | -0.0007176399
4255 | 2022-04-29 17:02 | 8727.7971 | 1966.8579 | 2 | 6 | -0.499959 | 1.230105 | -0.6150021 | 0.2791629 | 0.2731476 | 0.4115078 | 0.3771002 |  | -0.0009239224 |  |  |  | 24.30809 | -0.0007176399
4256 | 2022-04-29 17:02 | 8729.7988 | 1968.8596 | 2 | 6 | -0.4998903 | 1.228459 | -0.6140947 | 0.2791629 | 0.2734259 | 0.4115078 | 0.3774422 | [5 empty] | 24.30809 | -0.0007176399
4257 | 2022-04-29 17:02 | 8731.7994 | 1970.8602 | 2 | 6 | -0.4999514 | 1.227238 | -0.6135594 | 0.2791629 | 0.2737036 | 0.4115078 | 0.3777831 |  | -0.0005124204 |  |  | 4.556723 | 24.30809 | -0.0007176399
4258 | 2022-04-29 17:02 | 8733.7996 | 1972.8604 | 2 | 6 | -0.5000401 | 1.225723 | -0.6129107 | 0.2791629 | 0.2739815 | 0.4115078 | 0.3781238 |  | -0.0006062603 |  | 0.2005337 |  | 24.30809 | -0.0007176399
4259 | 2022-04-29 17:02 | 8735.7996 | 1974.8604 | 2 | 6 | -0.5001926 | 1.224289 | -0.6123803 | 0.2791629 | 0.2742592 | 0.4115078 | 0.3784638 |  | -0.0005921782 |  |  |  | 24.30809 | -0.0007176399
4260 | 2022-04-29 17:02 | 8737.8005 | 1976.8613 | 2 | 6 | -0.4998159 | 1.222747 | -0.6111484 | 0.2791629 | 0.2745371 | 0.4115078 | 0.3788038 |  | -0.0006129371 |  |  |  | 24.30809 | -0.0007176399
4261 | 2022-04-29 17:02 | 8739.8005 | 1978.8613 | 2 | 6 | -0.4998541 | 1.221334 | -0.6104888 | 0.2791629 | 0.2748148 | 0.4115078 | 0.379143 |  |  |  | 0.1829344 |  | 24.30809 | -0.0007176399
4262 | 2022-04-29 17:02 | 8741.8012 | 1980.862 | 2 | 6 | -0.5000286 | 1.219498 | -0.6097839 | 0.2791629 | 0.2750926 | 0.4115078 | 0.3794819 |  | -0.0005569656 |  |  |  | 24.30809 | -0.0007176399
4263 | 2022-04-29 17:02 | 8743.8012 | 1982.862 | 2 | 6 | -0.4999218 | 1.21799 | -0.6088998 | 0.2791629 | 0.2753707 | 0.4115078 | 0.3798207 |  | -0.000519676 |  |  |  | 24.30809 | -0.0007176399
4264 | 2022-04-29 17:02 | 8745.8013 | 1984.8621 | 2 | 6 | -0.4999771 | 1.216227 | -0.6080856 | 0.2791629 | 0.275648 | 0.4115078 | 0.3801581 |  | -0.0008848751 |  | 0.1714464 | 5.560256 | 24.30809 | -0.0007176399
4265 | 2022-04-29 17:02 | 8747.8015 | 1986.8623 | 2 | 6 | -0.4997959 | 1.214193 | -0.6068487 | 0.2791629 | 0.2759256 | 0.4115078 | 0.3804953 |  | -0.001601466 |  |  |  | 24.30809 | -0.0007176399
4266 | 2022-04-29 17:02 | 8749.8022 | 1988.863 | 2 | 6 | -0.4997997 | 1.212302 | -0.6059082 | 0.2791629 | 0.276204 | 0.4115078 | 0.3808329 |  | -0.001240948 |  |  |  | 24.30809 | -0.0007176399
4267 | 2022-04-29 17:02 | 8751.8045 | 1990.8653 | 2 | 6 | -0.4994955 | 1.210129 | -0.604454 | 0.2791629 | 0.2764818 | 0.4115078 | 0.3811693 |  | -0.0007930106 |  | 0.1444823 |  | 24.30809 | -0.0007176399
4268 | 2022-04-29 17:02 | 8753.8055 | 1992.8663 | 2 | 6 | -0.4999256 | 1.207875 | -0.6038476341 | 0.2791629 | 0.2767595 | 0.4115078 | 0.381505 |  | -0.0008247271 |  |  |  | 24.30809 | -0.0007176399
4269 | 2022-04-29 17:02 | 8755.8062 | 1994.867 | 2 | 6 | -0.5001831 | 1.205608 | -0.6030247 | 0.2791629 | 0.2770376 | 0.4115078 | 0.3818404 |  | -0.0009750382 |  | 0.1219099 | 7.529748 | 24.30809 | -0.0007176399
4270 | 2022-04-29 17:02 | 8757.8072 | 1996.868 | 2 | 6 | -0.5000305 | 1.203301 | -0.6016872 | 0.2791629 | 0.2773156 | 0.4115078 | 0.3821751 |  | -0.001020706 |  |  |  | 24.30809 | -0.0007176399
4271 | 2022-04-29 17:02 | 8759.8079 | 1998.8687 | 2 | 6 | -0.500062 | 1.200758 | -0.6004534 | 0.2791629 | 0.2775933 | 0.4115078 | 0.3825088 |  | -0.0007472565 |  | 0.1139502 |  | 24.30809 | -0.0007176399
4272 | 2022-04-29 17:02 | 8761.8086 | 2000.8694 | 2 | 6 | -0.500123 | 1.197501 | -0.5988978 | 0.2791629 | 0.2778713 | 0.4115078 | 0.3828421 |  | -0.001961461 |  |  |  | 24.30809 | -0.0007176399
4273 | 2022-04-29 17:02 | 8763.8087 | 2002.8695 | 2 | 6 | -0.5000057 | 1.195111 | -0.5975623 | 0.2791629 | 0.2781493 | 0.4115078 | 0.3831744 |  | -0.001343281 |  | 0.09496792 | 9.281992 | 24.30809 | -0.0007176399
4274 | 2022-04-29 17:02 | 8765.8095 | 2004.8703 | 2 | 6 | -0.5000772 | 1.190704 | -0.5954439 | 0.2791629 | 0.2784272 | 0.4115078 | 0.3835059 |  | -0.003754722 |  | 0.09344024 |  | 24.30809 | -0.0007176399
4275 | 2022-04-29 17:02 | 8767.8103 | 2006.8711 | 2 | 6 | -0.4999685 | 1.187816 | -0.5938706 | 0.2791629 | 0.2787051 | 0.4115078 | 0.383836 |  | -0.002662658 |  |  | 12.4649 | 24.30809 | -0.0007176399
4276 | 2022-04-29 17:02 | 8769.8104 | 2008.8712 | 2 | 6 | -0.5000124 | 1.182798 | -0.5914137 | 0.2791629 | 0.2789826 | 0.4115078 | 0.3841649 |  | -0.00332083 |  | 0.07221092 |  | 24.30809 | -0.0007176399
4277 | 2022-04-29 17:02 | 8771.8112 | 2010.872 | 2 | 6 | -0.5000076 | 1.178339 | -0.5891785 | 0.2791629 | 0.2792609 | 0.4115078 | 0.3844931 |  | -0.001989973 |  | 0.05529302 |  | 24.30809 | -0.0007176399
4278 | 2022-04-29 17:02 | 8773.812 | 2012.8728 | 2 | 6 | -0.5000219 | 1.172161 | -0.5861062 | 0.2791629 | 0.2795387 | 0.4115078 | 0.3848195 |  | -0.00205778 |  | 0.04385687 | 17.08936 | 24.30809 | -0.0007176399
4279 | 2022-04-29 17:03 | 8775.8121 | 2014.8729 | 2 | 6 | -0.5001011 | 1.165363 | -0.5827993 | 0.2791629 | 0.2798166 | 0.4115078 | 0.3851441 |  | -0.01063997 |  | 0.04354097 | 22.68442 | 24.30809 | -0.0007176399
4280 | 2022-04-29 17:03 | 8777.68 | 2016.7408 | 2 | 6 | -0.5000515 | 1.155151 | -0.577635 | 0.2791629 | 0.280076 | 0.4115078 | 0.385445 |  | -0.002825415 |  | 0.03280987 | 30.61032 | 24.30809 | -0.0007176399
4281 | 2022-04-29 17:03 | 8778.9007 | 2017.9615 | 2 | 6 | -0.5000467 | 1.145124 | -0.5726155 | 0.2791629 | 0.2802455 | 0.4115078 | 0.3856402 |  | -0.004987092 |  | 0.01617016 | 52.01907 | 24.30809 | -0.0007176399
4282 | 2022-04-29 17:03 | 8779.8864 | 2018.9472 | 2 | 6 | -0.5001307 | 1.134975 | -0.5676358 | 0.2791629 | 0.2803823 | 0.4115078 | 0.3857965 |  | -0.004276448 |  | 0.01118243 | 73.65999 | 24.30809 | -0.0007176399
4283 | 2022-04-29 17:03 | 8780.6713 | 2019.7322 | 2 | 6 | -0.500062 | 1.124604 | -0.5623717 | 0.2791629 | 0.2804916 | 0.4115078 | 0.38592 |  | -0.006819109 |  | 0.01033645 | 115.9946 | 24.30809 | -0.0007176399
4284 | 2022-04-29 17:03 | 8781.0689 | 2020.1297 | 2 | 6 | -0.5000525 | 1.114438 | -0.5572775 | 0.2791629 | 0.2805467 | 0.4115078 | 0.3859818 | [5 empty] | 24.30809 | -0.0007176399
4285 | 2022-04-29 17:03 | 8781.2977 | 2020.3585 | 2 | 6 | -0.5000353 | 1.103787 | -0.5519325 | 0.2791629 | 0.2805784 | 0.4115078 | 0.386017 | [5 empty] | 24.30809 | -0.0007176399
4286 | 2022-04-29 17:03 | 8781.4672 | 2020.528 | 2 | 6 | -0.5001001 | 1.099821 | -0.5500206 | 0.2791629 | 0.2806021 | 0.4115078 | 0.3860432 |  | -0.030027 |  | 0.004274103 | 210.6178 | 24.30809 | -0.0007176399
4287 | 2022-04-29 17:03 | 8783.5074 | 2.0018 | 2 | 7 | 0 | 1.219476 | 0 | 0.2791629 | 0.2806027 | 0.4115078 | 0.3860438 |  | 0.0256296 |  | 0 |  | 24.30809 | -0.0007176399
4288 | 2022-04-29 17:03 | 8785.5058 | 4.0003 | 2 | 7 | 0 | 1.216937 | 0 | 0.2791629 | 0.2806027 | 0.4115078 | 0.3860438 |  | -0.002187622 |  |  |  | 24.30809 | -0.0007176399
4289 | 2022-04-29 17:03 | 8787.5058 | 6.0002 | 2 | 7 | 0 | 1.223175 | 0 | 0.2791629 | 0.2806027 | 0.4115078 | 0.3860438 |  | 0.00285574 |  |  |  | 24.30809 | -0.0007176399
4290 | 2022-04-29 17:03 | 8789.5059 | 8.0003 | 2 | 7 | 0 | 1.223209 | 0 | 0.2791629 | 0.2806027 | 0.4115078 | 0.3860438 | [5 empty] | 24.30809 | -0.0007176399
4291 | 2022-04-29 17:03 | 8791.5057 | 10.0001 | 2 | 7 | 0 | 1.225082 | 0 | 0.2791629 | 0.2806027 | 0.4115078 | 0.3860438 |  |  |  | 0 |  | 24.30809 | -0.0007176399
4292 | 2022-04-29 17:03 | 8793.5066 | 12.001 | 2 | 7 | 0 | 1.225882 | 0 | 0.2791629 | 0.2806027 | 0.4115078 | 0.3860438 |  | 0.000286971 |  |  |  | 24.30809 | -0.0007176399
4293 | 2022-04-29 17:03 | 8795.5067 | 14.0011 | 2 | 7 | 0 | 1.22667 | 0 | 0.2791629 | 0.2806027 | 0.4115078 | 0.3860438 |  | 0.0004331807 |  |  |  | 24.30809 | -0.0007176399
4294 | 2022-04-29 17:03 | 8797.5067 | 16.0011 | 2 | 7 | 0 | 1.227357 | 0 | 0.2791629 | 0.2806027 | 0.4115078 | 0.3860438 | [5 empty] | 24.30809 | -0.0007176399
4295 | 2022-04-29 17:03 | 8799.5061 | 18.0005 | 2 | 7 | 0 | 1.227927 | 0 | 0.2791629 | 0.2806027 | 0.4115078 | 0.3860438 |  | 0.0003360737 |  |  |  | 24.30809 | -0.0007176399
4296 | 2022-04-29 17:03 | 8801.5061 | 20.0005 | 2 | 7 | 0 | 1.228431 | 0 | 0.2791629 | 0.2806027 | 0.4115078 | 0.3860438 | [5 empty] | 24.30809 | -0.0007176399
4297 | 2022-04-29 17:03 | 8803.506 | 22.0004 | 2 | 7 | 0 | 1.2289 | 0 | 0.2791629 | 0.2806027 | 0.4115078 | 0.3860438 | [5 empty] | 24.30809 | -0.0007176399
4298 | 2022-04-29 17:03 | 8805.5068 | 24.0012 | 2 | 7 | 0 | 1.229327 | 0 | 0.2791629 | 0.2806027 | 0.4115078 | 0.3860438 |  | 0.0002424053 |  |  |  | 24.30809 | -0.0007176399
4299 | 2022-04-29 17:03 | 8807.5068 | 26.0012 | 2 | 7 | 0 | 1.229648 | 0 | 0.2791629 | 0.2806027 | 0.4115078 | 0.3860438 | [5 empty] | 24.30809 | -0.0007176399
4300 | 2022-04-29 17:03 | 8809.5069 | 28.0013 | 2 | 7 | 0 | 1.229954 | 0 | 0.2791629 | 0.2806027 | 0.4115078 | 0.3860438 | [5 empty] | 24.30809 | -0.0007176399
4301 | 2022-04-29 17:03 | 8811.5068 | 30.0012 | 2 | 7 | 0 | 1.230194 | 0 | 0.2791629 | 0.2806027 | 0.4115078 | 0.3860438 |  |  |  | 0 |  | 24.30809 | -0.0007176399
4302 | 2022-04-29 17:03 | 8813.506 | 32.0004 | 2 | 7 | 0 | 1.230324 | 0 | 0.2791629 | 0.2806027 | 0.4115078 | 0.3860438 |  | 0.000166683 |  |  |  | 24.30809 | -0.0007176399
4303 | 2022-04-29 17:03 | 8815.5059 | 34.0003 | 2 | 7 | 0 | 1.230577 | 0 | 0.2791629 | 0.2806027 | 0.4115078 | 0.3860438 | [5 empty] | 24.30809 | -0.0007176399
4304 | 2022-04-29 17:03 | 8817.5063 | 36.0007 | 2 | 7 | 0 | 1.230718 | 0 | 0.2791629 | 0.2806027 | 0.4115078 | 0.3860438 | [5 empty] | 24.30809 | -0.0007176399
4305 | 2022-04-29 17:03 | 8819.5069 | 38.0013 | 2 | 7 | 0 | 1.230924 | 0 | 0.2791629 | 0.2806027 | 0.4115078 | 0.3860438 | [5 empty] | 24.30809 | -0.0007176399
4306 | 2022-04-29 17:03 | 8821.5061 | 40.0005 | 2 | 7 | 0 | 1.23104 | 0 | 0.2791629 | 0.2806027 | 0.4115078 | 0.3860438 | [5 empty] | 24.30809 | -0.0007176399
4307 | 2022-04-29 17:03 | 8823.5061 | 42.0006 | 2 | 7 | 0 | 1.231148 | 0 | 0.2791629 | 0.2806027 | 0.4115078 | 0.3860438 | [5 empty] | 24.30809 | -0.0007176399
4308 | 2022-04-29 17:03 | 8825.5071 | 44.0016 | 2 | 7 | 0 | 1.231335 | 0 | 0.2791629 | 0.2806027 | 0.4115078 | 0.3860438 |  | 7.226781e-05 |  |  |  | 24.30809 | -0.0007176399
4309 | 2022-04-29 17:03 | 8827.507 | 46.0014 | 2 | 7 | 0 | 1.231351 | 0 | 0.2791629 | 0.2806027 | 0.4115078 | 0.3860438 | [5 empty] | 24.30809 | -0.0007176399
4310 | 2022-04-29 17:03 | 8829.5069 | 48.0013 | 2 | 7 | 0 | 1.231513 | 0 | 0.2791629 | 0.2806027 | 0.4115078 | 0.3860438 | [5 empty] | 24.30809 | -0.0007176399
4311 | 2022-04-29 17:03 | 8831.507 | 50.0014 | 2 | 7 | 0 | 1.231551 | 0 | 0.2791629 | 0.2806027 | 0.4115078 | 0.3860438 | [5 empty] | 24.30809 | -0.0007176399
4312 | 2022-04-29 17:03 | 8833.507 | 52.0014 | 2 | 7 | 0 | 1.231655 | 0 | 0.2791629 | 0.2806027 | 0.4115078 | 0.3860438 | [5 empty] | 24.30809 | -0.0007176399
4313 | 2022-04-29 17:04 | 8835.5072 | 54.0017 | 2 | 7 | 0 | 1.231822 | 0 | 0.2791629 | 0.2806027 | 0.4115078 | 0.3860438 | [5 empty] | 24.30809 | -0.0007176399
4314 | 2022-04-29 17:04 | 8837.5063 | 56.0008 | 2 | 7 | 0 | 1.231896 | 0 | 0.2791629 | 0.2806027 | 0.4115078 | 0.3860438 |  | 4.703888e-05 |  |  |  | 24.30809 | -0.0007176399
4315 | 2022-04-29 17:04 | 8839.5063 | 58.0007 | 2 | 7 | 0 | 1.232032 | 0 | 0.2791629 | 0.2806027 | 0.4115078 | 0.3860438 | [5 empty] | 24.30809 | -0.0007176399
4316 | 2022-04-29 17:04 | 8841.5075 | 60.0019 | 2 | 7 | 0 | 1.232132 | 0 | 0.2791629 | 0.2806027 | 0.4115078 | 0.3860438 | [5 empty] | 24.30809 | -0.0007176399
4317 | 2022-04-29 17:04 | 8841.5079 | 60.0023 | 2 | 7 | 0 | 1.232132 | 0 | 0.2791629 | 0.2806027 | 0.4115078 | 0.3860438 |  | 4.703888e-05 |  | 0 | 0 | 24.30809 | -0.0007176399
4318 | 2022-04-29 17:04 | 8841.5149 | 0.0014 | 3 | 8 | 0 | 1.232068 | 0 | 0 | 0 | 0 | 0 |  | 4.703888e-05 |  | 0 | 98.10371 | 24.30809 | -0.0007176399
4319 | 2022-04-29 17:04 | 8841.5556 | 0.0022 | 3 | 4 | 0.4999371 | 1.281648 | 0.6407434 | 0 | 4.523061e-06 | 0 | 5.572992e-06 |  | 0.00852358 |  |  |  | 24.30809 | -0.0007176399
4320 | 2022-04-29 17:04 | 8841.6073 | 0.054 | 3 | 4 | 0.500021 | 1.286703 | 0.6433785 | 7.241601e-06 | 4.523061e-06 | 9.302297e-06 | 5.572992e-06 | [5 empty] | 24.30809 | -0.0007176399
4321 | 2022-04-29 17:04 | 8841.8416 | 0.2883 | 3 | 4 | 0.4997044 | 1.291776 | 0.6455062 | 3.981089e-05 | 4.523061e-06 | 5.131387e-05 | 5.572992e-06 | [5 empty] | 24.30809 | -0.0007176399
4322 | 2022-04-29 17:04 | 8843.8424 | 2.289 | 3 | 4 | 0.4998417 | 1.294853 | 0.6472215 | 0.0003174964 | 4.523061e-06 | 0.0004109405 | 5.572992e-06 |  | 0.003912363 |  | 0.01172241 | 4153.265 | 24.30809 | -0.0007176399
4323 | 2022-04-29 17:04 | 8845.8425 | 4.2891 | 3 | 4 | 0.4997091 | 1.297468 | 0.6483566 | 0.0005951832 | 4.523061e-06 | 0.0007708167 | 5.572992e-06 | [5 empty] | 24.30809 | -0.0007176399
4324 | 2022-04-29 17:04 | 8847.7201 | 6.1667 | 3 | 4 | 0.499795 | 1.302537 | 0.6510015 | 0.0008559387 | 4.523061e-06 | 0.001109922 | 5.572992e-06 |  | 0.0003313 |  | 0.1122163 | 16.13346 | 24.30809 | -0.0007176399
4325 | 2022-04-29 17:04 | 8849.7208 | 8.1674 | 3 | 4 | 0.4997911 | 1.304495 | 0.651975 | 0.001133584 | 4.523061e-06 | 0.001471713 | 5.572992e-06 |  | 0.001131291 |  | 0.09874773 |  | 24.30809 | -0.0007176399
4326 | 2022-04-29 17:04 | 8851.7216 | 10.1682 | 3 | 4 | 0.4996967 | 1.307448 | 0.6533275 | 0.001411233 | 4.523061e-06 | 0.001834211 | 5.572992e-06 |  | 0.002170142 |  |  |  | 24.30809 | -0.0007176399
4327 | 2022-04-29 17:04 | 8853.7237 | 12.1703 | 3 | 4 | 0.4997549 | 1.309446 | 0.6544021 | 0.001689424 | 4.523061e-06 | 0.00219811 | 5.572992e-06 |  | 0.00236342 |  |  | 9.556295 | 24.30809 | -0.0007176399
4328 | 2022-04-29 17:04 | 8855.725 | 14.1716 | 3 | 4 | 0.4997663 | 1.31143 | 0.6554085 | 0.001967244 | 4.523061e-06 | 0.002562088 | 5.572992e-06 |  | 0.0006770278 |  | 0.111075 |  | 24.30809 | -0.0007176399
4329 | 2022-04-29 17:04 | 8857.7267 | 16.1733 | 3 | 4 | 0.4997616 | 1.313257 | 0.6563154 | 0.002244956 | 4.523061e-06 | 0.00292646 | 5.572992e-06 |  | 0.0006910596 |  |  |  | 24.30809 | -0.0007176399
4330 | 2022-04-29 17:04 | 8859.7282 | 18.1748 | 3 | 4 | 0.499733 | 1.31516 | 0.6572289 | 0.002522924 | 4.523061e-06 | 0.003291675 | 5.572992e-06 |  |  |  | 0.1484822 |  | 24.30809 | -0.0007176399
4331 | 2022-04-29 17:04 | 8861.7299 | 20.1765 | 3 | 4 | 0.499733 | 1.316977 | 0.6581369 | 0.002800809 | 4.523061e-06 | 0.003657311 | 5.572992e-06 |  | 0.0005580991 |  |  |  | 24.30809 | -0.0007176399
4332 | 2022-04-29 17:04 | 8863.7307 | 22.1773 | 3 | 4 | 0.4997978 | 1.318328 | 0.6588974 | 0.003078579 | 4.523061e-06 | 0.004023199 | 5.572992e-06 |  | 0.0006503639 |  |  |  | 24.30809 | -0.0007176399
4333 | 2022-04-29 17:04 | 8865.7323 | 24.1789 | 3 | 4 | 0.4997826 | 1.320023 | 0.6597245 | 0.003356494 | 4.523061e-06 | 0.004389734 | 5.572992e-06 |  | 0.0006716364 |  | 0.1667719 | 6.319422 | 24.30809 | -0.0007176399
4334 | 2022-04-29 17:04 | 8867.7338 | 26.1804 | 3 | 4 | 0.4998274 | 1.32139 | 0.6604669 | 0.003634342 | 4.523061e-06 | 0.004756619 | 5.572992e-06 |  | 0.0008558524 |  |  |  | 24.30809 | -0.0007176399
4335 | 2022-04-29 17:04 | 8869.7352 | 28.1818 | 3 | 4 | 0.4997902 | 1.322847 | 0.661146 | 0.003911892 | 4.523061e-06 | 0.005123475 | 5.572992e-06 |  | 0.0007093038 |  |  |  | 24.30809 | -0.0007176399
4336 | 2022-04-29 17:04 | 8871.7372 | 30.1839 | 3 | 4 | 0.4998932 | 1.324176 | 0.6619466 | 0.004190127 | 4.523061e-06 | 0.005491632 | 5.572992e-06 | [5 empty] | 24.30809 | -0.0007176399
4337 | 2022-04-29 17:04 | 8873.7387 | 32.1853 | 3 | 4 | 0.4997587 | 1.325377 | 0.6623687 | 0.004467788 | 4.523061e-06 | 0.005859368 | 5.572992e-06 |  | 0.0005715448 |  | 0.2088625 |  | 24.30809 | -0.0007176399
4338 | 2022-04-29 17:04 | 8875.7404 | 34.187 | 3 | 4 | 0.4997549 | 1.32669 | 0.6630198 | 0.004745807 | 4.523061e-06 | 0.006227946 | 5.572992e-06 |  | 0.0008114629 |  |  |  | 24.30809 | -0.0007176399
4339 | 2022-04-29 17:04 | 8877.7411 | 36.1877 | 3 | 4 | 0.4998055 | 1.327811 | 0.6636472 | 0.005023649 | 4.523061e-06 | 0.006596626 | 5.572992e-06 |  | 0.0004470574 |  |  |  | 24.30809 | -0.0007176399
4340 | 2022-04-29 17:04 | 8879.7421 | 38.1887 | 3 | 4 | 0.4997454 | 1.329012 | 0.6641676 | 0.005301451 | 4.523061e-06 | 0.006965587 | 5.572992e-06 |  | 0.0009418658 |  |  |  | 24.30809 | -0.0007176399
4341 | 2022-04-29 17:04 | 8881.7428 | 40.1894 | 3 | 4 | 0.4998207 | 1.330125 | 0.664824 | 0.005579099 | 4.523061e-06 | 0.007334662 | 5.572992e-06 |  |  |  | 0.2201498 | 4.696739 | 24.30809 | -0.0007176399
4342 | 2022-04-29 17:04 | 8883.7436 | 42.1902 | 3 | 4 | 0.4998474 | 1.331255 | 0.6654244 | 0.005856544 | 4.523061e-06 | 0.007703763 | 5.572992e-06 |  | 0.0003836946 |  |  |  | 24.30809 | -0.0007176399
4343 | 2022-04-29 17:04 | 8885.746 | 44.1926 | 3 | 4 | 0.4997139 | 1.332343 | 0.6657903 | 0.006134902 | 4.523061e-06 | 0.008074389 | 5.572992e-06 |  | 0.0008854537 |  |  |  | 24.30809 | -0.0007176399
4344 | 2022-04-29 17:04 | 8887.7477 | 46.1943 | 3 | 4 | 0.4998016 | 1.333253 | 0.666362 | 0.006412521 | 4.523061e-06 | 0.008444337 | 5.572992e-06 | [5 empty] | 24.30809 | -0.0007176399
4345 | 2022-04-29 17:04 | 8889.7484 | 48.195 | 3 | 4 | 0.4997444 | 1.334196 | 0.666757 | 0.006690286 | 4.523061e-06 | 0.008814737 | 5.572992e-06 |  | 0.0004475136 |  |  |  | 24.30809 | -0.0007176399
4346 | 2022-04-29 17:04 | 8891.7485 | 50.1951 | 3 | 4 | 0.4998217 | 1.335279 | 0.6674014 | 0.006968242 | 4.523061e-06 | 0.009185667 | 5.572992e-06 |  | 0.0005298008 |  | 0.2663556 |  | 24.30809 | -0.0007176399
4347 | 2022-04-29 17:04 | 8893.7501 | 52.1967 | 3 | 4 | 0.4998493 | 1.336237 | 0.6679171 | 0.00724604 | 4.523061e-06 | 0.009556669 | 5.572992e-06 | [5 empty] | 24.30809 | -0.0007176399
4348 | 2022-04-29 17:05 | 8895.751 | 54.1976 | 3 | 4 | 0.4997921 | 1.337235 | 0.6683395 | 0.007523879 | 4.523061e-06 | 0.009927982 | 5.572992e-06 |  | 0.0004231738 |  |  |  | 24.30809 | -0.0007176399
4349 | 2022-04-29 17:05 | 8897.7526 | 56.1992 | 3 | 4 | 0.4997177 | 1.3381 | 0.6686723 | 0.007801621 | 4.523061e-06 | 0.01029943 | 5.572992e-06 |  | 0.0006846733 |  |  |  | 24.30809 | -0.0007176399
4350 | 2022-04-29 17:05 | 8899.7536 | 58.2002 | 3 | 4 | 0.4998007 | 1.339096 | 0.6692811 | 0.008079628 | 4.523061e-06 | 0.01067148 | 5.572992e-06 | [5 empty] | 24.30809 | -0.0007176399
4351 | 2022-04-29 17:05 | 8901.7543 | 60.2009 | 3 | 4 | 0.4997454 | 1.339856 | 0.6695869 | 0.008357339 | 4.523061e-06 | 0.0110434 | 5.572992e-06 |  | 0.0004302416 |  | 0.3025651 | 3.534679 | 24.30809 | -0.0007176399
4352 | 2022-04-29 17:05 | 8903.755 | 62.2016 | 3 | 4 | 0.4997206 | 1.340752 | 0.6700014 | 0.008635056 | 4.523061e-06 | 0.01141556 | 5.572992e-06 | [5 empty] | 24.30809 | -0.0007176399
4353 | 2022-04-29 17:05 | 8905.7559 | 64.2025 | 3 | 4 | 0.4996729 | 1.341763 | 0.6704426 | 0.008912877 | 4.523061e-06 | 0.01178814 | 5.572992e-06 |  | 0.0004082999 |  |  |  | 24.30809 | -0.0007176399
4354 | 2022-04-29 17:05 | 8907.7568 | 66.2034 | 3 | 4 | 0.4998074 | 1.342527 | 0.6710049 | 0.009190269 | 4.523061e-06 | 0.01216036 | 5.572992e-06 | [5 empty] | 24.30809 | -0.0007176399
4355 | 2022-04-29 17:05 | 8909.7568 | 68.2034 | 3 | 4 | 0.4997644 | 1.343426 | 0.6713965 | 0.009468294 | 4.523061e-06 | 0.01253367 | 5.572992e-06 |  | 0.0003169714 |  |  |  | 24.30809 | -0.0007176399
4356 | 2022-04-29 17:05 | 8911.7584 | 70.205 | 3 | 4 | 0.4997597 | 1.34414 | 0.671747 | 0.009746097 | 4.523061e-06 | 0.0129069 | 5.572992e-06 |  | 0.0005912387 |  |  |  | 24.30809 | -0.0007176399
4357 | 2022-04-29 17:05 | 8913.7591 | 72.2057 | 3 | 4 | 0.4997549 | 1.344936 | 0.6721384 | 0.01002388 | 4.523061e-06 | 0.01328032 | 5.572992e-06 |  |  |  | 0.3262991 |  | 24.30809 | -0.0007176399
4358 | 2022-04-29 17:05 | 8915.7593 | 74.2059 | 3 | 4 | 0.4998312 | 1.345691 | 0.6726183 | 0.0103016 | 4.523061e-06 | 0.01365389 | 5.572992e-06 |  | 0.0003818737 |  |  |  | 24.30809 | -0.0007176399
4359 | 2022-04-29 17:05 | 8917.76 | 76.2066 | 3 | 4 | 0.4997692 | 1.346487 | 0.6729327 | 0.01057933 | 4.523061e-06 | 0.01402768 | 5.572992e-06 |  | 0.0005246807 |  |  |  | 24.30809 | -0.0007176399
4360 | 2022-04-29 17:05 | 8919.7601 | 78.2067 | 3 | 4 | 0.4999609 | 1.347236 | 0.6735653 | 0.01085696 | 4.523061e-06 | 0.01440155 | 5.572992e-06 | [5 empty] | 24.30809 | -0.0007176399
4361 | 2022-04-29 17:05 | 8921.7608 | 80.2074 | 3 | 4 | 0.4997978 | 1.348077 | 0.6737659 | 0.01113468 | 4.523061e-06 | 0.01477575 | 5.572992e-06 | [5 empty] | 24.30809 | -0.0007176399
4362 | 2022-04-29 17:05 | 8923.761 | 82.2076 | 3 | 4 | 0.499877 | 1.348774 | 0.6742211 | 0.01141247 | 4.523061e-06 | 0.01515025 | 5.572992e-06 |  | 0.0002899063 |  |  |  | 24.30809 | -0.0007176399
4363 | 2022-04-29 17:05 | 8925.7618 | 84.2084 | 3 | 4 | 0.4997978 | 1.34952 | 0.6744871 | 0.0116902 | 4.523061e-06 | 0.01552489 | 5.572992e-06 |  |  |  |  | 2.904624 | 24.30809 | -0.0007176399
4364 | 2022-04-29 17:05 | 8927.7633 | 86.2099 | 3 | 4 | 0.4997616 | 1.350209 | 0.6747826 | 0.01196811 | 4.523061e-06 | 0.01589997 | 5.572992e-06 |  | 0.0002621374 |  | 0.3653966 |  | 24.30809 | -0.0007176399
4365 | 2022-04-29 17:05 | 8929.7641 | 88.2107 | 3 | 4 | 0.4998055 | 1.350839 | 0.6751568 | 0.0122458 | 4.523061e-06 | 0.01627494 | 5.572992e-06 | [5 empty] | 24.30809 | -0.0007176399
4366 | 2022-04-29 17:05 | 8931.7654 | 90.212 | 3 | 4 | 0.4997463 | 1.351582 | 0.6754481 | 0.01252358 | 4.523061e-06 | 0.01665022 | 5.572992e-06 | [5 empty] | 24.30809 | -0.0007176399
4367 | 2022-04-29 17:05 | 8933.7666 | 92.2132 | 3 | 4 | 0.4997482 | 1.352321 | 0.67582 | 0.01280147 | 4.523061e-06 | 0.01702586 | 5.572992e-06 |  | 0.0002628988 |  |  |  | 24.30809 | -0.0007176399
4368 | 2022-04-29 17:05 | 8935.7684 | 94.215 | 3 | 4 | 0.499814 | 1.353021 | 0.6762588 | 0.01307953 | 4.523061e-06 | 0.01740191 | 5.572992e-06 | [5 empty] | 24.30809 | -0.0007176399
4369 | 2022-04-29 17:05 | 8937.7697 | 96.2163 | 3 | 4 | 0.4997778 | 1.353654 | 0.6765262 | 0.01335709 | 4.523061e-06 | 0.01777748 | 5.572992e-06 |  | 0.0003230354 |  |  |  | 24.30809 | -0.0007176399
4370 | 2022-04-29 17:05 | 8939.7698 | 98.2164 | 3 | 4 | 0.4997873 | 1.354274 | 0.6768489 | 0.01363489 | 4.523061e-06 | 0.01815355 | 5.572992e-06 | [5 empty] | 24.30809 | -0.0007176399
4371 | 2022-04-29 17:05 | 8941.7699 | 100.2165 | 3 | 4 | 0.4997921 | 1.354898 | 0.6771673 | 0.01391241 | 4.523061e-06 | 0.01852942 | 5.572992e-06 |  | 0.0002472129 |  | 0.4214098 |  | 24.30809 | -0.0007176399
4372 | 2022-04-29 17:05 | 8943.77 | 102.2166 | 3 | 4 | 0.4997559 | 1.355587 | 0.6774626 | 0.01419024 | 4.523061e-06 | 0.01890588 | 5.572992e-06 | [5 empty] | 24.30809 | -0.0007176399
4373 | 2022-04-29 17:05 | 8945.7709 | 104.2175 | 3 | 4 | 0.4997988 | 1.356207 | 0.6778306 | 0.01446798 | 4.523061e-06 | 0.0192824 | 5.572992e-06 | [5 empty] | 24.30809 | -0.0007176399
4374 | 2022-04-29 17:05 | 8947.7716 | 106.2182 | 3 | 4 | 0.4997644 | 1.356822 | 0.6780913 | 0.01474589 | 4.523061e-06 | 0.01965932 | 5.572992e-06 |  | 0.0002668028 |  |  |  | 24.30809 | -0.0007176399
4375 | 2022-04-29 17:05 | 8949.7732 | 108.2198 | 3 | 4 | 0.4997339 | 1.357408 | 0.6783428 | 0.01502328 | 4.523061e-06 | 0.02003572 | 5.572992e-06 |  | 0.0004536299 |  |  |  | 24.30809 | -0.0007176399
4376 | 2022-04-29 17:05 | 8951.7745 | 110.2211 | 3 | 4 | 0.4997263 | 1.358062 | 0.6786593 | 0.0153013 | 4.523061e-06 | 0.02041314 | 5.572992e-06 | [5 empty] | 24.30809 | -0.0007176399
4377 | 2022-04-29 17:05 | 8953.7754 | 112.222 | 3 | 4 | 0.4997549 | 1.358654 | 0.678994 | 0.01557911 | 4.523061e-06 | 0.02079044 | 5.572992e-06 | [5 empty] | 24.30809 | -0.0007176399
4378 | 2022-04-29 17:06 | 8955.7757 | 114.2223 | 3 | 4 | 0.4997778 | 1.359304 | 0.67935 | 0.01585661 | 4.523061e-06 | 0.02116751 | 5.572992e-06 |  | 0.0002410772 |  |  |  | 24.30809 | -0.0007176399
4379 | 2022-04-29 17:06 | 8957.7765 | 116.2231 | 3 | 4 | 0.4997768 | 1.359808 | 0.6796005 | 0.0161346 | 4.523061e-06 | 0.02154537 | 5.572992e-06 |  |  |  | 0.4441456 | 2.311407 | 24.30809 | -0.0007176399
4380 | 2022-04-29 17:06 | 8959.7765 | 118.2231 | 3 | 4 | 0.4997845 | 1.360293 | 0.6798534 | 0.01641247 | 4.523061e-06 | 0.02192325 | 5.572992e-06 |  | 0.0003599705 |  |  |  | 24.30809 | -0.0007176399
4381 | 2022-04-29 17:06 | 8961.7765 | 120.2231 | 3 | 4 | 0.4997072 | 1.360962 | 0.6800825 | 0.01669 | 4.523061e-06 | 0.02230081 | 5.572992e-06 | [5 empty] | 24.30809 | -0.0007176399
4382 | 2022-04-29 17:06 | 8963.7765 | 122.2231 | 3 | 4 | 0.4997587 | 1.361533 | 0.680438 | 0.01696774 | 4.523061e-06 | 0.02267885 | 5.572992e-06 | [5 empty] | 24.30809 | -0.0007176399
4383 | 2022-04-29 17:06 | 8965.7785 | 124.2251 | 3 | 4 | 0.4997292 | 1.362165 | 0.6807136 | 0.01724569 | 4.523061e-06 | 0.02305731 | 5.572992e-06 |  | 0.0002465312 |  |  |  | 24.30809 | -0.0007176399
4384 | 2022-04-29 17:06 | 8967.7797 | 126.2263 | 3 | 4 | 0.499795 | 1.362745 | 0.6810931 | 0.01752347 | 4.523061e-06 | 0.02343572 | 5.572992e-06 | [5 empty] | 24.30809 | -0.0007176399
4385 | 2022-04-29 17:06 | 8969.7807 | 128.2273 | 3 | 4 | 0.4996614 | 1.363285 | 0.6811809 | 0.01780094 | 4.523061e-06 | 0.02381384 | 5.572992e-06 | [5 empty] | 24.30809 | -0.0007176399
4386 | 2022-04-29 17:06 | 8971.7823 | 130.2289 | 3 | 4 | 0.4997063 | 1.363802 | 0.6815005 | 0.01807891 | 4.523061e-06 | 0.02419281 | 5.572992e-06 |  | 0.0002201998 |  |  |  | 24.30809 | -0.0007176399
4387 | 2022-04-29 17:06 | 8973.783 | 132.2296 | 3 | 4 | 0.4996862 | 1.364386 | 0.6817649 | 0.01835686 | 4.523061e-06 | 0.0245719 | 5.572992e-06 |  | 0.0003828236 |  |  |  | 24.30809 | -0.0007176399
4388 | 2022-04-29 17:06 | 8975.7832 | 134.2298 | 3 | 4 | 0.4997044 | 1.364859 | 0.682026 | 0.01863449 | 4.523061e-06 | 0.0249507 | 5.572992e-06 |  |  |  | 0.4884118 |  | 24.30809 | -0.0007176399
4389 | 2022-04-29 17:06 | 8977.7848 | 136.2314 | 3 | 4 | 0.499753 | 1.365432 | 0.6823787 | 0.01891237 | 4.523061e-06 | 0.02532999 | 5.572992e-06 | [5 empty] | 24.30809 | -0.0007176399
4390 | 2022-04-29 17:06 | 8979.7863 | 138.2329 | 3 | 4 | 0.4997969 | 1.366001 | 0.6827231 | 0.01919021 | 4.523061e-06 | 0.02570938 | 5.572992e-06 | [5 empty] | 24.30809 | -0.0007176399
4391 | 2022-04-29 17:06 | 8981.7871 | 140.2338 | 3 | 4 | 0.4997978 | 1.366487 | 0.6829672 | 0.01946802 | 4.523061e-06 | 0.02608887 | 5.572992e-06 |  | 0.0001934118 |  |  |  | 24.30809 | -0.0007176399
4392 | 2022-04-29 17:06 | 8983.7879 | 142.2345 | 3 | 4 | 0.499795 | 1.367048 | 0.6832438 | 0.01974517 | 4.523061e-06 | 0.02646761 | 5.572992e-06 |  | 0.0003612291 |  |  |  | 24.30809 | -0.0007176399
4393 | 2022-04-29 17:06 | 8985.788 | 144.2346 | 3 | 4 | 0.4997883 | 1.36756 | 0.6834905 | 0.02002319 | 4.523061e-06 | 0.02684768 | 5.572992e-06 | [5 empty] | 24.30809 | -0.0007176399
4394 | 2022-04-29 17:06 | 8987.7893 | 146.2359 | 3 | 4 | 0.4998055 | 1.367931 | 0.6836994 | 0.02030124 | 4.523061e-06 | 0.02722794 | 5.572992e-06 | [5 empty] | 24.30809 | -0.0007176399
4395 | 2022-04-29 17:06 | 8989.7896 | 148.2362 | 3 | 4 | 0.4998331 | 1.368474 | 0.6840086 | 0.02057896 | 4.523061e-06 | 0.02760788 | 5.572992e-06 | [5 empty] | 24.30809 | -0.0007176399
4396 | 2022-04-29 17:06 | 8991.7904 | 150.237 | 3 | 4 | 0.4997196 | 1.369066 | 0.6841491 | 0.02085638 | 4.523061e-06 | 0.02798756 | 5.572992e-06 |  | 0.0001838784 |  |  |  | 24.30809 | -0.0007176399
4397 | 2022-04-29 17:06 | 8993.7913 | 152.2379 | 3 | 4 | 0.4997263 | 1.369606 | 0.6844281 | 0.02113444 | 4.523061e-06 | 0.02836824 | 5.572992e-06 |  |  |  |  | 1.966849 | 24.30809 | -0.0007176399
4398 | 2022-04-29 17:06 | 8995.792 | 154.2386 | 3 | 4 | 0.499999 | 1.370005 | 0.6850011 | 0.02141212 | 4.523061e-06 | 0.02874855 | 5.572992e-06 |  | 0.0003061628 |  | 0.5425285 |  | 24.30809 | -0.0007176399
4399 | 2022-04-29 17:06 | 8997.7921 | 156.2387 | 3 | 4 | 0.4997749 | 1.370416 | 0.6848995 | 0.0216899 | 4.523061e-06 | 0.02912913 | 5.572992e-06 | [5 empty] | 24.30809 | -0.0007176399
4400 | 2022-04-29 17:06 | 8999.793 | 158.2396 | 3 | 4 | 0.4998283 | 1.371019 | 0.6852741 | 0.02196788 | 4.523061e-06 | 0.02951013 | 5.572992e-06 | [5 empty] | 24.30809 | -0.0007176399
4401 | 2022-04-29 17:06 | 9001.7938 | 160.2404 | 3 | 4 | 0.499733 | 1.371494 | 0.6853808 | 0.02224556 | 4.523061e-06 | 0.02989084 | 5.572992e-06 |  | 0.000194269 |  |  |  | 24.30809 | -0.0007176399
4402 | 2022-04-29 17:06 | 9003.7962 | 162.2428 | 3 | 4 | 0.5001888 | 1.371953 | 0.6862355 | 0.02252371 | 4.523061e-06 | 0.03027235 | 5.572992e-06 | [5 empty] | 24.30809 | -0.0007176399
4403 | 2022-04-29 17:06 | 9005.7983 | 164.2449 | 3 | 4 | 0.5002251 | 1.37248 | 0.6865489 | 0.02280177 | 4.523061e-06 | 0.03065384 | 5.572992e-06 | [5 empty] | 24.30809 | -0.0007176399
4404 | 2022-04-29 17:06 | 9007.8002 | 166.2468 | 3 | 4 | 0.5000496 | 1.373073 | 0.6866046 | 0.02307968 | 4.523061e-06 | 0.03103528 | 5.572992e-06 |  | 0.0002431551 |  |  |  | 24.30809 | -0.0007176399
4405 | 2022-04-29 17:06 | 9009.8018 | 168.2484 | 3 | 4 | 0.5002241 | 1.373365 | 0.6869903 | 0.02335785 | 4.523061e-06 | 0.0314172 | 5.572992e-06 | [5 empty] | 24.30809 | -0.0007176399
4406 | 2022-04-29 17:06 | 9011.8026 | 170.2492 | 3 | 4 | 0.5002794 | 1.373758 | 0.6872628 | 0.02363585 | 4.523061e-06 | 0.03179903 | 5.572992e-06 |  | 0.0003144913 |  |  |  | 24.30809 | -0.0007176399
4407 | 2022-04-29 17:06 | 9013.803 | 172.2496 | 3 | 4 | 0.5002584 | 1.374281 | 0.6874956 | 0.02391331 | 4.523061e-06 | 0.03218023 | 5.572992e-06 | [5 empty] | 24.30809 | -0.0007176399
4408 | 2022-04-29 17:07 | 9015.8036 | 174.2502 | 3 | 4 | 0.5000648 | 1.374729 | 0.6874536 | 0.0241916 | 4.523061e-06 | 0.0325627 | 5.572992e-06 | [5 empty] | 24.30809 | -0.0007176399
4409 | 2022-04-29 17:07 | 9017.8043 | 176.2509 | 3 | 4 | 0.5001717 | 1.375258 | 0.6878651 | 0.02446959 | 4.523061e-06 | 0.03294488 | 5.572992e-06 |  | 0.0001754437 |  | 0.5895857 |  | 24.30809 | -0.0007176399
4410 | 2022-04-29 17:07 | 9019.8058 | 178.2524 | 3 | 4 | 0.5002184 | 1.375671 | 0.6881359 | 0.0247476 | 4.523061e-06 | 0.03332721 | 5.572992e-06 | [5 empty] | 24.30809 | -0.0007176399
4411 | 2022-04-29 17:07 | 9021.806 | 180.2526 | 3 | 4 | 0.4996052 | 1.376202 | 0.6875577 | 0.02502548 | 4.523061e-06 | 0.03370952 | 5.572992e-06 | [5 empty] | 24.30809 | -0.0007176399
4412 | 2022-04-29 17:07 | 9023.807 | 182.2536 | 3 | 4 | 0.5002642 | 1.376559 | 0.6886432 | 0.02530352 | 4.523061e-06 | 0.03409214 | 5.572992e-06 |  | 0.0001936949 |  |  |  | 24.30809 | -0.0007176399
4413 | 2022-04-29 17:07 | 9025.8092 | 184.2558 | 3 | 4 | 0.5003738 | 1.376969 | 0.6889992 | 0.02558155 | 4.523061e-06 | 0.0344749 | 5.572992e-06 | [5 empty] | 24.30809 | -0.0007176399
4414 | 2022-04-29 17:07 | 9027.8093 | 186.2559 | 3 | 4 | 0.5001459 | 1.377395 | 0.6888985 | 0.02585925 | 4.523061e-06 | 0.0348573 | 5.572992e-06 | [5 empty] | 24.30809 | -0.0007176399
4415 | 2022-04-29 17:07 | 9029.8101 | 188.2567 | 3 | 4 | 0.5001945 | 1.377991 | 0.6892635 | 0.0261372 | 4.523061e-06 | 0.03524018 | 5.572992e-06 |  | 0.0002449948 |  |  |  | 24.30809 | -0.0007176399
4416 | 2022-04-29 17:07 | 9031.8108 | 190.2574 | 3 | 4 | 0.5003185 | 1.37822 | 0.689549 | 0.02641548 | 4.523061e-06 | 0.03562364 | 5.572992e-06 | [5 empty] | 24.30809 | -0.0007176399
4417 | 2022-04-29 17:07 | 9033.8117 | 192.2583 | 3 | 4 | 0.5002651 | 1.378651 | 0.689691 | 0.0266933 | 4.523061e-06 | 0.03600657 | 5.572992e-06 | [5 empty] | 24.30809 | -0.0007176399
4418 | 2022-04-29 17:07 | 9035.8134 | 194.26 | 3 | 4 | 0.5001259 | 1.378985 | 0.6896661 | 0.02697173 | 4.523061e-06 | 0.03639045 | 5.572992e-06 |  | 0.0002313071 |  |  |  | 24.30809 | -0.0007176399
4419 | 2022-04-29 17:07 | 9037.8138 | 196.2604 | 3 | 4 | 0.5001345 | 1.379608 | 0.6899896 | 0.02724932 | 4.523061e-06 | 0.03677331 | 5.572992e-06 |  |  |  |  | 1.644343 | 24.30809 | -0.0007176399
4420 | 2022-04-29 17:07 | 9039.8149 | 198.2615 | 3 | 4 | 0.499918 | 1.380114 | 0.6899438 | 0.02752712 | 4.523061e-06 | 0.03715658 | 5.572992e-06 |  |  |  | 0.6271444 |  | 24.30809 | -0.0007176399
4421 | 2022-04-29 17:07 | 9041.8159 | 200.2625 | 3 | 4 | 0.5000496 | 1.380354 | 0.6902455 | 0.02780528 | 4.523061e-06 | 0.03754043 | 5.572992e-06 | [5 empty] | 24.30809 | -0.0007176399
4422 | 2022-04-29 17:07 | 9043.8159 | 202.2626 | 3 | 4 | 0.4999447 | 1.380781 | 0.6903141 | 0.0280831 | 4.523061e-06 | 0.03792395 | 5.572992e-06 |  | 0.0001404537 |  |  |  | 24.30809 | -0.0007176399
4423 | 2022-04-29 17:07 | 9045.8167 | 204.2633 | 3 | 4 | 0.5000515 | 1.381211 | 0.6906766 | 0.02836093 | 4.523061e-06 | 0.03830758 | 5.572992e-06 | [5 empty] | 24.30809 | -0.0007176399
4424 | 2022-04-29 17:07 | 9047.8183 | 206.2649 | 3 | 4 | 0.4997969 | 1.381696 | 0.6905674 | 0.02863891 | 4.523061e-06 | 0.03869156 | 5.572992e-06 | [5 empty] | 24.30809 | -0.0007176399
4425 | 2022-04-29 17:07 | 9049.8186 | 208.2652 | 3 | 4 | 0.4999447 | 1.382007 | 0.6909271 | 0.02891673 | 4.523061e-06 | 0.03907541 | 5.572992e-06 | [5 empty] | 24.30809 | -0.0007176399
4426 | 2022-04-29 17:07 | 9051.8191 | 210.2657 | 3 | 4 | 0.4998636 | 1.38236 | 0.6909914 | 0.02919451 | 4.523061e-06 | 0.03945932 | 5.572992e-06 |  | 0.0001477657 |  |  |  | 24.30809 | -0.0007176399
4427 | 2022-04-29 17:07 | 9053.8199 | 212.2665 | 3 | 4 | 0.5000191 | 1.382772 | 0.6914124 | 0.02947231 | 4.523061e-06 | 0.03984337 | 5.572992e-06 | [5 empty] | 24.30809 | -0.0007176399
4428 | 2022-04-29 17:07 | 9055.8208 | 214.2674 | 3 | 4 | 0.4999399 | 1.383265 | 0.6915494 | 0.02975021 | 4.523061e-06 | 0.04022768 | 5.572992e-06 | [5 empty] | 24.30809 | -0.0007176399
4429 | 2022-04-29 17:07 | 9057.8216 | 216.2682 | 3 | 4 | 0.4998989 | 1.383703 | 0.6917116 | 0.03002779 | 4.523061e-06 | 0.04061164 | 5.572992e-06 |  | 0.0002106562 |  |  |  | 24.30809 | -0.0007176399
4430 | 2022-04-29 17:07 | 9059.8225 | 218.2691 | 3 | 4 | 0.5000963 | 1.384037 | 0.6921518 | 0.03030596 | 4.523061e-06 | 0.04099654 | 5.572992e-06 | [5 empty] | 24.30809 | -0.0007176399
4431 | 2022-04-29 17:07 | 9061.8241 | 220.2707 | 3 | 4 | 0.4992571 | 1.384282 | 0.6911126 | 0.03058397 | 4.523061e-06 | 0.04138132 | 5.572992e-06 | [5 empty] | 24.30809 | -0.0007176399
4432 | 2022-04-29 17:07 | 9063.8241 | 222.2708 | 3 | 4 | 0.5002213 | 1.384858 | 0.6927355 | 0.03086168 | 4.523061e-06 | 0.04176581 | 5.572992e-06 |  | 0.0001673476 |  | 0.6849288 |  | 24.30809 | -0.0007176399
4433 | 2022-04-29 17:07 | 9065.8255 | 224.2722 | 3 | 4 | 0.5001688 | 1.385242 | 0.6928548 | 0.03113981 | 4.523061e-06 | 0.04215098 | 5.572992e-06 | [5 empty] | 24.30809 | -0.0007176399
4434 | 2022-04-29 17:07 | 9067.8265 | 226.2731 | 3 | 4 | 0.5001402 | 1.38565 | 0.6930193 | 0.03141792 | 4.523061e-06 | 0.04253624 | 5.572992e-06 | [5 empty] | 24.30809 | -0.0007176399
4435 | 2022-04-29 17:07 | 9069.8273 | 228.2739 | 3 | 4 | 0.5001612 | 1.386 | 0.6932234232 | 0.03169565 | 4.523061e-06 | 0.04292109 | 5.572992e-06 |  | 0.0002421403 |  |  |  | 24.30809 | -0.0007176399
4436 | 2022-04-29 17:07 | 9071.8274 | 230.2741 | 3 | 4 | 0.5001659 | 1.386319 | 0.6933895 | 0.03197368 | 4.523061e-06 | 0.04330644 | 5.572992e-06 | [5 empty] | 24.30809 | -0.0007176399
4437 | 2022-04-29 17:07 | 9073.8297 | 232.2763 | 3 | 4 | 0.5000486 | 1.386714 | 0.6934244 | 0.03225181 | 4.523061e-06 | 0.04369205 | 5.572992e-06 | [5 empty] | 24.30809 | -0.0007176399
4438 | 2022-04-29 17:08 | 9075.8298 | 234.2764 | 3 | 4 | 0.500268 | 1.387103 | 0.6939232 | 0.03252984 | 4.523061e-06 | 0.04407763 | 5.572992e-06 | [5 empty] | 24.30809 | -0.0007176399
4439 | 2022-04-29 17:08 | 9077.8307 | 236.2773 | 3 | 4 | 0.5001488 | 1.387473 | 0.693943 | 0.03280792 | 4.523061e-06 | 0.04446337 | 5.572992e-06 |  | 0.0001544125 |  |  |  | 24.30809 | -0.0007176399
4440 | 2022-04-29 17:08 | 9079.8318 | 238.2784 | 3 | 4 | 0.5001707 | 1.387892 | 0.6941829 | 0.03308593 | 4.523061e-06 | 0.04484911 | 5.572992e-06 | [5 empty] | 24.30809 | -0.0007176399
4441 | 2022-04-29 17:08 | 9081.8331 | 240.2797 | 3 | 4 | 0.5001774 | 1.388267 | 0.6943798 | 0.03336376 | 4.523061e-06 | 0.04523471 | 5.572992e-06 | [5 empty] | 24.30809 | -0.0007176399
4442 | 2022-04-29 17:08 | 9083.8334 | 242.28 | 3 | 4 | 0.5001326 | 1.388686 | 0.6945271 | 0.03364191 | 4.523061e-06 | 0.04562087 | 5.572992e-06 |  | 0.0001549734 |  |  |  | 24.30809 | -0.0007176399
4443 | 2022-04-29 17:08 | 9085.8348 | 244.2814 | 3 | 4 | 0.500185 | 1.388978 | 0.694746 | 0.03391998 | 4.523061e-06 | 0.04600701 | 5.572992e-06 | [5 empty] | 24.30809 | -0.0007176399
4444 | 2022-04-29 17:08 | 9087.8364 | 246.283 | 3 | 4 | 0.5001345 | 1.389387 | 0.6948804 | 0.03419808 | 4.523061e-06 | 0.04639331 | 5.572992e-06 | [5 empty] | 24.30809 | -0.0007176399
4445 | 2022-04-29 17:08 | 9089.8367 | 248.2833 | 3 | 4 | 0.5001011 | 1.389811 | 0.695046 | 0.03447583 | 4.523061e-06 | 0.04677922 | 5.572992e-06 |  | 0.0002198503 |  | 0.7352772 | 1.40764 | 24.30809 | -0.0007176399
4446 | 2022-04-29 17:08 | 9091.8382 | 250.2848 | 3 | 4 | 0.5001621 | 1.390024 | 0.6952373 | 0.03475391 | 4.523061e-06 | 0.04716567 | 5.572992e-06 | [5 empty] | 24.30809 | -0.0007176399
4447 | 2022-04-29 17:08 | 9093.8395 | 252.2861 | 3 | 4 | 0.5005512 | 1.39053 | 0.6960315 | 0.03503178 | 4.523061e-06 | 0.04755195 | 5.572992e-06 | [5 empty] | 24.30809 | -0.0007176399
4448 | 2022-04-29 17:08 | 9095.8413 | 254.2879 | 3 | 4 | 0.5001602 | 1.390718 | 0.6955818 | 0.03531009 | 4.523061e-06 | 0.04793894 | 5.572992e-06 | [5 empty] | 24.30809 | -0.0007176399
4449 | 2022-04-29 17:08 | 9097.8427 | 256.2894 | 3 | 4 | 0.5001841 | 1.391195 | 0.6958536 | 0.03558807 | 4.523061e-06 | 0.04832557 | 5.572992e-06 |  | 0.0001291286 |  |  |  | 24.30809 | -0.0007176399
4450 | 2022-04-29 17:08 | 9099.8428 | 258.2894 | 3 | 4 | 0.5001802 | 1.391477 | 0.6959892 | 0.0358658 | 4.523061e-06 | 0.04871194 | 5.572992e-06 | [5 empty] | 24.30809 | -0.0007176399
4451 | 2022-04-29 17:08 | 9101.843 | 260.2896 | 3 | 4 | 0.5001135 | 1.391824 | 0.69607 | 0.03614394 | 4.523061e-06 | 0.04909898 | 5.572992e-06 | [5 empty] | 24.30809 | -0.0007176399
4452 | 2022-04-29 17:08 | 9103.843 | 262.2896 | 3 | 4 | 0.5002832 | 1.392232 | 0.6965103 | 0.03642184 | 4.523061e-06 | 0.04948577 | 5.572992e-06 | [5 empty] | 24.30809 | -0.0007176399
4453 | 2022-04-29 17:08 | 9105.844 | 264.2906 | 3 | 4 | 0.5002098 | 1.392551 | 0.6965677 | 0.03669989 | 4.523061e-06 | 0.04987288 | 5.572992e-06 |  | 0.0001453252 |  |  |  | 24.30809 | -0.0007176399
4454 | 2022-04-29 17:08 | 9107.8447 | 266.2913 | 3 | 4 | 0.5001059 | 1.392899 | 0.696597 | 0.03697778 | 4.523061e-06 | 0.05025986 | 5.572992e-06 | [5 empty] | 24.30809 | -0.0007176399
4455 | 2022-04-29 17:08 | 9109.847 | 268.2937 | 3 | 4 | 0.5001402 | 1.393303 | 0.6968468 | 0.03725597 | 4.523061e-06 | 0.05064736 | 5.572992e-06 | [5 empty] | 24.30809 | -0.0007176399
4456 | 2022-04-29 17:08 | 9111.847 | 270.2936 | 3 | 4 | 0.5001554 | 1.393617 | 0.6970251 | 0.03753386 | 4.523061e-06 | 0.05103453 | 5.572992e-06 | [5 empty] | 24.30809 | -0.0007176399
4457 | 2022-04-29 17:08 | 9113.8473 | 272.2939 | 3 | 4 | 0.5002108 | 1.393898 | 0.6972428 | 0.03781182 | 4.523061e-06 | 0.05142191 | 5.572992e-06 |  | 0.0001411032 |  |  |  | 24.30809 | -0.0007176399
4458 | 2022-04-29 17:08 | 9115.8488 | 274.2954 | 3 | 4 | 0.5001001 | 1.394269 | 0.6972741 | 0.0380899 | 4.523061e-06 | 0.05180953 | 5.572992e-06 | [5 empty] | 24.30809 | -0.0007176399
4459 | 2022-04-29 17:08 | 9117.8499 | 276.2965 | 3 | 4 | 0.5001297 | 1.394528 | 0.6974449 | 0.03836791 | 4.523061e-06 | 0.05219717 | 5.572992e-06 | [5 empty] | 24.30809 | -0.0007176399
4460 | 2022-04-29 17:08 | 9119.8505 | 278.2971 | 3 | 4 | 0.5001802 | 1.394996 | 0.6977494 | 0.03864584 | 4.523061e-06 | 0.05258479 | 5.572992e-06 |  |  |  | 0.7925441 |  | 24.30809 | -0.0007176399
4461 | 2022-04-29 17:08 | 9121.8526 | 280.2992 | 3 | 4 | 0.500288 | 1.395263 | 0.6980333 | 0.03892378 | 4.523061e-06 | 0.0529725 | 5.572992e-06 |  | 0.0001642169 |  |  |  | 24.30809 | -0.0007176399
4462 | 2022-04-29 17:08 | 9123.8532 | 282.2998 | 3 | 4 | 0.5001097 | 1.395655 | 0.6979806 | 0.03920198 | 4.523061e-06 | 0.05336069 | 5.572992e-06 | [5 empty] | 24.30809 | -0.0007176399
4463 | 2022-04-29 17:08 | 9125.8539 | 284.3005 | 3 | 4 | 0.5002069 | 1.395973 | 0.6982753 | 0.03947994 | 4.523061e-06 | 0.05374862 | 5.572992e-06 | [5 empty] | 24.30809 | -0.0007176399
4464 | 2022-04-29 17:08 | 9127.855 | 286.3016 | 3 | 4 | 0.500186 | 1.396374 | 0.6984467 | 0.03975786 | 4.523061e-06 | 0.0541366 | 5.572992e-06 |  | 0.0001721712 |  |  |  | 24.30809 | -0.0007176399
4465 | 2022-04-29 17:08 | 9129.8559 | 288.3025 | 3 | 4 | 0.500165 | 1.396682 | 0.6985715 | 0.0400357 | 4.523061e-06 | 0.05452456 | 5.572992e-06 | [5 empty] | 24.30809 | -0.0007176399
4466 | 2022-04-29 17:08 | 9131.8564 | 290.303 | 3 | 4 | 0.5001583 | 1.397002 | 0.6987221 | 0.04031387 | 4.523061e-06 | 0.05491308 | 5.572992e-06 | [5 empty] | 24.30809 | -0.0007176399
4467 | 2022-04-29 17:08 | 9133.8568 | 292.3034 | 3 | 4 | 0.5001593 | 1.397341 | 0.6988931 | 0.04059162 | 4.523061e-06 | 0.05530109 | 5.572992e-06 | [5 empty] | 24.30809 | -0.0007176399
4468 | 2022-04-29 17:09 | 9135.8585 | 294.3051 | 3 | 4 | 0.5001669 | 1.397657 | 0.6990618 | 0.04086986 | 4.523061e-06 | 0.0556899 | 5.572992e-06 |  | 0.0001426605 |  |  |  | 24.30809 | -0.0007176399
4469 | 2022-04-29 17:09 | 9137.8599 | 296.3066 | 3 | 4 | 0.5001945 | 1.397924 | 0.6992339 | 0.04114779 | 4.523061e-06 | 0.05607835 | 5.572992e-06 | [5 empty] | 24.30809 | -0.0007176399
4470 | 2022-04-29 17:09 | 9139.8609 | 298.3075 | 3 | 4 | 0.5001945 | 1.398304 | 0.699424 | 0.04142597 | 4.523061e-06 | 0.05646725 | 5.572992e-06 | [5 empty] | 24.30809 | -0.0007176399
4471 | 2022-04-29 17:09 | 9141.8611 | 300.3077 | 3 | 4 | 0.5001812 | 1.39858 | 0.6995434 | 0.04170362 | 4.523061e-06 | 0.0568555 | 5.572992e-06 | [5 empty] | 24.30809 | -0.0007176399
4472 | 2022-04-29 17:09 | 9143.8617 | 302.3084 | 3 | 4 | 0.5001545 | 1.398834 | 0.6996331 | 0.04198173 | 4.523061e-06 | 0.05724448 | 5.572992e-06 |  | 0.0001436602 |  |  |  | 24.30809 | -0.0007176399
4473 | 2022-04-29 17:09 | 9145.8634 | 304.31 | 3 | 4 | 0.5002508 | 1.399251 | 0.6999764 | 0.04225981 | 4.523061e-06 | 0.0576335 | 5.572992e-06 | [5 empty] | 24.30809 | -0.0007176399
4474 | 2022-04-29 17:09 | 9147.8639 | 306.3106 | 3 | 4 | 0.5001678 | 1.39954 | 0.7000048 | 0.04253756 | 4.523061e-06 | 0.05802215 | 5.572992e-06 |  |  |  |  | 1.216264 | 24.30809 | -0.0007176399
4475 | 2022-04-29 17:09 | 9149.8658 | 308.3124 | 3 | 4 | 0.5000868 | 1.399907 | 0.700075 | 0.04281603 | 4.523061e-06 | 0.05841189 | 5.572992e-06 |  |  |  | 0.8567626 |  | 24.30809 | -0.0007176399
4476 | 2022-04-29 17:09 | 9151.8667 | 310.3133 | 3 | 4 | 0.5001745 | 1.400293 | 0.7003909 | 0.04309375 | 4.523061e-06 | 0.05880067 | 5.572992e-06 |  | 0.0001682746 |  |  |  | 24.30809 | -0.0007176399
4477 | 2022-04-29 17:09 | 9153.8683 | 312.315 | 3 | 4 | 0.5002127 | 1.400501 | 0.7005484 | 0.04337208 | 4.523061e-06 | 0.0591904 | 5.572992e-06 | [5 empty] | 24.30809 | -0.0007176399
4478 | 2022-04-29 17:09 | 9155.8698 | 314.3164 | 3 | 4 | 0.5001945 | 1.400778 | 0.7006615 | 0.04364996 | 4.523061e-06 | 0.05957958 | 5.572992e-06 | [5 empty] | 24.30809 | -0.0007176399
4479 | 2022-04-29 17:09 | 9157.8699 | 316.3166 | 3 | 4 | 0.5000887 | 1.40111 | 0.7006793 | 0.04392793 | 4.523061e-06 | 0.05996897 | 5.572992e-06 |  | 0.0001635697 |  |  |  | 24.30809 | -0.0007176399
4480 | 2022-04-29 17:09 | 9159.8699 | 318.3166 | 3 | 4 | 0.4998331 | 1.401463 | 0.7004976 | 0.04420587 | 4.523061e-06 | 0.06035841 | 5.572992e-06 | [5 empty] | 24.30809 | -0.0007176399
4481 | 2022-04-29 17:09 | 9161.8701 | 320.3167 | 3 | 4 | 0.5001612 | 1.401725 | 0.7010885 | 0.04448371 | 4.523061e-06 | 0.06074778 | 5.572992e-06 | [5 empty] | 24.30809 | -0.0007176399
4482 | 2022-04-29 17:09 | 9163.8707 | 322.3173 | 3 | 4 | 0.5001621 | 1.402075 | 0.7012648 | 0.0447617 | 4.523061e-06 | 0.06113746 | 5.572992e-06 | [5 empty] | 24.30809 | -0.0007176399
4483 | 2022-04-29 17:09 | 9165.8715 | 324.3181 | 3 | 4 | 0.4999981 | 1.402347 | 0.7011708 | 0.04503964 | 4.523061e-06 | 0.06152714 | 5.572992e-06 | [5 empty] | 24.30809 | -0.0007176399
4484 | 2022-04-29 17:09 | 9167.8716 | 326.3182 | 3 | 4 | 0.5001326 | 1.402644 | 0.701508 | 0.04531726 | 4.523061e-06 | 0.06191647 | 5.572992e-06 |  | 0.0001274908 |  |  |  | 24.30809 | -0.0007176399
4485 | 2022-04-29 17:09 | 9169.8717 | 328.3183 | 3 | 4 | 0.5001431 | 1.403013 | 0.7017073 | 0.04559539 | 4.523061e-06 | 0.06230659 | 5.572992e-06 | [5 empty] | 24.30809 | -0.0007176399
4486 | 2022-04-29 17:09 | 9171.8732 | 330.3198 | 3 | 4 | 0.5001354 | 1.403206 | 0.701793 | 0.04587319 | 4.523061e-06 | 0.06269635 | 5.572992e-06 | [5 empty] | 24.30809 | -0.0007176399
4487 | 2022-04-29 17:09 | 9173.874 | 332.3206 | 3 | 4 | 0.5000753 | 1.403603 | 0.7019072 | 0.04615128 | 4.523061e-06 | 0.06308658 | 5.572992e-06 |  | 0.0001820326 |  |  |  | 24.30809 | -0.0007176399
4488 | 2022-04-29 17:09 | 9175.8751 | 334.3218 | 3 | 4 | 0.5000172 | 1.403885 | 0.7019666 | 0.04642892 | 4.523061e-06 | 0.06347627 | 5.572992e-06 | [5 empty] | 24.30809 | -0.0007176399
4489 | 2022-04-29 17:09 | 9177.8766 | 336.3232 | 3 | 4 | 0.5002136 | 1.404098 | 0.7023489 | 0.0467073 | 4.523061e-06 | 0.06386709 | 5.572992e-06 | [5 empty] | 24.30809 | -0.0007176399
4490 | 2022-04-29 17:09 | 9179.8773 | 338.3239 | 3 | 4 | 0.5000324 | 1.404533 | 0.702312 | 0.04698531 | 4.523061e-06 | 0.06425746 | 5.572992e-06 |  | 0.0001895184 |  |  |  | 24.30809 | -0.0007176399
4491 | 2022-04-29 17:09 | 9181.8781 | 340.3247 | 3 | 4 | 0.5001678 | 1.404711 | 0.7025912 | 0.04726298 | 4.523061e-06 | 0.06464744 | 5.572992e-06 | [5 empty] | 24.30809 | -0.0007176399
4492 | 2022-04-29 17:09 | 9183.8781 | 342.3247 | 3 | 4 | 0.5001726 | 1.405109 | 0.702797 | 0.04754082 | 4.523061e-06 | 0.06503776 | 5.572992e-06 |  |  |  | 0.9106389 |  | 24.30809 | -0.0007176399
4493 | 2022-04-29 17:09 | 9185.8798 | 344.3264 | 3 | 4 | 0.5001993 | 1.405365 | 0.7029626 | 0.04781928 | 4.523061e-06 | 0.06542901 | 5.572992e-06 |  | 0.0001777711 |  |  |  | 24.30809 | -0.0007176399
4494 | 2022-04-29 17:09 | 9187.8807 | 346.3273 | 3 | 4 | 0.5000057 | 1.40571 | 0.702863 | 0.04809721 | 4.523061e-06 | 0.06581961 | 5.572992e-06 | [5 empty] | 24.30809 | -0.0007176399
4495 | 2022-04-29 17:09 | 9189.8815 | 348.3281 | 3 | 4 | 0.5001297 | 1.405957 | 0.7031609 | 0.04837512 | 4.523061e-06 | 0.06621028 | 5.572992e-06 | [5 empty] | 24.30809 | -0.0007176399
4496 | 2022-04-29 17:09 | 9191.883 | 350.3296 | 3 | 4 | 0.5001812 | 1.406303 | 0.7034063 | 0.04865307 | 4.523061e-06 | 0.06660107 | 5.572992e-06 | [5 empty] | 24.30809 | -0.0007176399
4497 | 2022-04-29 17:09 | 9193.8838 | 352.3304 | 3 | 4 | 0.5001259 | 1.406569 | 0.7034616 | 0.04893102 | 4.523061e-06 | 0.06699195 | 5.572992e-06 | [5 empty] | 24.30809 | -0.0007176399
4498 | 2022-04-29 17:10 | 9195.8839 | 354.3305 | 3 | 4 | 0.5001402 | 1.40681 | 0.7036022 | 0.04920889 | 4.523061e-06 | 0.0673828 | 5.572992e-06 |  | 0.0001268475 |  |  |  | 24.30809 | -0.0007176399
4499 | 2022-04-29 17:10 | 9197.8839 | 356.3305 | 3 | 4 | 0.500164 | 1.407126 | 0.7037938 | 0.0494866 | 4.523061e-06 | 0.06777348 | 5.572992e-06 | [5 empty] | 24.30809 | -0.0007176399
4500 | 2022-04-29 17:10 | 9199.8847 | 358.3313 | 3 | 4 | 0.5001059 | 1.407444 | 0.703871 | 0.04976489 | 4.523061e-06 | 0.06816509 | 5.572992e-06 | [5 empty] | 24.30809 | -0.0007176399
4501 | 2022-04-29 17:10 | 9201.8856 | 360.3322 | 3 | 4 | 0.5001259 | 1.407747 | 0.7040507 | 0.05004294 | 4.523061e-06 | 0.06855643 | 5.572992e-06 |  | 0.0001626848 |  |  |  | 24.30809 | -0.0007176399
4502 | 2022-04-29 17:10 | 9203.8857 | 362.3323 | 3 | 4 | 0.5001278 | 1.408006 | 0.7041829 | 0.05032054 | 4.523061e-06 | 0.06894723 | 5.572992e-06 | [5 empty] | 24.30809 | -0.0007176399
4503 | 2022-04-29 17:10 | 9205.8864 | 364.333 | 3 | 4 | 0.5001564 | 1.408328 | 0.7043843 | 0.05059867 | 4.523061e-06 | 0.06933883 | 5.572992e-06 | [5 empty] | 24.30809 | -0.0007176399
4504 | 2022-04-29 17:10 | 9207.888 | 366.3346 | 3 | 4 | 0.500082 | 1.408604 | 0.7044175 | 0.05087679 | 4.523061e-06 | 0.06973052 | 5.572992e-06 | [5 empty] | 24.30809 | -0.0007176399
4505 | 2022-04-29 17:10 | 9209.8882 | 368.3348 | 3 | 4 | 0.500082 | 1.40892 | 0.7045755 | 0.05115468 | 4.523061e-06 | 0.07012194 | 5.572992e-06 |  | 0.0001676779 |  |  |  | 24.30809 | -0.0007176399
4506 | 2022-04-29 17:10 | 9211.8888 | 370.3354 | 3 | 4 | 0.5001364 | 1.409173 | 0.7047787 | 0.05143236 | 4.523061e-06 | 0.07051318 | 5.572992e-06 | [5 empty] | 24.30809 | -0.0007176399
4507 | 2022-04-29 17:10 | 9213.8905 | 372.3371 | 3 | 4 | 0.5000896 | 1.40947 | 0.7048613 | 0.05171074 | 4.523061e-06 | 0.07090546 | 5.572992e-06 | [5 empty] | 24.30809 | -0.0007176399
4508 | 2022-04-29 17:10 | 9215.8925 | 374.3391 | 3 | 4 | 0.5001469 | 1.409709 | 0.7050616 | 0.05198881 | 4.523061e-06 | 0.07129739 | 5.572992e-06 |  |  |  |  | 1.081664 | 24.30809 | -0.0007176399
4509 | 2022-04-29 17:10 | 9217.8929 | 376.3395 | 3 | 4 | 0.5002041 | 1.410056 | 0.7053158 | 0.05226629 | 4.523061e-06 | 0.07168856 | 5.572992e-06 |  | 0.0001557842 |  | 0.9499694 |  | 24.30809 | -0.0007176399
4510 | 2022-04-29 17:10 | 9219.893 | 378.3396 | 3 | 4 | 0.5001945 | 1.410323 | 0.7054358 | 0.05254439 | 4.523061e-06 | 0.07208068 | 5.572992e-06 | [5 empty] | 24.30809 | -0.0007176399
4511 | 2022-04-29 17:10 | 9221.8938 | 380.3404 | 3 | 4 | 0.5001583 | 1.41056 | 0.7055033 | 0.05282274 | 4.523061e-06 | 0.07247324 | 5.572992e-06 | [5 empty] | 24.30809 | -0.0007176399
4512 | 2022-04-29 17:10 | 9223.8938 | 382.3404 | 3 | 4 | 0.5001917 | 1.410777 | 0.7056589 | 0.0531006 | 4.523061e-06 | 0.07286519 | 5.572992e-06 |  | 0.0001870747 |  |  |  | 24.30809 | -0.0007176399
4513 | 2022-04-29 17:10 | 9225.8951 | 384.3417 | 3 | 4 | 0.5001326 | 1.411099 | 0.7057366 | 0.05337835 | 4.523061e-06 | 0.07325705 | 5.572992e-06 | [5 empty] | 24.30809 | -0.0007176399
4514 | 2022-04-29 17:10 | 9227.8961 | 386.3427 | 3 | 4 | 0.5002909 | 1.411299 | 0.70606 | 0.05365651 | 4.523061e-06 | 0.07364956 | 5.572992e-06 | [5 empty] | 24.30809 | -0.0007176399
4515 | 2022-04-29 17:10 | 9229.8978 | 388.3444 | 3 | 4 | 0.5001593 | 1.411664 | 0.7060569 | 0.05393463 | 4.523061e-06 | 0.0740421 | 5.572992e-06 |  | 0.0001697187 |  |  |  | 24.30809 | -0.0007176399
4516 | 2022-04-29 17:10 | 9231.8983 | 390.3449 | 3 | 4 | 0.5001497 | 1.411972 | 0.7061974 | 0.05421247 | 4.523061e-06 | 0.07443432 | 5.572992e-06 | [5 empty] | 24.30809 | -0.0007176399
4517 | 2022-04-29 17:10 | 9233.8988 | 392.3454 | 3 | 4 | 0.5001516 | 1.412289 | 0.7063586 | 0.05449054 | 4.523061e-06 | 0.07482693 | 5.572992e-06 | [5 empty] | 24.30809 | -0.0007176399
4518 | 2022-04-29 17:10 | 9235.9003 | 394.3469 | 3 | 4 | 0.5002499 | 1.412497 | 0.7066015 | 0.05476848 | 4.523061e-06 | 0.07521944 | 5.572992e-06 | [5 empty] | 24.30809 | -0.0007176399
4519 | 2022-04-29 17:10 | 9237.902 | 396.3486 | 3 | 4 | 0.5001488 | 1.412838 | 0.7066292 | 0.0550468 | 4.523061e-06 | 0.07561256 | 5.572992e-06 |  | 0.0001553365 |  |  |  | 24.30809 | -0.0007176399
4520 | 2022-04-29 17:10 | 9239.9033 | 398.3499 | 3 | 4 | 0.5001593 | 1.41301 | 0.7067301 | 0.0553248 | 4.523061e-06 | 0.07600529 | 5.572992e-06 | [5 empty] | 24.30809 | -0.0007176399
4521 | 2022-04-29 17:10 | 9241.9044 | 400.351 | 3 | 4 | 0.5001669 | 1.413299 | 0.7068854 | 0.05560274 | 4.523061e-06 | 0.07639803 | 5.572992e-06 | [5 empty] | 24.30809 | -0.0007176399
4522 | 2022-04-29 17:10 | 9243.9053 | 402.352 | 3 | 4 | 0.500205 | 1.413512 | 0.7070458 | 0.05588065 | 4.523061e-06 | 0.0767908 | 5.572992e-06 | [5 empty] | 24.30809 | -0.0007176399
4523 | 2022-04-29 17:10 | 9245.9062 | 404.3528 | 3 | 4 | 0.500165 | 1.413862 | 0.7071643 | 0.0561587 | 4.523061e-06 | 0.07718384 | 5.572992e-06 |  | 0.0001576929 |  |  |  | 24.30809 | -0.0007176399
4524 | 2022-04-29 17:10 | 9247.9068 | 406.3534 | 3 | 4 | 0.5001783 | 1.41412 | 0.7073121 | 0.05643674 | 4.523061e-06 | 0.07757695 | 5.572992e-06 | [5 empty] | 24.30809 | -0.0007176399
4525 | 2022-04-29 17:10 | 9249.9086 | 408.3552 | 3 | 4 | 0.5001917 | 1.414336 | 0.7074391 | 0.05671494 | 4.523061e-06 | 0.07797035 | 5.572992e-06 | [5 empty] | 24.30809 | -0.0007176399
4526 | 2022-04-29 17:10 | 9251.9095 | 410.3562 | 3 | 4 | 0.5002079 | 1.4146 | 0.7075941 | 0.05699299 | 4.523061e-06 | 0.0783636 | 5.572992e-06 |  | 0.0001753564 |  |  |  | 24.30809 | -0.0007176399
4527 | 2022-04-29 17:10 | 9253.9102 | 412.3568 | 3 | 4 | 0.5001545 | 1.414921 | 0.7076791 | 0.05727093 | 4.523061e-06 | 0.0787568 | 5.572992e-06 |  |  |  | 1.021945 |  | 24.30809 | -0.0007176399
4528 | 2022-04-29 17:11 | 9255.9118 | 414.3584 | 3 | 4 | 0.5001993 | 1.415161 | 0.7078625 | 0.05754894 | 4.523061e-06 | 0.07915017 | 5.572992e-06 | [5 empty] | 24.30809 | -0.0007176399
4529 | 2022-04-29 17:11 | 9257.9127 | 416.3593 | 3 | 4 | 0.5001268 | 1.41548 | 0.7079195 | 0.05782704 | 4.523061e-06 | 0.07954372 | 5.572992e-06 | [5 empty] | 24.30809 | -0.0007176399
4530 | 2022-04-29 17:11 | 9259.9129 | 418.3596 | 3 | 4 | 0.5002136 | 1.415725 | 0.7081649 | 0.05810494 | 4.523061e-06 | 0.07993708 | 5.572992e-06 |  | 0.0001464559 |  |  |  | 24.30809 | -0.0007176399
4531 | 2022-04-29 17:11 | 9261.9134 | 420.36 | 3 | 4 | 0.5001526 | 1.415913 | 0.7081726 | 0.05838275 | 4.523061e-06 | 0.08033036 | 5.572992e-06 | [5 empty] | 24.30809 | -0.0007176399
4532 | 2022-04-29 17:11 | 9263.9142 | 422.3608 | 3 | 4 | 0.500164 | 1.416187 | 0.7083258 | 0.05866065 | 4.523061e-06 | 0.08072386 | 5.572992e-06 | [5 empty] | 24.30809 | -0.0007176399
4533 | 2022-04-29 17:11 | 9265.915 | 424.3616 | 3 | 4 | 0.5000887 | 1.416516 | 0.7083836 | 0.05893878 | 4.523061e-06 | 0.08111776 | 5.572992e-06 | [5 empty] | 24.30809 | -0.0007176399
4534 | 2022-04-29 17:11 | 9267.915 | 426.3616 | 3 | 4 | 0.5002766 | 1.416651 | 0.7087173 | 0.05921657 | 4.523061e-06 | 0.08151125 | 5.572992e-06 |  | 0.0001486053 |  |  |  | 24.30809 | -0.0007176399
4535 | 2022-04-29 17:11 | 9269.9159 | 428.3625 | 3 | 4 | 0.5001974 | 1.417012 | 0.7087857 | 0.05949464 | 4.523061e-06 | 0.08190519 | 5.572992e-06 | [5 empty] | 24.30809 | -0.0007176399
4536 | 2022-04-29 17:11 | 9271.9163 | 430.3629 | 3 | 4 | 0.500061 | 1.417261 | 0.708717 | 0.05977237 | 4.523061e-06 | 0.08229874 | 5.572992e-06 | [5 empty] | 24.30809 | -0.0007176399
4537 | 2022-04-29 17:11 | 9273.9168 | 432.3634 | 3 | 4 | 0.5001287 | 1.417522 | 0.7089434 | 0.0600504 | 4.523061e-06 | 0.08269279 | 5.572992e-06 | [5 empty] | 24.30809 | -0.0007176399
4538 | 2022-04-29 17:11 | 9275.917 | 434.3636 | 3 | 4 | 0.5000801 | 1.417771 | 0.7089991 | 0.0603283 | 4.523061e-06 | 0.08308673 | 5.572992e-06 |  | 0.0001218001 |  |  |  | 24.30809 | -0.0007176399
4539 | 2022-04-29 17:11 | 9277.9184 | 436.365 | 3 | 4 | 0.5001173 | 1.417956 | 0.7091443 | 0.06060617 | 4.523061e-06 | 0.08348067 | 5.572992e-06 | [5 empty] | 24.30809 | -0.0007176399
4540 | 2022-04-29 17:11 | 9279.9194 | 438.366 | 3 | 4 | 0.5001068 | 1.418231 | 0.709267 | 0.06088422 | 4.523061e-06 | 0.08387496 | 5.572992e-06 | [5 empty] | 24.30809 | -0.0007176399
4541 | 2022-04-29 17:11 | 9281.9208 | 440.3674 | 3 | 4 | 0.5001287 | 1.418562 | 0.7094636 | 0.06116217 | 4.523061e-06 | 0.08426917 | 5.572992e-06 | [5 empty] | 24.30809 | -0.0007176399
4542 | 2022-04-29 17:11 | 9283.9224 | 442.369 | 3 | 4 | 0.500083 | 1.41879 | 0.7095128 | 0.06144036 | 4.523061e-06 | 0.08466379 | 5.572992e-06 |  | 0.000146805 |  |  |  | 24.30809 | -0.0007176399
4543 | 2022-04-29 17:11 | 9285.9229 | 444.3695 | 3 | 4 | 0.5001974 | 1.419039 | 0.7097996 | 0.06171823 | 4.523061e-06 | 0.08505802 | 5.572992e-06 | [5 empty] | 24.30809 | -0.0007176399
4544 | 2022-04-29 17:11 | 9287.9243 | 446.3709 | 3 | 4 | 0.500165 | 1.419381 | 0.7099247 | 0.06199632 | 4.523061e-06 | 0.08545266 | 5.572992e-06 | [5 empty] | 24.30809 | -0.0007176399
4545 | 2022-04-29 17:11 | 9289.9257 | 448.3723 | 3 | 4 | 0.5001736 | 1.419607 | 0.7100499 | 0.06227442 | 4.523061e-06 | 0.08584736 | 5.572992e-06 |  | 0.0001937708 |  |  | 0.9643728 | 24.30809 | -0.0007176399
4546 | 2022-04-29 17:11 | 9291.9257 | 450.3723 | 3 | 4 | 0.5001917 | 1.419894 | 0.7102192 | 0.06255203 | 4.523061e-06 | 0.08624147 | 5.572992e-06 |  |  |  | 1.066832 |  | 24.30809 | -0.0007176399
4547 | 2022-04-29 17:11 | 9293.926 | 452.3726 | 3 | 4 | 0.500164 | 1.420048 | 0.7102569 | 0.06283025 | 4.523061e-06 | 0.0866365 | 5.572992e-06 | [5 empty] | 24.30809 | -0.0007176399
4548 | 2022-04-29 17:11 | 9295.9266 | 454.3732 | 3 | 4 | 0.5001411 | 1.420249 | 0.7103249 | 0.06310807 | 4.523061e-06 | 0.08703102 | 5.572992e-06 | [5 empty] | 24.30809 | -0.0007176399
4549 | 2022-04-29 17:11 | 9297.9283 | 456.3749 | 3 | 4 | 0.5000782 | 1.420629 | 0.7104256 | 0.06338634 | 4.523061e-06 | 0.08742626 | 5.572992e-06 | [5 empty] | 24.30809 | -0.0007176399
4550 | 2022-04-29 17:11 | 9299.9284 | 458.375 | 3 | 4 | 0.5001392 | 1.420846 | 0.7106208 | 0.06366415 | 4.523061e-06 | 0.0878209 | 5.572992e-06 | [5 empty] | 24.30809 | -0.0007176399
4551 | 2022-04-29 17:11 | 9301.9298 | 460.3764 | 3 | 4 | 0.5001087 | 1.421074 | 0.7106915 | 0.06394215 | 4.523061e-06 | 0.08821591 | 5.572992e-06 |  | 0.0001010498 |  |  |  | 24.30809 | -0.0007176399
4552 | 2022-04-29 17:11 | 9303.9308 | 462.3774 | 3 | 4 | 0.500123 | 1.42133 | 0.7108398 | 0.06422025 | 4.523061e-06 | 0.08861111 | 5.572992e-06 | [5 empty] | 24.30809 | -0.0007176399
4553 | 2022-04-29 17:11 | 9305.9317 | 464.3783 | 3 | 4 | 0.5001364 | 1.421669 | 0.7110284 | 0.06449816 | 4.523061e-06 | 0.08900613 | 5.572992e-06 | [5 empty] | 24.30809 | -0.0007176399
4554 | 2022-04-29 17:11 | 9307.9341 | 466.3807 | 3 | 4 | 0.5001812 | 1.421884 | 0.7111996 | 0.06477628 | 4.523061e-06 | 0.08940148 | 5.572992e-06 |  | 0.0001499174 |  |  |  | 24.30809 | -0.0007176399
4555 | 2022-04-29 17:11 | 9309.9355 | 468.3821 | 3 | 4 | 0.5001564 | 1.421954 | 0.7111994 | 0.0650544 | 4.523061e-06 | 0.08979692 | 5.572992e-06 | [5 empty] | 24.30809 | -0.0007176399
4556 | 2022-04-29 17:11 | 9311.9358 | 470.3824 | 3 | 4 | 0.4997072 | 1.422319 | 0.710743 | 0.06533223 | 4.523061e-06 | 0.09019202 | 5.572992e-06 | [5 empty] | 24.30809 | -0.0007176399
4557 | 2022-04-29 17:11 | 9313.9364 | 472.383 | 3 | 4 | 0.4998226 | 1.422392 | 0.7109437 | 0.06561005 | 4.523061e-06 | 0.09058716 | 5.572992e-06 | [5 empty] | 24.30809 | -0.0007176399
4558 | 2022-04-29 17:12 | 9315.9373 | 474.3839 | 3 | 4 | 0.4999771 | 1.422812 | 0.7113734 | 0.06588782 | 4.523061e-06 | 0.09098229 | 5.572992e-06 | [5 empty] | 24.30809 | -0.0007176399
4559 | 2022-04-29 17:12 | 9317.9373 | 476.3839 | 3 | 4 | 0.5000172 | 1.423122 | 0.7115855 | 0.06616551 | 4.523061e-06 | 0.09137738 | 5.572992e-06 |  | 0.0001060657 |  |  |  | 24.30809 | -0.0007176399
4560 | 2022-04-29 17:12 | 9319.9376 | 478.3842 | 3 | 4 | 0.5001287 | 1.423329 | 0.7118477 | 0.06644362 | 4.523061e-06 | 0.09177315 | 5.572992e-06 | [5 empty] | 24.30809 | -0.0007176399
4561 | 2022-04-29 17:12 | 9321.9389 | 480.3855 | 3 | 4 | 0.5003281 | 1.423453 | 0.7121935 | 0.06672168 | 4.523061e-06 | 0.09216891 | 5.572992e-06 | [5 empty] | 24.30809 | -0.0007176399
4562 | 2022-04-29 17:12 | 9323.9405 | 482.3871 | 3 | 4 | 0.4996948 | 1.423731 | 0.711431 | 0.06699936 | 4.523061e-06 | 0.0925642 | 5.572992e-06 | [5 empty] | 24.30809 | -0.0007176399
4563 | 2022-04-29 17:12 | 9325.9405 | 484.3871 | 3 | 4 | 0.4996376 | 1.424064 | 0.7115159 | 0.06727693 | 4.523061e-06 | 0.0929594 | 5.572992e-06 | [5 empty] | 24.30809 | -0.0007176399
4564 | 2022-04-29 17:12 | 9327.9421 | 486.3887 | 3 | 4 | 0.4998102 | 1.424167 | 0.7118132 | 0.06755499 | 4.523061e-06 | 0.09335535 | 5.572992e-06 |  | 0.0001350869 |  |  |  | 24.30809 | -0.0007176399
4565 | 2022-04-29 17:12 | 9329.943 | 488.3896 | 3 | 4 | 0.4996576 | 1.424531 | 0.7117777 | 0.06783256 | 4.523061e-06 | 0.09375067 | 5.572992e-06 | [5 empty] | 24.30809 | -0.0007176399
4566 | 2022-04-29 17:12 | 9331.9431 | 490.3897 | 3 | 4 | 0.4994059 | 1.424767 | 0.711537 | 0.0681105 | 4.523061e-06 | 0.09414661 | 5.572992e-06 | [5 empty] | 24.30809 | -0.0007176399
4567 | 2022-04-29 17:12 | 9333.9431 | 492.3898 | 3 | 4 | 0.5001316 | 1.424948 | 0.7126615 | 0.06838833 | 4.523061e-06 | 0.09454244 | 5.572992e-06 |  |  |  | 1.132543 |  | 24.30809 | -0.0007176399
4568 | 2022-04-29 17:12 | 9335.9439 | 494.3905 | 3 | 4 | 0.5000753 | 1.425249 | 0.7127318 | 0.06866631 | 4.523061e-06 | 0.09493855 | 5.572992e-06 | [5 empty] | 24.30809 | -0.0007176399
4569 | 2022-04-29 17:12 | 9337.9454 | 496.392 | 3 | 4 | 0.4999466 | 1.42547 | 0.7126589 | 0.0689443 | 4.523061e-06 | 0.09533475 | 5.572992e-06 |  | 0.0001026947 |  |  |  | 24.30809 | -0.0007176399
4570 | 2022-04-29 17:12 | 9339.9455 | 498.3921 | 3 | 4 | 0.4999905 | 1.425633 | 0.712803 | 0.069222 | 4.523061e-06 | 0.09573058 | 5.572992e-06 | [5 empty] | 24.30809 | -0.0007176399
4571 | 2022-04-29 17:12 | 9341.9465 | 500.3931 | 3 | 4 | 0.499835 | 1.425918 | 0.7127237 | 0.06950004 | 4.523061e-06 | 0.09612698 | 5.572992e-06 | [5 empty] | 24.30809 | -0.0007176399
4572 | 2022-04-29 17:12 | 9343.9487 | 502.3953 | 3 | 4 | 0.4999113 | 1.42615 | 0.7129485 | 0.06977779 | 4.523061e-06 | 0.09652302 | 5.572992e-06 | [5 empty] | 24.30809 | -0.0007176399
4573 | 2022-04-29 17:12 | 9345.9495 | 504.3961 | 3 | 4 | 0.5000095 | 1.426401 | 0.7132141 | 0.0700554 | 4.523061e-06 | 0.09691894 | 5.572992e-06 |  | 0.0001106943 |  |  |  | 24.30809 | -0.0007176399
4574 | 2022-04-29 17:12 | 9347.9497 | 506.3963 | 3 | 4 | 0.4999676 | 1.426654 | 0.7132808 | 0.07033355 | 4.523061e-06 | 0.09731568 | 5.572992e-06 | [5 empty] | 24.30809 | -0.0007176399
4575 | 2022-04-29 17:12 | 9349.9497 | 508.3963 | 3 | 4 | 0.4999495 | 1.426803 | 0.7133294 | 0.07061137 | 4.523061e-06 | 0.09771204 | 5.572992e-06 | [5 empty] | 24.30809 | -0.0007176399
4576 | 2022-04-29 17:12 | 9351.9512 | 510.3978 | 3 | 4 | 0.4999733 | 1.427116 | 0.7135199 | 0.07088928 | 4.523061e-06 | 0.09810858 | 5.572992e-06 | [5 empty] | 24.30809 | -0.0007176399
4577 | 2022-04-29 17:12 | 9353.9522 | 512.3988 | 3 | 4 | 0.4998894 | 1.42738 | 0.7135321 | 0.07116732 | 4.523061e-06 | 0.09850538 | 5.572992e-06 |  | 0.0001528369 |  |  |  | 24.30809 | -0.0007176399
4578 | 2022-04-29 17:12 | 9355.9529 | 514.3995 | 3 | 4 | 0.4997263 | 1.427579 | 0.7133988 | 0.07144516 | 4.523061e-06 | 0.09890196 | 5.572992e-06 | [5 empty] | 24.30809 | -0.0007176399
4579 | 2022-04-29 17:12 | 9357.9544 | 516.401 | 3 | 4 | 0.4998503 | 1.427807 | 0.7136898 | 0.07172286 | 4.523061e-06 | 0.0992984 | 5.572992e-06 | [5 empty] | 24.30809 | -0.0007176399
4580 | 2022-04-29 17:12 | 9359.9545 | 518.4011 | 3 | 4 | 0.5001097 | 1.428001 | 0.7141572 | 0.07200031 | 4.523061e-06 | 0.09969455 | 5.572992e-06 | [5 empty] | 24.30809 | -0.0007176399
4581 | 2022-04-29 17:12 | 9361.9561 | 520.4027 | 3 | 4 | 0.499876 | 1.428251 | 0.7139484 | 0.0722787 | 4.523061e-06 | 0.1000921 | 5.572992e-06 | [5 empty] | 24.30809 | -0.0007176399
4582 | 2022-04-29 17:12 | 9363.957 | 522.4036 | 3 | 4 | 0.4999437 | 1.428544 | 0.7141916 | 0.07255661 | 4.523061e-06 | 0.100489 | 5.572992e-06 |  | 9.967309e-05 |  |  |  | 24.30809 | -0.0007176399
4583 | 2022-04-29 17:12 | 9365.9578 | 524.4044 | 3 | 4 | 0.4999437 | 1.428697 | 0.7142681 | 0.07283434 | 4.523061e-06 | 0.1008858 | 5.572992e-06 | [5 empty] | 24.30809 | -0.0007176399
4584 | 2022-04-29 17:12 | 9367.9578 | 526.4044 | 3 | 4 | 0.4999418 | 1.429018 | 0.7144258 | 0.07311177 | 4.523061e-06 | 0.1012822 | 5.572992e-06 | [5 empty] | 24.30809 | -0.0007176399
4585 | 2022-04-29 17:12 | 9369.9583 | 528.405 | 3 | 4 | 0.4999371 | 1.429171 | 0.7144956 | 0.07338991 | 4.523061e-06 | 0.1016796 | 5.572992e-06 | [5 empty] | 24.30809 | -0.0007176399
4586 | 2022-04-29 17:12 | 9371.9594 | 530.406 | 3 | 4 | 0.4999027 | 1.429546 | 0.7146339 | 0.07366766 | 4.523061e-06 | 0.1020766 | 5.572992e-06 |  | 0.000150796 |  |  |  | 24.30809 | -0.0007176399
4587 | 2022-04-29 17:12 | 9373.9602 | 532.4068 | 3 | 4 | 0.5000038 | 1.429651 | 0.7148309 | 0.0739457 | 4.523061e-06 | 0.102474 | 5.572992e-06 |  |  |  |  | 0.8587361 | 24.30809 | -0.0007176399
4588 | 2022-04-29 17:13 | 9375.9607 | 534.4073 | 3 | 4 | 0.4999056 | 1.42993 | 0.71483 | 0.07422365 | 4.523061e-06 | 0.1028714 | 5.572992e-06 |  |  |  | 1.18652 |  | 24.30809 | -0.0007176399
4589 | 2022-04-29 17:13 | 9377.963 | 536.4097 | 3 | 4 | 0.4999542 | 1.43013 | 0.7149995 | 0.07450153 | 4.523061e-06 | 0.1032687 | 5.572992e-06 | [5 empty] | 24.30809 | -0.0007176399
4590 | 2022-04-29 17:13 | 9379.9636 | 538.4102 | 3 | 4 | 0.4999533 | 1.430365 | 0.7151157 | 0.07477943 | 4.523061e-06 | 0.1036661 | 5.572992e-06 | [5 empty] | 24.30809 | -0.0007176399
4591 | 2022-04-29 17:13 | 9381.9637 | 540.4103 | 3 | 4 | 0.4999542 | 1.430456 | 0.7151625 | 0.07505722 | 4.523061e-06 | 0.1040635 | 5.572992e-06 |  | 0.0001164313 |  |  |  | 24.30809 | -0.0007176399
4592 | 2022-04-29 17:13 | 9383.9644 | 542.411 | 3 | 4 | 0.49998 | 1.43083 | 0.7153863834 | 0.07533506 | 4.523061e-06 | 0.104461 | 5.572992e-06 | [5 empty] | 24.30809 | -0.0007176399
4593 | 2022-04-29 17:13 | 9385.966 | 544.4126 | 3 | 4 | 0.5000439 | 1.431001 | 0.7155633 | 0.07561309 | 4.523061e-06 | 0.1048588 | 5.572992e-06 | [5 empty] | 24.30809 | -0.0007176399
4594 | 2022-04-29 17:13 | 9387.9669 | 546.4135 | 3 | 4 | 0.4998636 | 1.431283 | 0.7154463 | 0.0758909 | 4.523061e-06 | 0.1052563 | 5.572992e-06 | [5 empty] | 24.30809 | -0.0007176399
4595 | 2022-04-29 17:13 | 9389.967 | 548.4136 | 3 | 4 | 0.4998827 | 1.431386 | 0.7155251 | 0.07616866 | 4.523061e-06 | 0.1056539 | 5.572992e-06 | [5 empty] | 24.30809 | -0.0007176399
4596 | 2022-04-29 17:13 | 9391.9676 | 550.4142 | 3 | 4 | 0.4999075 | 1.431775 | 0.7157551 | 0.07644649 | 4.523061e-06 | 0.1060516 | 5.572992e-06 |  | 0.0001015722 |  |  |  | 24.30809 | -0.0007176399
4597 | 2022-04-29 17:13 | 9393.9686 | 552.4152 | 3 | 4 | 0.4999094 | 1.431877 | 0.7158088 | 0.0767244 | 4.523061e-06 | 0.1064494 | 5.572992e-06 | [5 empty] | 24.30809 | -0.0007176399
4598 | 2022-04-29 17:13 | 9395.9697 | 554.4163 | 3 | 4 | 0.4999132 | 1.432084 | 0.7159177 | 0.0770021 | 4.523061e-06 | 0.1068471 | 5.572992e-06 | [5 empty] | 24.30809 | -0.0007176399
4599 | 2022-04-29 17:13 | 9397.9716 | 556.4182 | 3 | 4 | 0.499999 | 1.43247 | 0.7162336 | 0.07728016 | 4.523061e-06 | 0.1072453 | 5.572992e-06 | [5 empty] | 24.30809 | -0.0007176399
4600 | 2022-04-29 17:13 | 9399.9725 | 558.4191 | 3 | 4 | 0.4999418 | 1.43263 | 0.7162316 | 0.07755806 | 4.523061e-06 | 0.1076434 | 5.572992e-06 |  | 0.000143351 |  |  |  | 24.30809 | -0.0007176399
4601 | 2022-04-29 17:13 | 9401.9735 | 560.4201 | 3 | 4 | 0.4998226 | 1.432793 | 0.7161423 | 0.07783596 | 4.523061e-06 | 0.1080415 | 5.572992e-06 | [5 empty] | 24.30809 | -0.0007176399
4602 | 2022-04-29 17:13 | 9403.9741 | 562.4207 | 3 | 4 | 0.4999628 | 1.433032 | 0.7164627 | 0.07811377 | 4.523061e-06 | 0.1084396 | 5.572992e-06 | [5 empty] | 24.30809 | -0.0007176399
4603 | 2022-04-29 17:13 | 9405.975 | 564.4216 | 3 | 4 | 0.499979 | 1.433243 | 0.7165914 | 0.07839167 | 4.523061e-06 | 0.1088378 | 5.572992e-06 | [5 empty] | 24.30809 | -0.0007176399
4604 | 2022-04-29 17:13 | 9407.9767 | 566.4233 | 3 | 4 | 0.5000067 | 1.433531 | 0.7167751 | 0.07866962 | 4.523061e-06 | 0.1092362 | 5.572992e-06 | [5 empty] | 24.30809 | -0.0007176399
4605 | 2022-04-29 17:13 | 9409.9767 | 568.4233 | 3 | 4 | 0.499939 | 1.433684 | 0.7167545 | 0.07894751 | 4.523061e-06 | 0.1096345 | 5.572992e-06 |  | 0.0001069414 |  |  |  | 24.30809 | -0.0007176399
4606 | 2022-04-29 17:13 | 9411.9776 | 570.4242 | 3 | 4 | 0.5000315 | 1.433936 | 0.7170132 | 0.07922528 | 4.523061e-06 | 0.1100328 | 5.572992e-06 | [5 empty] | 24.30809 | -0.0007176399
4607 | 2022-04-29 17:13 | 9413.9792 | 572.4259 | 3 | 4 | 0.4999208 | 1.434214 | 0.7169934 | 0.07950329 | 4.523061e-06 | 0.1104314 | 5.572992e-06 | [5 empty] | 24.30809 | -0.0007176399
4608 | 2022-04-29 17:13 | 9415.9807 | 574.4273 | 3 | 4 | 0.4999771 | 1.4343 | 0.7171172 | 0.07978117 | 4.523061e-06 | 0.11083 | 5.572992e-06 | [5 empty] | 24.30809 | -0.0007176399
4609 | 2022-04-29 17:13 | 9417.9815 | 576.4281 | 3 | 4 | 0.5 | 1.43453 | 0.717265 | 0.08005907 | 4.523061e-06 | 0.1112286 | 5.572992e-06 | [5 empty] | 24.30809 | -0.0007176399
4610 | 2022-04-29 17:13 | 9419.9825 | 578.4291 | 3 | 4 | 0.5000391 | 1.434842 | 0.7174771 | 0.08033685 | 4.523061e-06 | 0.1116271 | 5.572992e-06 |  | 9.767451e-05 |  | 1.236439 |  | 24.30809 | -0.0007176399
4611 | 2022-04-29 17:13 | 9421.9826 | 580.4292 | 3 | 4 | 0.4999342 | 1.4351 | 0.7174556 | 0.08061487 | 4.523061e-06 | 0.112026 | 5.572992e-06 | [5 empty] | 24.30809 | -0.0007176399
4612 | 2022-04-29 17:13 | 9423.9843 | 582.4309 | 3 | 4 | 0.4999905 | 1.435242 | 0.7176074 | 0.08089273 | 4.523061e-06 | 0.1124248 | 5.572992e-06 | [5 empty] | 24.30809 | -0.0007176399
4613 | 2022-04-29 17:13 | 9425.9848 | 584.4314 | 3 | 4 | 0.499939 | 1.435495 | 0.7176599 | 0.08117034 | 4.523061e-06 | 0.1128232 | 5.572992e-06 | [5 empty] | 24.30809 | -0.0007176399
4614 | 2022-04-29 17:13 | 9427.9849 | 586.4315 | 3 | 4 | 0.4998999 | 1.435622 | 0.7176673 | 0.08144839 | 4.523061e-06 | 0.1132223 | 5.572992e-06 | [5 empty] | 24.30809 | -0.0007176399
4615 | 2022-04-29 17:13 | 9429.9865 | 588.4331 | 3 | 4 | 0.5000172 | 1.435847 | 0.7179482 | 0.0817264 | 4.523061e-06 | 0.1136215 | 5.572992e-06 | [5 empty] | 24.30809 | -0.0007176399
4616 | 2022-04-29 17:13 | 9431.9873 | 590.4339 | 3 | 4 | 0.4999514 | 1.436099 | 0.7179797 | 0.08200411 | 4.523061e-06 | 0.1140202 | 5.572992e-06 |  | 9.507321e-05 |  |  |  | 24.30809 | -0.0007176399
4617 | 2022-04-29 17:13 | 9433.9882 | 592.4348 | 3 | 4 | 0.4999781 | 1.436383 | 0.71816 | 0.08228221 | 4.523061e-06 | 0.1144196 | 5.572992e-06 | [5 empty] | 24.30809 | -0.0007176399
4618 | 2022-04-29 17:14 | 9435.9885 | 594.4351 | 3 | 4 | 0.4999809 | 1.436615 | 0.7182801 | 0.0825597 | 4.523061e-06 | 0.1148182 | 5.572992e-06 | [5 empty] | 24.30809 | -0.0007176399
4619 | 2022-04-29 17:14 | 9437.989 | 596.4356 | 3 | 4 | 0.49998 | 1.436755 | 0.7183487649 | 0.08283756 | 4.523061e-06 | 0.1152174 | 5.572992e-06 | [5 empty] | 24.30809 | -0.0007176399
4620 | 2022-04-29 17:14 | 9439.9892 | 598.4358 | 3 | 4 | 0.4999132 | 1.437088 | 0.7184193 | 0.08311549 | 4.523061e-06 | 0.1156167 | 5.572992e-06 | [5 empty] | 24.30809 | -0.0007176399
4621 | 2022-04-29 17:14 | 9441.9907 | 600.4373 | 3 | 4 | 0.4999704 | 1.437266 | 0.7185905 | 0.08339342 | 4.523061e-06 | 0.1160161 | 5.572992e-06 |  | 0.0001071966 |  |  |  | 24.30809 | -0.0007176399
4622 | 2022-04-29 17:14 | 9443.9915 | 602.4381 | 3 | 4 | 0.5000191 | 1.437388 | 0.7187215 | 0.08367134 | 4.523061e-06 | 0.1164155 | 5.572992e-06 | [5 empty] | 24.30809 | -0.0007176399
4623 | 2022-04-29 17:14 | 9445.992 | 604.4386 | 3 | 4 | 0.4999399 | 1.437669 | 0.7187481 | 0.0839489 | 4.523061e-06 | 0.1168145 | 5.572992e-06 | [5 empty] | 24.30809 | -0.0007176399
4624 | 2022-04-29 17:14 | 9447.9922 | 606.4389 | 3 | 4 | 0.4998875 | 1.437761 | 0.7187188 | 0.08422687 | 4.523061e-06 | 0.1172141 | 5.572992e-06 | [5 empty] | 24.30809 | -0.0007176399
4625 | 2022-04-29 17:14 | 9449.9923 | 608.4389 | 3 | 4 | 0.4999666 | 1.438045 | 0.7189745 | 0.08450429 | 4.523061e-06 | 0.117613 | 5.572992e-06 |  | 0.0001190944 |  |  |  | 24.30809 | -0.0007176399
4626 | 2022-04-29 17:14 | 9451.9937 | 610.4403 | 3 | 4 | 0.4999475 | 1.438298 | 0.7190735 | 0.0847825 | 4.523061e-06 | 0.1180131 | 5.572992e-06 | [5 empty] | 24.30809 | -0.0007176399
4627 | 2022-04-29 17:14 | 9453.9945 | 612.4411 | 3 | 4 | 0.5000048 | 1.438495 | 0.7192544 | 0.08506043 | 4.523061e-06 | 0.1184128 | 5.572992e-06 | [5 empty] | 24.30809 | -0.0007176399
4628 | 2022-04-29 17:14 | 9455.9956 | 614.4422 | 3 | 4 | 0.5000019 | 1.438638 | 0.7193217 | 0.08533829 | 4.523061e-06 | 0.1188125 | 5.572992e-06 | [5 empty] | 24.30809 | -0.0007176399
4629 | 2022-04-29 17:14 | 9457.9957 | 616.4423 | 3 | 4 | 0.4999866 | 1.438834 | 0.7193977 | 0.08561636 | 4.523061e-06 | 0.1192126 | 5.572992e-06 | [5 empty] | 24.30809 | -0.0007176399
4630 | 2022-04-29 17:14 | 9459.9965 | 618.4431 | 3 | 4 | 0.5000763 | 1.439119 | 0.7196693 | 0.08589409 | 4.523061e-06 | 0.1196122 | 5.572992e-06 |  | 0.0001286249 |  |  |  | 24.30809 | -0.0007176399
4631 | 2022-04-29 17:14 | 9461.9973 | 620.444 | 3 | 4 | 0.4999323 | 1.439385 | 0.7195951 | 0.08617193 | 4.523061e-06 | 0.1200121 | 5.572992e-06 | [5 empty] | 24.30809 | -0.0007176399
4632 | 2022-04-29 17:14 | 9463.998 | 622.4446 | 3 | 4 | 0.4999704 | 1.439512 | 0.7197134 | 0.0864498 | 4.523061e-06 | 0.120412 | 5.572992e-06 | [5 empty] | 24.30809 | -0.0007176399
4633 | 2022-04-29 17:14 | 9465.9987 | 624.4453 | 3 | 4 | 0.500021 | 1.439827 | 0.7199437 | 0.08672711 | 4.523061e-06 | 0.1208112 | 5.572992e-06 |  |  |  |  | 0.7908292 | 24.30809 | -0.0007176399
4634 | 2022-04-29 17:14 | 9467.9989 | 626.4455 | 3 | 4 | 0.4999237 | 1.439946 | 0.7198631 | 0.08700553 | 4.523061e-06 | 0.1212121 | 5.572992e-06 |  | 0.0001302244 |  | 1.294439 |  | 24.30809 | -0.0007176399
4635 | 2022-04-29 17:14 | 9469.9991 | 628.4457 | 3 | 4 | 0.4999399 | 1.44018 | 0.7200034 | 0.08728334 | 4.523061e-06 | 0.1216121 | 5.572992e-06 | [5 empty] | 24.30809 | -0.0007176399
4636 | 2022-04-29 17:14 | 9471.9995 | 630.4461 | 3 | 4 | 0.4999723 | 1.440369 | 0.7201446 | 0.08756083 | 4.523061e-06 | 0.1220118 | 5.572992e-06 | [5 empty] | 24.30809 | -0.0007176399
4637 | 2022-04-29 17:14 | 9473.9999 | 632.4465 | 3 | 4 | 0.4998751 | 1.440636 | 0.7201381 | 0.0878385 | 4.523061e-06 | 0.1224117 | 5.572992e-06 | [5 empty] | 24.30809 | -0.0007176399
4638 | 2022-04-29 17:14 | 9476.0007 | 634.4473 | 3 | 4 | 0.4998789 | 1.440838 | 0.7202445 | 0.08811679 | 4.523061e-06 | 0.1228126 | 5.572992e-06 | [5 empty] | 24.30809 | -0.0007176399
4639 | 2022-04-29 17:14 | 9478.0007 | 636.4473 | 3 | 4 | 0.4999027 | 1.441005 | 0.7203623 | 0.08839456 | 4.523061e-06 | 0.1232129 | 5.572992e-06 | [5 empty] | 24.30809 | -0.0007176399
4640 | 2022-04-29 17:14 | 9480.0014 | 638.448 | 3 | 4 | 0.4998503 | 1.441188 | 0.7203783 | 0.0886722 | 4.523061e-06 | 0.1236129 | 5.572992e-06 |  | 7.907843e-05 |  |  |  | 24.30809 | -0.0007176399
4641 | 2022-04-29 17:14 | 9482.0023 | 640.4489 | 3 | 4 | 0.4999914 | 1.441446 | 0.7207106 | 0.08895028 | 4.523061e-06 | 0.1240137 | 5.572992e-06 | [5 empty] | 24.30809 | -0.0007176399
4642 | 2022-04-29 17:14 | 9484.0032 | 642.4498 | 3 | 4 | 0.4999771 | 1.441691 | 0.7208125 | 0.08922818 | 4.523061e-06 | 0.1244143 | 5.572992e-06 | [5 empty] | 24.30809 | -0.0007176399
4643 | 2022-04-29 17:14 | 9486.0038 | 644.4504 | 3 | 4 | 0.4999981 | 1.441918 | 0.7209563 | 0.08950591 | 4.523061e-06 | 0.1248147 | 5.572992e-06 | [5 empty] | 24.30809 | -0.0007176399
4644 | 2022-04-29 17:14 | 9488.0039 | 646.4505 | 3 | 4 | 0.4998369 | 1.442102 | 0.7208158 | 0.08978355 | 4.523061e-06 | 0.125215 | 5.572992e-06 |  | 0.0001255321 |  |  |  | 24.30809 | -0.0007176399
4645 | 2022-04-29 17:14 | 9490.0054 | 648.452 | 3 | 4 | 0.4999304 | 1.442389 | 0.7210941 | 0.09006134 | 4.523061e-06 | 0.1256156 | 5.572992e-06 | [5 empty] | 24.30809 | -0.0007176399
4646 | 2022-04-29 17:14 | 9492.0072 | 650.4538 | 3 | 4 | 0.4998827 | 1.442456 | 0.7210588 | 0.0903397 | 4.523061e-06 | 0.1260171 | 5.572992e-06 | [5 empty] | 24.30809 | -0.0007176399
4647 | 2022-04-29 17:14 | 9494.0089 | 652.4555 | 3 | 4 | 0.499959 | 1.442771 | 0.7213263 | 0.09061746 | 4.523061e-06 | 0.1264178 | 5.572992e-06 | [5 empty] | 24.30809 | -0.0007176399
4648 | 2022-04-29 17:15 | 9496.0105 | 654.4571 | 3 | 4 | 0.4999008 | 1.442879 | 0.7212964 | 0.09089554 | 4.523061e-06 | 0.126819 | 5.572992e-06 | [5 empty] | 24.30809 | -0.0007176399
4649 | 2022-04-29 17:15 | 9498.0117 | 656.4583 | 3 | 4 | 0.4998865 | 1.443113 | 0.7213927 | 0.09117347 | 4.523061e-06 | 0.12722 | 5.572992e-06 | [5 empty] | 24.30809 | -0.0007176399
4650 | 2022-04-29 17:15 | 9500.0125 | 658.4591 | 3 | 4 | 0.4998379 | 1.443326 | 0.721429 | 0.09145132 | 4.523061e-06 | 0.127621 | 5.572992e-06 |  | 9.235671e-05 |  |  |  | 24.30809 | -0.0007176399
4651 | 2022-04-29 17:15 | 9502.0138 | 660.4605 | 3 | 4 | 0.4999571 | 1.44356 | 0.7217181 | 0.09172926 | 4.523061e-06 | 0.1280221 | 5.572992e-06 | [5 empty] | 24.30809 | -0.0007176399
4652 | 2022-04-29 17:15 | 9504.0152 | 662.4618 | 3 | 4 | 0.5000162 | 1.443763 | 0.7219049 | 0.09200717 | 4.523061e-06 | 0.1284233 | 5.572992e-06 | [5 empty] | 24.30809 | -0.0007176399
4653 | 2022-04-29 17:15 | 9506.0162 | 664.4628 | 3 | 4 | 0.4998569 | 1.443992 | 0.7217894 | 0.09228498 | 4.523061e-06 | 0.1288244 | 5.572992e-06 | [5 empty] | 24.30809 | -0.0007176399
4654 | 2022-04-29 17:15 | 9508.0177 | 666.4643 | 3 | 4 | 0.5 | 1.444073 | 0.7220365 | 0.09256287 | 4.523061e-06 | 0.1292256 | 5.572992e-06 |  | 0.0001243346 |  |  |  | 24.30809 | -0.0007176399
4655 | 2022-04-29 17:15 | 9510.0179 | 668.4645 | 3 | 4 | 0.4999628 | 1.444356 | 0.7221243 | 0.09284073 | 4.523061e-06 | 0.1296269 | 5.572992e-06 | [5 empty] | 24.30809 | -0.0007176399
4656 | 2022-04-29 17:15 | 9512.0187 | 670.4653 | 3 | 4 | 0.4998884 | 1.444633 | 0.7221553 | 0.09311876 | 4.523061e-06 | 0.1300285 | 5.572992e-06 | [5 empty] | 24.30809 | -0.0007176399
4657 | 2022-04-29 17:15 | 9514.0195 | 672.4661 | 3 | 4 | 0.5000811 | 1.444848 | 0.7225412 | 0.09339629 | 4.523061e-06 | 0.1304294 | 5.572992e-06 |  |  |  | 1.311368 |  | 24.30809 | -0.0007176399
4658 | 2022-04-29 17:15 | 9516.021 | 674.4676 | 3 | 4 | 0.4999838 | 1.444994 | 0.7224736 | 0.09367433 | 4.523061e-06 | 0.1308311 | 5.572992e-06 | [5 empty] | 24.30809 | -0.0007176399
4659 | 2022-04-29 17:15 | 9518.0227 | 676.4694 | 3 | 4 | 0.4999123 | 1.445221 | 0.7224838 | 0.0939525 | 4.523061e-06 | 0.131233 | 5.572992e-06 |  | 0.0001005782 |  |  |  | 24.30809 | -0.0007176399
4660 | 2022-04-29 17:15 | 9520.0229 | 678.4695 | 3 | 4 | 0.4999313 | 1.445348 | 0.7225747 | 0.09423032 | 4.523061e-06 | 0.1316345 | 5.572992e-06 | [5 empty] | 24.30809 | -0.0007176399
4661 | 2022-04-29 17:15 | 9522.0244 | 680.471 | 3 | 4 | 0.4999771 | 1.445576 | 0.7227549 | 0.09450831 | 4.523061e-06 | 0.1320363 | 5.572992e-06 | [5 empty] | 24.30809 | -0.0007176399
4662 | 2022-04-29 17:15 | 9524.0252 | 682.4718 | 3 | 4 | 0.5000219 | 1.445718 | 0.7228907 | 0.09478611 | 4.523061e-06 | 0.1324379 | 5.572992e-06 | [5 empty] | 24.30809 | -0.0007176399
4663 | 2022-04-29 17:15 | 9526.0268 | 684.4734 | 3 | 4 | 0.4999456 | 1.44603 | 0.7229363 | 0.09506399 | 4.523061e-06 | 0.1328397 | 5.572992e-06 | [5 empty] | 24.30809 | -0.0007176399
4664 | 2022-04-29 17:15 | 9528.0284 | 686.475 | 3 | 4 | 0.4998875 | 1.446208 | 0.7229413016 | 0.09534211 | 4.523061e-06 | 0.1332418 | 5.572992e-06 | [5 empty] | 24.30809 | -0.0007176399
4665 | 2022-04-29 17:15 | 9530.0285 | 688.4751 | 3 | 4 | 0.5000095 | 1.446403 | 0.7232152 | 0.09561957 | 4.523061e-06 | 0.1336431 | 5.572992e-06 |  | 9.167482e-05 |  |  |  | 24.30809 | -0.0007176399
4666 | 2022-04-29 17:15 | 9532.0293 | 690.4759 | 3 | 4 | 0.4999237 | 1.446567 | 0.7231731 | 0.09589768 | 4.523061e-06 | 0.1340454 | 5.572992e-06 | [5 empty] | 24.30809 | -0.0007176399
4667 | 2022-04-29 17:15 | 9534.0309 | 692.4775 | 3 | 4 | 0.5000448 | 1.446734 | 0.7234318 | 0.09617575 | 4.523061e-06 | 0.1344476 | 5.572992e-06 | [5 empty] | 24.30809 | -0.0007176399
4668 | 2022-04-29 17:15 | 9536.0316 | 694.4782 | 3 | 4 | 0.499938 | 1.447052 | 0.7234363 | 0.0964532 | 4.523061e-06 | 0.134849 | 5.572992e-06 | [5 empty] | 24.30809 | -0.0007176399
4669 | 2022-04-29 17:15 | 9538.0324 | 696.479 | 3 | 4 | 0.4999647 | 1.447219 | 0.7235584 | 0.09673136 | 4.523061e-06 | 0.1352515 | 5.572992e-06 | [5 empty] | 24.30809 | -0.0007176399
4670 | 2022-04-29 17:15 | 9540.0326 | 698.4792 | 3 | 4 | 0.4999056 | 1.447499 | 0.7236129 | 0.09700915 | 4.523061e-06 | 0.1356536 | 5.572992e-06 |  | 0.0001147299 |  |  |  | 24.30809 | -0.0007176399
4671 | 2022-04-29 17:15 | 9542.0339 | 700.4805 | 3 | 4 | 0.4999971 | 1.447622 | 0.7238068 | 0.0972869 | 4.523061e-06 | 0.1360556 | 5.572992e-06 | [5 empty] | 24.30809 | -0.0007176399
4672 | 2022-04-29 17:15 | 9544.035 | 702.4816 | 3 | 4 | 0.4999018 | 1.447885 | 0.7238003 | 0.09756491 | 4.523061e-06 | 0.136458 | 5.572992e-06 | [5 empty] | 24.30809 | -0.0007176399
4673 | 2022-04-29 17:15 | 9546.0359 | 704.4825 | 3 | 4 | 0.4999256 | 1.448073 | 0.7239288 | 0.09784286 | 4.523061e-06 | 0.1368604 | 5.572992e-06 | [5 empty] | 24.30809 | -0.0007176399
4674 | 2022-04-29 17:15 | 9548.0375 | 706.4841 | 3 | 4 | 0.4999609 | 1.448137 | 0.7240119 | 0.09812086 | 4.523061e-06 | 0.137263 | 5.572992e-06 |  | 0.0001199128 |  |  |  | 24.30809 | -0.0007176399
4675 | 2022-04-29 17:15 | 9550.0391 | 708.4857 | 3 | 4 | 0.499917 | 1.448436 | 0.7240978 | 0.09839881 | 4.523061e-06 | 0.1376655 | 5.572992e-06 | [5 empty] | 24.30809 | -0.0007176399
4676 | 2022-04-29 17:15 | 9552.041 | 710.4876 | 3 | 4 | 0.4999695 | 1.448632 | 0.7242718 | 0.09867691 | 4.523061e-06 | 0.1380683 | 5.572992e-06 | [5 empty] | 24.30809 | -0.0007176399
4677 | 2022-04-29 17:15 | 9554.0426 | 712.4892 | 3 | 4 | 0.4999247 | 1.448864 | 0.7243229 | 0.09895489 | 4.523061e-06 | 0.138471 | 5.572992e-06 | [5 empty] | 24.30809 | -0.0007176399
4678 | 2022-04-29 17:16 | 9556.0431 | 714.4897 | 3 | 4 | 0.4998493 | 1.449122 | 0.7243426 | 0.09923267 | 4.523061e-06 | 0.1388734 | 5.572992e-06 | [5 empty] | 24.30809 | -0.0007176399
4679 | 2022-04-29 17:16 | 9558.0431 | 716.4898 | 3 | 4 | 0.4999256 | 1.449219 | 0.7245017 | 0.09951034 | 4.523061e-06 | 0.1392758 | 5.572992e-06 | [5 empty] | 24.30809 | -0.0007176399
4680 | 2022-04-29 17:16 | 9560.0439 | 718.4905 | 3 | 4 | 0.4999409 | 1.449375 | 0.7246018 | 0.09978811 | 4.523061e-06 | 0.1396783 | 5.572992e-06 |  | 7.766187e-05 |  |  |  | 24.30809 | -0.0007176399
4681 | 2022-04-29 17:16 | 9562.0445 | 720.4911 | 3 | 4 | 0.4999151 | 1.449667 | 0.7247104 | 0.1000658 | 4.523061e-06 | 0.1400808 | 5.572992e-06 |  |  |  |  | 0.7394329 | 24.30809 | -0.0007176399
4682 | 2022-04-29 17:16 | 9564.0449 | 722.4915 | 3 | 4 | 0.4999933 | 1.449765 | 0.7248728 | 0.1003438 | 4.523061e-06 | 0.1404839 | 5.572992e-06 |  |  |  | 1.383965 |  | 24.30809 | -0.0007176399
4683 | 2022-04-29 17:16 | 9566.0456 | 724.4922 | 3 | 4 | 0.4999838 | 1.44997 | 0.7249615 | 0.1006215 | 4.523061e-06 | 0.1408865 | 5.572992e-06 | [5 empty] | 24.30809 | -0.0007176399
4684 | 2022-04-29 17:16 | 9568.0457 | 726.4923 | 3 | 4 | 0.49998 | 1.450207 | 0.7250745 | 0.1008995 | 4.523061e-06 | 0.1412896 | 5.572992e-06 | [5 empty] | 24.30809 | -0.0007176399
4685 | 2022-04-29 17:16 | 9570.0457 | 728.4923 | 3 | 4 | 0.5000486 | 1.450421 | 0.725281 | 0.1011773 | 4.523061e-06 | 0.1416924 | 5.572992e-06 |  | 0.0001167708 |  |  |  | 24.30809 | -0.0007176399
4686 | 2022-04-29 17:16 | 9572.0457 | 730.4924 | 3 | 4 | 0.4999504 | 1.450617 | 0.7252365 | 0.1014548 | 4.523061e-06 | 0.1420949 | 5.572992e-06 | [5 empty] | 24.30809 | -0.0007176399
4687 | 2022-04-29 17:16 | 9574.0458 | 732.4924 | 3 | 4 | 0.5001469 | 1.450823 | 0.7256246 | 0.1017327 | 4.523061e-06 | 0.142498 | 5.572992e-06 | [5 empty] | 24.30809 | -0.0007176399
4688 | 2022-04-29 17:16 | 9576.0472 | 734.4939 | 3 | 4 | 0.4999571 | 1.451009 | 0.7254423 | 0.1020106 | 4.523061e-06 | 0.1429012 | 5.572992e-06 | [5 empty] | 24.30809 | -0.0007176399
4689 | 2022-04-29 17:16 | 9578.0473 | 736.494 | 3 | 4 | 0.5000582 | 1.45119 | 0.7256795 | 0.1022884 | 4.523061e-06 | 0.1433043 | 5.572992e-06 | [5 empty] | 24.30809 | -0.0007176399
4690 | 2022-04-29 17:16 | 9580.0481 | 738.4947 | 3 | 4 | 0.4999313 | 1.45134 | 0.7255703 | 0.1025663 | 4.523061e-06 | 0.1437075 | 5.572992e-06 |  | 0.0001083268 |  |  |  | 24.30809 | -0.0007176399
4691 | 2022-04-29 17:16 | 9582.0484 | 740.495 | 3 | 4 | 0.5000381 | 1.451596 | 0.7258533 | 0.1028441 | 4.523061e-06 | 0.1441108 | 5.572992e-06 | [5 empty] | 24.30809 | -0.0007176399
4692 | 2022-04-29 17:16 | 9584.0498 | 742.4965 | 3 | 4 | 0.4999285 | 1.451796 | 0.7257942 | 0.1031221 | 4.523061e-06 | 0.1445143 | 5.572992e-06 | [5 empty] | 24.30809 | -0.0007176399
4693 | 2022-04-29 17:16 | 9586.0507 | 744.4973 | 3 | 4 | 0.5007401 | 1.451909 | 0.7270291 | 0.1034001 | 4.523061e-06 | 0.1449178 | 5.572992e-06 | [5 empty] | 24.30809 | -0.0007176399
4694 | 2022-04-29 17:16 | 9588.0515 | 746.4981 | 3 | 4 | 0.4997663 | 1.452263 | 0.7257921 | 0.1036776 | 4.523061e-06 | 0.1453208 | 5.572992e-06 | [5 empty] | 24.30809 | -0.0007176399
4695 | 2022-04-29 17:16 | 9590.0516 | 748.4982 | 3 | 4 | 0.5001516 | 1.452201 | 0.7263207 | 0.1039557 | 4.523061e-06 | 0.1457246 | 5.572992e-06 |  | 0.0001132827 |  |  |  | 24.30809 | -0.0007176399
4696 | 2022-04-29 17:16 | 9592.0532 | 750.4998 | 3 | 4 | 0.5002384 | 1.452621 | 0.7266568 | 0.1042338 | 4.523061e-06 | 0.1461285 | 5.572992e-06 | [5 empty] | 24.30809 | -0.0007176399
4697 | 2022-04-29 17:16 | 9594.054 | 752.5006 | 3 | 4 | 0.5002747 | 1.452723 | 0.7267606 | 0.1045118 | 4.523061e-06 | 0.1465323 | 5.572992e-06 | [5 empty] | 24.30809 | -0.0007176399
4698 | 2022-04-29 17:16 | 9596.0548 | 754.5014 | 3 | 4 | 0.5001907 | 1.453009 | 0.7267816 | 0.1047897 | 4.523061e-06 | 0.146936 | 5.572992e-06 | [5 empty] | 24.30809 | -0.0007176399
4699 | 2022-04-29 17:16 | 9598.0571 | 756.5037 | 3 | 4 | 0.5001755 | 1.45313 | 0.72682 | 0.1050679 | 4.523061e-06 | 0.1473402 | 5.572992e-06 | [5 empty] | 24.30809 | -0.0007176399
4700 | 2022-04-29 17:16 | 9600.0577 | 758.5043 | 3 | 4 | 0.5001755 | 1.453332 | 0.7269211 | 0.1053458 | 4.523061e-06 | 0.1477441 | 5.572992e-06 | [5 empty] | 24.30809 | -0.0007176399
4701 | 2022-04-29 17:16 | 9602.0581 | 760.5047 | 3 | 4 | 0.5002508 | 1.453516 | 0.7271225 | 0.1056238 | 4.523061e-06 | 0.1481481 | 5.572992e-06 |  | 7.902308e-05 |  |  |  | 24.30809 | -0.0007176399
4702 | 2022-04-29 17:16 | 9604.0585 | 762.5051 | 3 | 4 | 0.5000839 | 1.453694 | 0.726969 | 0.1059017 | 4.523061e-06 | 0.1485521 | 5.572992e-06 | [5 empty] | 24.30809 | -0.0007176399
4703 | 2022-04-29 17:16 | 9606.0588 | 764.5055 | 3 | 4 | 0.4993792 | 1.454051 | 0.7261228 | 0.1061793 | 4.523061e-06 | 0.1489556 | 5.572992e-06 | [5 empty] | 24.30809 | -0.0007176399
4704 | 2022-04-29 17:16 | 9608.0592 | 766.5059 | 3 | 4 | 0.4999323 | 1.454054 | 0.7269286 | 0.1064572 | 4.523061e-06 | 0.1493597 | 5.572992e-06 | [5 empty] | 24.30809 | -0.0007176399
4705 | 2022-04-29 17:16 | 9610.0606 | 768.5072 | 3 | 4 | 0.5000029 | 1.454265 | 0.7271367 | 0.1067354 | 4.523061e-06 | 0.1497642 | 5.572992e-06 |  | 0.0001092225 |  |  |  | 24.30809 | -0.0007176399
4706 | 2022-04-29 17:16 | 9612.0613 | 770.5079 | 3 | 4 | 0.4999256 | 1.454466 | 0.7271248 | 0.1070132 | 4.523061e-06 | 0.1501682 | 5.572992e-06 | [5 empty] | 24.30809 | -0.0007176399
4707 | 2022-04-29 17:16 | 9614.0622 | 772.5088 | 3 | 4 | 0.5005693 | 1.454652 | 0.7281541 | 0.1072911 | 4.523061e-06 | 0.1505724 | 5.572992e-06 | [5 empty] | 24.30809 | -0.0007176399
4708 | 2022-04-29 17:17 | 9616.0631 | 774.5097 | 3 | 4 | 0.4999332 | 1.454939 | 0.7273723 | 0.1075686 | 4.523061e-06 | 0.1509761 | 5.572992e-06 |  |  |  | 1.432648 |  | 24.30809 | -0.0007176399
4709 | 2022-04-29 17:17 | 9618.0639 | 776.5105 | 3 | 4 | 0.4999809 | 1.455022 | 0.7274832 | 0.1078468 | 4.523061e-06 | 0.1513808 | 5.572992e-06 | [5 empty] | 24.30809 | -0.0007176399
4710 | 2022-04-29 17:17 | 9620.0655 | 778.5121 | 3 | 4 | 0.5000048 | 1.455156 | 0.727585 | 0.1081247 | 4.523061e-06 | 0.1517852 | 5.572992e-06 | [5 empty] | 24.30809 | -0.0007176399
4711 | 2022-04-29 17:17 | 9622.0663 | 780.5129 | 3 | 4 | 0.4999599 | 1.455457 | 0.7276701 | 0.1084027 | 4.523061e-06 | 0.1521897 | 5.572992e-06 |  | 9.12316e-05 |  |  |  | 24.30809 | -0.0007176399
4712 | 2022-04-29 17:17 | 9624.0671 | 782.5137 | 3 | 4 | 0.5000906 | 1.455515 | 0.7278894 | 0.1086805 | 4.523061e-06 | 0.1525941 | 5.572992e-06 | [5 empty] | 24.30809 | -0.0007176399
4713 | 2022-04-29 17:17 | 9626.069 | 784.5157 | 3 | 4 | 0.4999533 | 1.455863 | 0.7278635 | 0.1089585 | 4.523061e-06 | 0.1529988 | 5.572992e-06 | [5 empty] | 24.30809 | -0.0007176399
4714 | 2022-04-29 17:17 | 9628.0691 | 786.5157 | 3 | 4 | 0.5000362 | 1.455974 | 0.7280397 | 0.1092364 | 4.523061e-06 | 0.1534033 | 5.572992e-06 | [5 empty] | 24.30809 | -0.0007176399
4715 | 2022-04-29 17:17 | 9630.0713 | 788.5179 | 3 | 4 | 0.5000935 | 1.456075 | 0.7281736 | 0.1095145 | 4.523061e-06 | 0.1538083 | 5.572992e-06 | [5 empty] | 24.30809 | -0.0007176399
4716 | 2022-04-29 17:17 | 9632.0715 | 790.5181 | 3 | 4 | 0.4999466 | 1.456434 | 0.7281392 | 0.1097923 | 4.523061e-06 | 0.1542128 | 5.572992e-06 | [5 empty] | 24.30809 | -0.0007176399
4717 | 2022-04-29 17:17 | 9634.0728 | 792.5194 | 3 | 4 | 0.4999781 | 1.456585 | 0.7282606 | 0.1100702 | 4.523061e-06 | 0.1546175 | 5.572992e-06 |  | 9.356467e-05 |  |  |  | 24.30809 | -0.0007176399
4718 | 2022-04-29 17:17 | 9636.0728 | 794.5194 | 3 | 4 | 0.4999609 | 1.456771 | 0.7283285 | 0.1103475 | 4.523061e-06 | 0.1550215 | 5.572992e-06 | [5 empty] | 24.30809 | -0.0007176399
4719 | 2022-04-29 17:17 | 9638.0736 | 796.5202 | 3 | 4 | 0.4999142 | 1.456933 | 0.7283415 | 0.1106256 | 4.523061e-06 | 0.1554266 | 5.572992e-06 | [5 empty] | 24.30809 | -0.0007176399
4720 | 2022-04-29 17:17 | 9640.0736 | 798.5202 | 3 | 4 | 0.5 | 1.457124 | 0.728562 | 0.1109035 | 4.523061e-06 | 0.1558315 | 5.572992e-06 | [5 empty] | 24.30809 | -0.0007176399
4721 | 2022-04-29 17:17 | 9642.0746 | 800.5212 | 3 | 4 | 0.4997511 | 1.457416 | 0.7283452 | 0.1111812 | 4.523061e-06 | 0.1562361 | 5.572992e-06 | [5 empty] | 24.30809 | -0.0007176399
4722 | 2022-04-29 17:17 | 9644.0754 | 802.5221 | 3 | 4 | 0.4999952 | 1.457593 | 0.7287895 | 0.1114591 | 4.523061e-06 | 0.1566412 | 5.572992e-06 |  | 9.805784e-05 |  |  |  | 24.30809 | -0.0007176399
4723 | 2022-04-29 17:17 | 9646.0761 | 804.5227 | 3 | 4 | 0.5001783 | 1.457728 | 0.7291239 | 0.1117373 | 4.523061e-06 | 0.1570466 | 5.572992e-06 | [5 empty] | 24.30809 | -0.0007176399
4724 | 2022-04-29 17:17 | 9648.0761 | 806.5227 | 3 | 4 | 0.500247 | 1.457883 | 0.7293016 | 0.1120151 | 4.523061e-06 | 0.1574517 | 5.572992e-06 | [5 empty] | 24.30809 | -0.0007176399
4725 | 2022-04-29 17:17 | 9650.0778 | 808.5244 | 3 | 4 | 0.5001144 | 1.458144 | 0.7292388 | 0.1122932 | 4.523061e-06 | 0.1578571 | 5.572992e-06 | [5 empty] | 24.30809 | -0.0007176399
4726 | 2022-04-29 17:17 | 9652.0786 | 810.5252 | 3 | 4 | 0.5000801 | 1.458249 | 0.7292413 | 0.1125708 | 4.523061e-06 | 0.1582619 | 5.572992e-06 | [5 empty] | 24.30809 | -0.0007176399
4727 | 2022-04-29 17:17 | 9654.079 | 812.5256 | 3 | 4 | 0.5001535 | 1.458544 | 0.7294959 | 0.1128489 | 4.523061e-06 | 0.1586674 | 5.572992e-06 |  | 9.875981e-05 |  |  |  | 24.30809 | -0.0007176399
4728 | 2022-04-29 17:17 | 9656.0803 | 814.5269 | 3 | 4 | 0.5002174 | 1.458746 | 0.7296901 | 0.1131272 | 4.523061e-06 | 0.1590733 | 5.572992e-06 | [5 empty] | 24.30809 | -0.0007176399
4729 | 2022-04-29 17:17 | 9658.082 | 816.5286 | 3 | 4 | 0.5001917 | 1.458934 | 0.7297467 | 0.1134051 | 4.523061e-06 | 0.1594787 | 5.572992e-06 | [5 empty] | 24.30809 | -0.0007176399
4730 | 2022-04-29 17:17 | 9660.0827 | 818.5293 | 3 | 4 | 0.5000639 | 1.458976 | 0.7295812 | 0.1136832 | 4.523061e-06 | 0.1598844 | 5.572992e-06 | [5 empty] | 24.30809 | -0.0007176399
4731 | 2022-04-29 17:17 | 9662.0835 | 820.5301 | 3 | 4 | 0.5002136 | 1.459183 | 0.7299032 | 0.113961 | 4.523061e-06 | 0.1602896 | 5.572992e-06 | [5 empty] | 24.30809 | -0.0007176399
4732 | 2022-04-29 17:17 | 9664.0851 | 822.5317 | 3 | 4 | 0.500123 | 1.459365 | 0.729862 | 0.1142392 | 4.523061e-06 | 0.1606956 | 5.572992e-06 | [5 empty] | 24.30809 | -0.0007176399
4733 | 2022-04-29 17:17 | 9666.0856 | 824.5322 | 3 | 4 | 0.5001612 | 1.459467 | 0.7299688 | 0.1145171 | 4.523061e-06 | 0.1611012 | 5.572992e-06 |  | 8.377343e-05 |  |  |  | 24.30809 | -0.0007176399
4734 | 2022-04-29 17:17 | 9668.0861 | 826.5327 | 3 | 4 | 0.5001707 | 1.45979 | 0.7301442 | 0.1147952 | 4.523061e-06 | 0.1615071 | 5.572992e-06 |  |  |  | 1.449407 | 0.6905274 | 24.30809 | -0.0007176399
4735 | 2022-04-29 17:17 | 9670.0886 | 828.5352 | 3 | 4 | 0.5001936 | 1.459951 | 0.7302581 | 0.1150732 | 4.523061e-06 | 0.1619129 | 5.572992e-06 | [5 empty] | 24.30809 | -0.0007176399
4736 | 2022-04-29 17:17 | 9672.09 | 830.5366 | 3 | 4 | 0.5001287 | 1.460186 | 0.7302809 | 0.1153511 | 4.523061e-06 | 0.1623186 | 5.572992e-06 | [5 empty] | 24.30809 | -0.0007176399
4737 | 2022-04-29 17:17 | 9674.091 | 832.5376 | 3 | 4 | 0.5001278 | 1.460367 | 0.7303701 | 0.1156294 | 4.523061e-06 | 0.162725 | 5.572992e-06 | [5 empty] | 24.30809 | -0.0007176399
4738 | 2022-04-29 17:18 | 9676.0911 | 834.5377 | 3 | 4 | 0.5001364 | 1.460517 | 0.7304577 | 0.1159073 | 4.523061e-06 | 0.1631309 | 5.572992e-06 | [5 empty] | 24.30809 | -0.0007176399
4739 | 2022-04-29 17:18 | 9678.0926 | 836.5392 | 3 | 4 | 0.5001459 | 1.460668 | 0.7305471 | 0.1161854 | 4.523061e-06 | 0.163537 | 5.572992e-06 |  | 9.261376e-05 |  |  |  | 24.30809 | -0.0007176399
4740 | 2022-04-29 17:18 | 9680.0941 | 838.5407 | 3 | 4 | 0.5001965 | 1.461005 | 0.7307896 | 0.1164634 | 4.523061e-06 | 0.1639431 | 5.572992e-06 | [5 empty] | 24.30809 | -0.0007176399
4741 | 2022-04-29 17:18 | 9682.0954 | 840.542 | 3 | 4 | 0.5001125 | 1.46105 | 0.7306894 | 0.1167415 | 4.523061e-06 | 0.1643494 | 5.572992e-06 | [5 empty] | 24.30809 | -0.0007176399
4742 | 2022-04-29 17:18 | 9684.0966 | 842.5432 | 3 | 4 | 0.5000572 | 1.461194 | 0.7306806 | 0.1170194 | 4.523061e-06 | 0.1647554 | 5.572992e-06 | [5 empty] | 24.30809 | -0.0007176399
4743 | 2022-04-29 17:18 | 9686.0966 | 844.5432 | 3 | 4 | 0.5000439 | 1.461577 | 0.7308527 | 0.1172973 | 4.523061e-06 | 0.1651616 | 5.572992e-06 | [5 empty] | 24.30809 | -0.0007176399
4744 | 2022-04-29 17:18 | 9688.0975 | 846.5441 | 3 | 4 | 0.5001707 | 1.461685 | 0.731092 | 0.1175753 | 4.523061e-06 | 0.1655678 | 5.572992e-06 | [5 empty] | 24.30809 | -0.0007176399
4745 | 2022-04-29 17:18 | 9690.0982 | 848.5448 | 3 | 4 | 0.5002193 | 1.461814 | 0.7312276 | 0.1178531 | 4.523061e-06 | 0.1659739 | 5.572992e-06 |  | 8.156888e-05 |  |  |  | 24.30809 | -0.0007176399
4746 | 2022-04-29 17:18 | 9692.099 | 850.5456 | 3 | 4 | 0.5001888 | 1.462032 | 0.731292 | 0.1181312 | 4.523061e-06 | 0.1663804 | 5.572992e-06 | [5 empty] | 24.30809 | -0.0007176399
4747 | 2022-04-29 17:18 | 9694.0991 | 852.5457 | 3 | 4 | 0.5001192 | 1.462199 | 0.7312738 | 0.1184091 | 4.523061e-06 | 0.1667867 | 5.572992e-06 | [5 empty] | 24.30809 | -0.0007176399
4748 | 2022-04-29 17:18 | 9696.1 | 854.5467 | 3 | 4 | 0.500185 | 1.462375 | 0.731458 | 0.1186871 | 4.523061e-06 | 0.1671932 | 5.572992e-06 | [5 empty] | 24.30809 | -0.0007176399
4749 | 2022-04-29 17:18 | 9698.1014 | 856.548 | 3 | 4 | 0.5001659 | 1.462534 | 0.7315096 | 0.1189652 | 4.523061e-06 | 0.1675999 | 5.572992e-06 |  | 0.0001439516 |  |  |  | 24.30809 | -0.0007176399
4750 | 2022-04-29 17:18 | 9700.1019 | 858.5485 | 3 | 4 | 0.5002699 | 1.462706 | 0.7317478 | 0.1192427 | 4.523061e-06 | 0.1680057 | 5.572992e-06 | [5 empty] | 24.30809 | -0.0007176399
4751 | 2022-04-29 17:18 | 9702.1023 | 860.5489 | 3 | 4 | 0.4999866 | 1.462964 | 0.7314624 | 0.1195205 | 4.523061e-06 | 0.1684121 | 5.572992e-06 | [5 empty] | 24.30809 | -0.0007176399
4752 | 2022-04-29 17:18 | 9704.1032 | 862.5498 | 3 | 4 | 0.5001259 | 1.463135 | 0.7317517 | 0.119799 | 4.523061e-06 | 0.1688195 | 5.572992e-06 | [5 empty] | 24.30809 | -0.0007176399
4753 | 2022-04-29 17:18 | 9706.1048 | 864.5514 | 3 | 4 | 0.5001974 | 1.463343 | 0.7319604 | 0.120077 | 4.523061e-06 | 0.1692263 | 5.572992e-06 | [5 empty] | 24.30809 | -0.0007176399
4754 | 2022-04-29 17:18 | 9708.1051 | 866.5518 | 3 | 4 | 0.5002432 | 1.463526 | 0.7321189 | 0.1203548 | 4.523061e-06 | 0.1696328 | 5.572992e-06 | [5 empty] | 24.30809 | -0.0007176399
4755 | 2022-04-29 17:18 | 9710.1065 | 868.5531 | 3 | 4 | 0.5001755 | 1.463666 | 0.7320899 | 0.1206331 | 4.523061e-06 | 0.1700401 | 5.572992e-06 |  | 8.426778e-05 |  |  |  | 24.30809 | -0.0007176399
4756 | 2022-04-29 17:18 | 9712.1072 | 870.5538 | 3 | 4 | 0.500104 | 1.463895 | 0.7320997 | 0.120911 | 4.523061e-06 | 0.1704468 | 5.572992e-06 | [5 empty] | 24.30809 | -0.0007176399
4757 | 2022-04-29 17:18 | 9714.1088 | 872.5554 | 3 | 4 | 0.5001774 | 1.463996 | 0.7322577 | 0.1211889 | 4.523061e-06 | 0.1708537 | 5.572992e-06 | [5 empty] | 24.30809 | -0.0007176399
4758 | 2022-04-29 17:18 | 9716.1097 | 874.5563 | 3 | 4 | 0.500164 | 1.464167 | 0.7323236 | 0.1214669 | 4.523061e-06 | 0.1712607 | 5.572992e-06 | [5 empty] | 24.30809 | -0.0007176399
4759 | 2022-04-29 17:18 | 9718.1097 | 876.5563 | 3 | 4 | 0.5000124 | 1.464449 | 0.7322427 | 0.1217449 | 4.523061e-06 | 0.1716677 | 5.572992e-06 | [5 empty] | 24.30809 | -0.0007176399
4760 | 2022-04-29 17:18 | 9720.1105 | 878.5571 | 3 | 4 | 0.5002279 | 1.464663 | 0.7326653 | 0.1220228 | 4.523061e-06 | 0.1720748 | 5.572992e-06 |  | 0.000106223 |  |  |  | 24.30809 | -0.0007176399
4761 | 2022-04-29 17:18 | 9722.1121 | 880.5587 | 3 | 4 | 0.5000963 | 1.464887 | 0.7325846 | 0.1223008 | 4.523061e-06 | 0.1724819 | 5.572992e-06 |  |  |  | 1.516155 |  | 24.30809 | -0.0007176399
4762 | 2022-04-29 17:18 | 9724.1122 | 882.5588 | 3 | 4 | 0.5000439 | 1.464949 | 0.7325388 | 0.1225788 | 4.523061e-06 | 0.1728891 | 5.572992e-06 | [5 empty] | 24.30809 | -0.0007176399
4763 | 2022-04-29 17:18 | 9726.1131 | 884.5597 | 3 | 4 | 0.5000906 | 1.465127 | 0.7326962 | 0.1228567 | 4.523061e-06 | 0.1732962 | 5.572992e-06 | [5 empty] | 24.30809 | -0.0007176399
4764 | 2022-04-29 17:18 | 9728.1147 | 886.5613 | 3 | 4 | 0.5000381 | 1.465267 | 0.7326893 | 0.1231347 | 4.523061e-06 | 0.1737034 | 5.572992e-06 | [5 empty] | 24.30809 | -0.0007176399
4765 | 2022-04-29 17:18 | 9730.1155 | 888.5621 | 3 | 4 | 0.5001535 | 1.465559 | 0.7330045 | 0.1234128 | 4.523061e-06 | 0.174111 | 5.572992e-06 |  | 0.0001016514 |  |  |  | 24.30809 | -0.0007176399
4766 | 2022-04-29 17:18 | 9732.1162 | 890.5628 | 3 | 4 | 0.5002499 | 1.465712 | 0.7332223 | 0.1236906 | 4.523061e-06 | 0.1745182 | 5.572992e-06 | [5 empty] | 24.30809 | -0.0007176399
4767 | 2022-04-29 17:18 | 9734.1171 | 892.5637 | 3 | 4 | 0.5004072 | 1.465786 | 0.7334899 | 0.1239688 | 4.523061e-06 | 0.1749259 | 5.572992e-06 | [5 empty] | 24.30809 | -0.0007176399
4768 | 2022-04-29 17:19 | 9736.1175 | 894.5641 | 3 | 4 | 0.4998817 | 1.465978 | 0.7328156 | 0.1242468 | 4.523061e-06 | 0.1753334 | 5.572992e-06 | [5 empty] | 24.30809 | -0.0007176399
4769 | 2022-04-29 17:19 | 9738.1188 | 896.5654 | 3 | 4 | 0.5000286 | 1.466234 | 0.7331589 | 0.1245246 | 4.523061e-06 | 0.1757407 | 5.572992e-06 | [5 empty] | 24.30809 | -0.0007176399
4770 | 2022-04-29 17:19 | 9740.1195 | 898.5662 | 3 | 4 | 0.5000191 | 1.466326 | 0.733191 | 0.1248022 | 4.523061e-06 | 0.1761477 | 5.572992e-06 | [5 empty] | 24.30809 | -0.0007176399
4771 | 2022-04-29 17:19 | 9742.1204 | 900.567 | 3 | 4 | 0.5000019 | 1.466565 | 0.7332853 | 0.1250803 | 4.523061e-06 | 0.1765555 | 5.572992e-06 |  | 8.51286e-05 |  |  |  | 24.30809 | -0.0007176399
4772 | 2022-04-29 17:19 | 9744.1213 | 902.5679 | 3 | 4 | 0.4998951 | 1.466815 | 0.7332536 | 0.1253582 | 4.523061e-06 | 0.176963 | 5.572992e-06 | [5 empty] | 24.30809 | -0.0007176399
4773 | 2022-04-29 17:19 | 9746.1219 | 904.5685 | 3 | 4 | 0.4999409 | 1.466951 | 0.7333888 | 0.125636 | 4.523061e-06 | 0.1773704 | 5.572992e-06 | [5 empty] | 24.30809 | -0.0007176399
4774 | 2022-04-29 17:19 | 9748.1221 | 906.5687 | 3 | 4 | 0.4999561 | 1.467085 | 0.7334781 | 0.1259139 | 4.523061e-06 | 0.1777781 | 5.572992e-06 | [5 empty] | 24.30809 | -0.0007176399
4775 | 2022-04-29 17:19 | 9750.1221 | 908.5687 | 3 | 4 | 0.4999495 | 1.467396 | 0.7336239 | 0.1261917 | 4.523061e-06 | 0.1781857 | 5.572992e-06 | [5 empty] | 24.30809 | -0.0007176399
4776 | 2022-04-29 17:19 | 9752.1237 | 910.5703 | 3 | 4 | 0.5000286 | 1.467543 | 0.7338135 | 0.1264697 | 4.523061e-06 | 0.1785937 | 5.572992e-06 | [5 empty] | 24.30809 | -0.0007176399
4777 | 2022-04-29 17:19 | 9754.1246 | 912.5712 | 3 | 4 | 0.5000734 | 1.467666 | 0.7339407 | 0.1267475 | 4.523061e-06 | 0.1790013 | 5.572992e-06 |  | 7.68372e-05 |  |  |  | 24.30809 | -0.0007176399
4778 | 2022-04-29 17:19 | 9756.1253 | 914.5719 | 3 | 4 | 0.4999647 | 1.46785 | 0.7338732 | 0.1270252 | 4.523061e-06 | 0.1794089 | 5.572992e-06 | [5 empty] | 24.30809 | -0.0007176399
4779 | 2022-04-29 17:19 | 9758.1262 | 916.5728 | 3 | 4 | 0.4999866 | 1.468101 | 0.7340308 | 0.1273032 | 4.523061e-06 | 0.1798169 | 5.572992e-06 | [5 empty] | 24.30809 | -0.0007176399
4780 | 2022-04-29 17:19 | 9760.1269 | 918.5735 | 3 | 4 | 0.4999857 | 1.468215 | 0.7340865 | 0.1275811 | 4.523061e-06 | 0.180225 | 5.572992e-06 | [5 empty] | 24.30809 | -0.0007176399
4781 | 2022-04-29 17:19 | 9762.1271 | 920.5737 | 3 | 4 | 0.5000362 | 1.468438 | 0.7342722 | 0.1278589 | 4.523061e-06 | 0.1806328 | 5.572992e-06 | [5 empty] | 24.30809 | -0.0007176399
4782 | 2022-04-29 17:19 | 9764.1278 | 922.5744 | 3 | 4 | 0.4999676 | 1.468536 | 0.7342204 | 0.1281368 | 4.523061e-06 | 0.1810409 | 5.572992e-06 |  | 9.966548e-05 |  |  |  | 24.30809 | -0.0007176399
4783 | 2022-04-29 17:19 | 9766.1278 | 924.5744 | 3 | 4 | 0.4999504 | 1.468757 | 0.7343056 | 0.1284146 | 4.523061e-06 | 0.1814488 | 5.572992e-06 | [5 empty] | 24.30809 | -0.0007176399
4784 | 2022-04-29 17:19 | 9768.1287 | 926.5753 | 3 | 4 | 0.4999437 | 1.468863 | 0.7343488 | 0.1286925 | 4.523061e-06 | 0.181857 | 5.572992e-06 | [5 empty] | 24.30809 | -0.0007176399
4785 | 2022-04-29 17:19 | 9770.1302 | 928.5769 | 3 | 4 | 0.499918 | 1.469103 | 0.734431 | 0.1289702 | 4.523061e-06 | 0.1822649 | 5.572992e-06 | [5 empty] | 24.30809 | -0.0007176399
4786 | 2022-04-29 17:19 | 9772.1304 | 930.577 | 3 | 4 | 0.4999609 | 1.46929 | 0.7345876 | 0.1292482 | 4.523061e-06 | 0.1826733 | 5.572992e-06 | [5 empty] | 24.30809 | -0.0007176399
4787 | 2022-04-29 17:19 | 9774.132 | 932.5786 | 3 | 4 | 0.4999523 | 1.469435 | 0.7346474 | 0.1295262 | 4.523061e-06 | 0.1830818 | 5.572992e-06 |  | 0.0001060418 |  |  |  | 24.30809 | -0.0007176399
4788 | 2022-04-29 17:19 | 9776.1329 | 934.5795 | 3 | 4 | 0.5000629 | 1.469698 | 0.7349414 | 0.129804 | 4.523061e-06 | 0.1834901 | 5.572992e-06 |  |  |  |  | 0.6616906 | 24.30809 | -0.0007176399
4789 | 2022-04-29 17:19 | 9778.1336 | 936.5802 | 3 | 4 | 0.4999142 | 1.46982 | 0.7347839 | 0.1300817 | 4.523061e-06 | 0.1838981 | 5.572992e-06 | [5 empty] | 24.30809 | -0.0007176399
4790 | 2022-04-29 17:19 | 9780.1337 | 938.5803 | 3 | 4 | 0.4999495 | 1.469991 | 0.7349213 | 0.1303597 | 4.523061e-06 | 0.1843068 | 5.572992e-06 |  |  |  | 1.557838 |  | 24.30809 | -0.0007176399
4791 | 2022-04-29 17:19 | 9782.1345 | 940.5811 | 3 | 4 | 0.4999409 | 1.470156 | 0.7349911 | 0.1306375 | 4.523061e-06 | 0.1847152 | 5.572992e-06 |  | 0.0001257485 |  |  |  | 24.30809 | -0.0007176399
4792 | 2022-04-29 17:19 | 9784.1352 | 942.5818 | 3 | 4 | 0.4999638 | 1.470356 | 0.7351248 | 0.1309153 | 4.523061e-06 | 0.1851235 | 5.572992e-06 | [5 empty] | 24.30809 | -0.0007176399
4793 | 2022-04-29 17:19 | 9786.1352 | 944.5819 | 3 | 4 | 0.4999857 | 1.470436 | 0.735197 | 0.1311933 | 4.523061e-06 | 0.1855323 | 5.572992e-06 | [5 empty] | 24.30809 | -0.0007176399
4794 | 2022-04-29 17:19 | 9788.1364 | 946.5831 | 3 | 4 | 0.4999838 | 1.470646 | 0.7352992 | 0.1314712 | 4.523061e-06 | 0.185941 | 5.572992e-06 | [5 empty] | 24.30809 | -0.0007176399
4795 | 2022-04-29 17:19 | 9790.1377 | 948.5843 | 3 | 4 | 0.4999514 | 1.470861 | 0.735359 | 0.1317489 | 4.523061e-06 | 0.1863494 | 5.572992e-06 | [5 empty] | 24.30809 | -0.0007176399
4796 | 2022-04-29 17:19 | 9792.1393 | 950.5859 | 3 | 4 | 0.4999466 | 1.471037 | 0.7354399 | 0.1320267 | 4.523061e-06 | 0.1867581 | 5.572992e-06 |  | 0.0001033915 |  |  |  | 24.30809 | -0.0007176399
4797 | 2022-04-29 17:19 | 9794.1394 | 952.586 | 3 | 4 | 0.499958 | 1.47125 | 0.7355632075 | 0.1323048 | 4.523061e-06 | 0.1871671 | 5.572992e-06 | [5 empty] | 24.30809 | -0.0007176399
4798 | 2022-04-29 17:20 | 9796.1396 | 954.5862 | 3 | 4 | 0.4999628 | 1.471385 | 0.7356378 | 0.1325825 | 4.523061e-06 | 0.1875757 | 5.572992e-06 | [5 empty] | 24.30809 | -0.0007176399
4799 | 2022-04-29 17:20 | 9798.1406 | 956.5872 | 3 | 4 | 0.4999952 | 1.471579 | 0.7357824 | 0.1328606 | 4.523061e-06 | 0.1879849 | 5.572992e-06 | [5 empty] | 24.30809 | -0.0007176399
4800 | 2022-04-29 17:20 | 9800.1419 | 958.5885 | 3 | 4 | 0.4999218 | 1.471818 | 0.7357939 | 0.133138 | 4.523061e-06 | 0.1883931 | 5.572992e-06 | [5 empty] | 24.30809 | -0.0007176399
4801 | 2022-04-29 17:20 | 9802.1434 | 960.59 | 3 | 4 | 0.4999475 | 1.471998 | 0.7359217 | 0.1334164 | 4.523061e-06 | 0.1888029 | 5.572992e-06 | [5 empty] | 24.30809 | -0.0007176399
4802 | 2022-04-29 17:20 | 9804.1436 | 962.5902 | 3 | 4 | 0.4999323 | 1.472071 | 0.7359358 | 0.1336942 | 4.523061e-06 | 0.1892118 | 5.572992e-06 |  | 8.326584e-05 |  |  |  | 24.30809 | -0.0007176399
4803 | 2022-04-29 17:20 | 9806.1451 | 964.5917 | 3 | 4 | 0.4999285 | 1.472305 | 0.7360472 | 0.1339718 | 4.523061e-06 | 0.1896204 | 5.572992e-06 | [5 empty] | 24.30809 | -0.0007176399
4804 | 2022-04-29 17:20 | 9808.1459 | 966.5925 | 3 | 4 | 0.5000219 | 1.472544 | 0.7363042 | 0.1342499 | 4.523061e-06 | 0.1900299 | 5.572992e-06 | [5 empty] | 24.30809 | -0.0007176399
4805 | 2022-04-29 17:20 | 9810.1461 | 968.5927 | 3 | 4 | 0.4999533 | 1.472699 | 0.7362807 | 0.1345278 | 4.523061e-06 | 0.1904391 | 5.572992e-06 | [5 empty] | 24.30809 | -0.0007176399
4806 | 2022-04-29 17:20 | 9812.1467 | 970.5933 | 3 | 4 | 0.4999256 | 1.472787 | 0.7362839 | 0.1348055 | 4.523061e-06 | 0.1908481 | 5.572992e-06 | [5 empty] | 24.30809 | -0.0007176399
4807 | 2022-04-29 17:20 | 9814.1476 | 972.5942 | 3 | 4 | 0.4999609 | 1.473073 | 0.7364789 | 0.1350836 | 4.523061e-06 | 0.1912577 | 5.572992e-06 | [5 empty] | 24.30809 | -0.0007176399
4808 | 2022-04-29 17:20 | 9816.1477 | 974.5943 | 3 | 4 | 0.4999285 | 1.473238 | 0.7365137 | 0.1353611 | 4.523061e-06 | 0.1916665 | 5.572992e-06 |  | 8.151299e-05 |  |  |  | 24.30809 | -0.0007176399
4809 | 2022-04-29 17:20 | 9818.1492 | 976.5958 | 3 | 4 | 0.4999723 | 1.473304 | 0.7366112 | 0.1356393 | 4.523061e-06 | 0.1920763 | 5.572992e-06 | [5 empty] | 24.30809 | -0.0007176399
4810 | 2022-04-29 17:20 | 9820.15 | 978.5966 | 3 | 4 | 0.5000191 | 1.473405 | 0.7367306 | 0.1359171 | 4.523061e-06 | 0.1924856 | 5.572992e-06 | [5 empty] | 24.30809 | -0.0007176399
4811 | 2022-04-29 17:20 | 9822.1517 | 980.5983 | 3 | 4 | 0.4999838 | 1.4738 | 0.7368761 | 0.1361952 | 4.523061e-06 | 0.1928954 | 5.572992e-06 | [5 empty] | 24.30809 | -0.0007176399
4812 | 2022-04-29 17:20 | 9824.1532 | 982.5998 | 3 | 4 | 0.4999208 | 1.47391 | 0.7368383 | 0.1364731 | 4.523061e-06 | 0.1933049 | 5.572992e-06 | [5 empty] | 24.30809 | -0.0007176399
4813 | 2022-04-29 17:20 | 9826.1537 | 984.6003 | 3 | 4 | 0.5000191 | 1.474135 | 0.7370957 | 0.1367506 | 4.523061e-06 | 0.193714 | 5.572992e-06 | [5 empty] | 24.30809 | -0.0007176399
4814 | 2022-04-29 17:20 | 9828.1542 | 986.6008 | 3 | 4 | 0.4999094 | 1.474336 | 0.7370344 | 0.1370283 | 4.523061e-06 | 0.1941234 | 5.572992e-06 |  | 9.190846e-05 |  |  |  | 24.30809 | -0.0007176399
4815 | 2022-04-29 17:20 | 9830.155 | 988.6016 | 3 | 4 | 0.4999123 | 1.474395 | 0.7370682 | 0.1373066 | 4.523061e-06 | 0.1945336 | 5.572992e-06 | [5 empty] | 24.30809 | -0.0007176399
4816 | 2022-04-29 17:20 | 9832.1565 | 990.6031 | 3 | 4 | 0.4999533 | 1.474612 | 0.7372371 | 0.1375843 | 4.523061e-06 | 0.1949431 | 5.572992e-06 | [5 empty] | 24.30809 | -0.0007176399
4817 | 2022-04-29 17:20 | 9834.1575 | 992.6041 | 3 | 4 | 0.5000992 | 1.474752 | 0.7375223 | 0.1378624 | 4.523061e-06 | 0.1953533 | 5.572992e-06 | [5 empty] | 24.30809 | -0.0007176399
4818 | 2022-04-29 17:20 | 9836.1582 | 994.6048 | 3 | 4 | 0.4999905 | 1.475063 | 0.7375175 | 0.1381404 | 4.523061e-06 | 0.1957632 | 5.572992e-06 |  |  |  | 1.570496 |  | 24.30809 | -0.0007176399
4819 | 2022-04-29 17:20 | 9838.1599 | 996.6065 | 3 | 4 | 0.4999475 | 1.475185 | 0.7375151 | 0.1384183 | 4.523061e-06 | 0.1961731 | 5.572992e-06 |  | 9.247061e-05 |  |  |  | 24.30809 | -0.0007176399
4820 | 2022-04-29 17:20 | 9840.1608 | 998.6074 | 3 | 4 | 0.4999933 | 1.475293 | 0.7376366 | 0.1386963 | 4.523061e-06 | 0.1965831 | 5.572992e-06 | [5 empty] | 24.30809 | -0.0007176399
4821 | 2022-04-29 17:20 | 9842.1625 | 1000.6091 | 3 | 4 | 0.4999857 | 1.475497 | 0.7377274 | 0.1389741 | 4.523061e-06 | 0.1969931 | 5.572992e-06 | [5 empty] | 24.30809 | -0.0007176399
4822 | 2022-04-29 17:20 | 9844.1629 | 1002.6095 | 3 | 4 | 0.4999523 | 1.475648 | 0.7377536 | 0.1392519 | 4.523061e-06 | 0.1974029 | 5.572992e-06 | [5 empty] | 24.30809 | -0.0007176399
4823 | 2022-04-29 17:20 | 9846.164 | 1004.6106 | 3 | 4 | 0.4999447 | 1.475795 | 0.7378159 | 0.1395298 | 4.523061e-06 | 0.197813 | 5.572992e-06 | [5 empty] | 24.30809 | -0.0007176399
4824 | 2022-04-29 17:20 | 9848.1648 | 1006.6114 | 3 | 4 | 0.5000067 | 1.476109 | 0.7380644 | 0.1398078 | 4.523061e-06 | 0.1982234 | 5.572992e-06 | [5 empty] | 24.30809 | -0.0007176399
4825 | 2022-04-29 17:20 | 9850.1655 | 1008.6121 | 3 | 4 | 0.4999895 | 1.476233 | 0.738101 | 0.1400857 | 4.523061e-06 | 0.1986336 | 5.572992e-06 |  | 9.509429e-05 |  |  |  | 24.30809 | -0.0007176399
4826 | 2022-04-29 17:20 | 9852.1664 | 1010.613 | 3 | 4 | 0.4999371 | 1.476399 | 0.7381066 | 0.1403635 | 4.523061e-06 | 0.1990436 | 5.572992e-06 | [5 empty] | 24.30809 | -0.0007176399
4827 | 2022-04-29 17:20 | 9854.1676 | 1012.6142 | 3 | 4 | 0.4998732 | 1.476601 | 0.7381133 | 0.1406416 | 4.523061e-06 | 0.1994542 | 5.572992e-06 | [5 empty] | 24.30809 | -0.0007176399
4828 | 2022-04-29 17:21 | 9856.1692 | 1014.6158 | 3 | 4 | 0.4999714 | 1.476727 | 0.7383213 | 0.1409195 | 4.523061e-06 | 0.1998646 | 5.572992e-06 | [5 empty] | 24.30809 | -0.0007176399
4829 | 2022-04-29 17:21 | 9858.1705 | 1016.6171 | 3 | 4 | 0.4999809 | 1.476902 | 0.7384228 | 0.1411975 | 4.523061e-06 | 0.200275 | 5.572992e-06 | [5 empty] | 24.30809 | -0.0007176399
4830 | 2022-04-29 17:21 | 9860.1706 | 1018.6172 | 3 | 4 | 0.4999838 | 1.477139 | 0.7385456 | 0.1414752 | 4.523061e-06 | 0.2006852 | 5.572992e-06 | [5 empty] | 24.30809 | -0.0007176399
4831 | 2022-04-29 17:21 | 9862.1722 | 1020.6188 | 3 | 4 | 0.5000229 | 1.477289 | 0.7386783 | 0.1417532 | 4.523061e-06 | 0.2010958 | 5.572992e-06 |  | 8.222488e-05 |  |  |  | 24.30809 | -0.0007176399
4832 | 2022-04-29 17:21 | 9864.1737 | 1022.6203 | 3 | 4 | 0.4999495 | 1.477464 | 0.7386574 | 0.1420311 | 4.523061e-06 | 0.2015064 | 5.572992e-06 | [5 empty] | 24.30809 | -0.0007176399
4833 | 2022-04-29 17:21 | 9866.1746 | 1024.6212 | 3 | 4 | 0.4999971 | 1.477576 | 0.7387837 | 0.1423091 | 4.523061e-06 | 0.2019172 | 5.572992e-06 | [5 empty] | 24.30809 | -0.0007176399
4834 | 2022-04-29 17:21 | 9868.1753 | 1026.6219 | 3 | 4 | 0.4999638 | 1.477813 | 0.738853 | 0.142587 | 4.523061e-06 | 0.2023277 | 5.572992e-06 | [5 empty] | 24.30809 | -0.0007176399
4835 | 2022-04-29 17:21 | 9870.1763 | 1028.6229 | 3 | 4 | 0.4999418 | 1.478012 | 0.73892 | 0.1428647 | 4.523061e-06 | 0.2027381 | 5.572992e-06 | [5 empty] | 24.30809 | -0.0007176399
4836 | 2022-04-29 17:21 | 9872.178 | 1030.6246 | 3 | 4 | 0.4999475 | 1.478149 | 0.7389969 | 0.1431428 | 4.523061e-06 | 0.2031491 | 5.572992e-06 |  | 9.519423e-05 |  |  |  | 24.30809 | -0.0007176399
4837 | 2022-04-29 17:21 | 9874.1795 | 1032.6261 | 3 | 4 | 0.4998522 | 1.47839 | 0.7389765 | 0.1434208 | 4.523061e-06 | 0.20356 | 5.572992e-06 | [5 empty] | 24.30809 | -0.0007176399
4838 | 2022-04-29 17:21 | 9876.1812 | 1034.6278 | 3 | 4 | 0.4998589 | 1.478641 | 0.7391119 | 0.1436988 | 4.523061e-06 | 0.203971 | 5.572992e-06 | [5 empty] | 24.30809 | -0.0007176399
4839 | 2022-04-29 17:21 | 9878.1827 | 1036.6293 | 3 | 4 | 0.4998493 | 1.478655 | 0.7391047 | 0.1439767 | 4.523061e-06 | 0.2043819 | 5.572992e-06 | [5 empty] | 24.30809 | -0.0007176399
4840 | 2022-04-29 17:21 | 9880.1835 | 1038.6301 | 3 | 4 | 0.4999762 | 1.47887 | 0.7393998 | 0.1442544 | 4.523061e-06 | 0.2047926 | 5.572992e-06 | [5 empty] | 24.30809 | -0.0007176399
4841 | 2022-04-29 17:21 | 9882.1837 | 1040.6303 | 3 | 4 | 0.5000772 | 1.478961 | 0.7395947 | 0.1445322 | 4.523061e-06 | 0.2052034 | 5.572992e-06 |  | 0.0001270914 |  |  |  | 24.30809 | -0.0007176399
4842 | 2022-04-29 17:21 | 9884.1845 | 1042.6312 | 3 | 4 | 0.4999781 | 1.47923 | 0.7395826 | 0.1448102 | 4.523061e-06 | 0.2056146 | 5.572992e-06 | [5 empty] | 24.30809 | -0.0007176399
4843 | 2022-04-29 17:21 | 9886.1861 | 1044.6327 | 3 | 4 | 0.4999714 | 1.479486 | 0.7397007 | 0.1450884 | 4.523061e-06 | 0.206026 | 5.572992e-06 | [5 empty] | 24.30809 | -0.0007176399
4844 | 2022-04-29 17:21 | 9888.1877 | 1046.6343 | 3 | 4 | 0.500021 | 1.479572 | 0.7398171 | 0.145366 | 4.523061e-06 | 0.2064367 | 5.572992e-06 | [5 empty] | 24.30809 | -0.0007176399
4845 | 2022-04-29 17:21 | 9890.1885 | 1048.6351 | 3 | 4 | 0.4998617 | 1.479803 | 0.7396968 | 0.1456441 | 4.523061e-06 | 0.2068482 | 5.572992e-06 |  |  |  |  | 0.6332333 | 24.30809 | -0.0007176399
4846 | 2022-04-29 17:21 | 9892.1893 | 1050.6359 | 3 | 4 | 0.4999046 | 1.479987 | 0.7398523 | 0.1459221 | 4.523061e-06 | 0.2072596 | 5.572992e-06 |  |  |  | 1.570459 |  | 24.30809 | -0.0007176399
4847 | 2022-04-29 17:21 | 9894.1901 | 1052.6367 | 3 | 4 | 0.4999285 | 1.480081 | 0.7399347 | 0.1461996 | 4.523061e-06 | 0.2076703 | 5.572992e-06 |  | 8.308964e-05 |  |  |  | 24.30809 | -0.0007176399
4848 | 2022-04-29 17:21 | 9896.191 | 1054.6376 | 3 | 4 | 0.5000162 | 1.480194 | 0.740121 | 0.1464778 | 4.523061e-06 | 0.2080821 | 5.572992e-06 | [5 empty] | 24.30809 | -0.0007176399
4849 | 2022-04-29 17:21 | 9898.1911 | 1056.6377 | 3 | 4 | 0.5000134 | 1.480382 | 0.7402108 | 0.1467556 | 4.523061e-06 | 0.2084933 | 5.572992e-06 | [5 empty] | 24.30809 | -0.0007176399
4850 | 2022-04-29 17:21 | 9900.1925 | 1058.6391 | 3 | 4 | 0.4999599 | 1.480554 | 0.7402176 | 0.1470334 | 4.523061e-06 | 0.2089045 | 5.572992e-06 | [5 empty] | 24.30809 | -0.0007176399
4851 | 2022-04-29 17:21 | 9902.1926 | 1060.6392 | 3 | 4 | 0.4999437 | 1.480888 | 0.7403606 | 0.147311 | 4.523061e-06 | 0.2093156 | 5.572992e-06 | [5 empty] | 24.30809 | -0.0007176399
4852 | 2022-04-29 17:21 | 9904.1934 | 1062.64 | 3 | 4 | 0.4998817 | 1.481056 | 0.7403528 | 0.1475892 | 4.523061e-06 | 0.2097274 | 5.572992e-06 | [5 empty] | 24.30809 | -0.0007176399
4853 | 2022-04-29 17:21 | 9906.1939 | 1064.6405 | 3 | 4 | 0.500042 | 1.481044 | 0.7405842 | 0.1478668 | 4.523061e-06 | 0.2101385 | 5.572992e-06 |  | 8.421526e-05 |  |  |  | 24.30809 | -0.0007176399
4854 | 2022-04-29 17:21 | 9908.195 | 1066.6416 | 3 | 4 | 0.4998045 | 1.481331 | 0.7403759 | 0.1481447 | 4.523061e-06 | 0.2105501 | 5.572992e-06 | [5 empty] | 24.30809 | -0.0007176399
4855 | 2022-04-29 17:21 | 9910.1951 | 1068.6417 | 3 | 4 | 0.4998941 | 1.481543 | 0.7406146 | 0.1484228 | 4.523061e-06 | 0.210962 | 5.572992e-06 | [5 empty] | 24.30809 | -0.0007176399
4856 | 2022-04-29 17:21 | 9912.1963 | 1070.6429 | 3 | 4 | 0.500021 | 1.481673 | 0.7408676 | 0.1487005 | 4.523061e-06 | 0.2113734 | 5.572992e-06 | [5 empty] | 24.30809 | -0.0007176399
4857 | 2022-04-29 17:21 | 9914.1972 | 1072.6438 | 3 | 4 | 0.5000381 | 1.481729 | 0.740921 | 0.1489783 | 4.523061e-06 | 0.2117851 | 5.572992e-06 | [5 empty] | 24.30809 | -0.0007176399
4858 | 2022-04-29 17:22 | 9916.1983 | 1074.6449 | 3 | 4 | 0.5000448 | 1.482038 | 0.7410854 | 0.1492562 | 4.523061e-06 | 0.2121969 | 5.572992e-06 |  | 8.763661e-05 |  |  |  | 24.30809 | -0.0007176399
4859 | 2022-04-29 17:22 | 9918.1995 | 1076.6462 | 3 | 4 | 0.5000963 | 1.482125 | 0.7412052 | 0.1495343 | 4.523061e-06 | 0.212609 | 5.572992e-06 | [5 empty] | 24.30809 | -0.0007176399
4860 | 2022-04-29 17:22 | 9920.2007 | 1078.6473 | 3 | 4 | 0.4999142 | 1.482386 | 0.7410658 | 0.1498121 | 4.523061e-06 | 0.2130207 | 5.572992e-06 | [5 empty] | 24.30809 | -0.0007176399
4861 | 2022-04-29 17:22 | 9922.2019 | 1080.6485 | 3 | 4 | 0.4998941 | 1.48255 | 0.741118 | 0.1500902 | 4.523061e-06 | 0.2134331 | 5.572992e-06 | [5 empty] | 24.30809 | -0.0007176399
4862 | 2022-04-29 17:22 | 9924.2032 | 1082.6498 | 3 | 4 | 0.499999 | 1.482626 | 0.7413115 | 0.1503681 | 4.523061e-06 | 0.213845 | 5.572992e-06 | [5 empty] | 24.30809 | -0.0007176399
4863 | 2022-04-29 17:22 | 9926.2041 | 1084.6507 | 3 | 4 | 0.4999237 | 1.48286 | 0.7413169 | 0.150646 | 4.523061e-06 | 0.2142571 | 5.572992e-06 | [5 empty] | 24.30809 | -0.0007176399
4864 | 2022-04-29 17:22 | 9928.2064 | 1086.653 | 3 | 4 | 0.5000563 | 1.48296 | 0.7415635 | 0.1509239 | 4.523061e-06 | 0.2146692 | 5.572992e-06 |  | 9.793961e-05 |  |  |  | 24.30809 | -0.0007176399
4865 | 2022-04-29 17:22 | 9930.2072 | 1088.6539 | 3 | 4 | 0.4999981 | 1.483222 | 0.7416082 | 0.1512018 | 4.523061e-06 | 0.2150812 | 5.572992e-06 | [5 empty] | 24.30809 | -0.0007176399
4866 | 2022-04-29 17:22 | 9932.208 | 1090.6546 | 3 | 4 | 0.5000515 | 1.483474 | 0.7418134 | 0.1514797 | 4.523061e-06 | 0.2154934 | 5.572992e-06 | [5 empty] | 24.30809 | -0.0007176399
4867 | 2022-04-29 17:22 | 9934.209 | 1092.6556 | 3 | 4 | 0.4998846 | 1.483494 | 0.7415758 | 0.1517577 | 4.523061e-06 | 0.2159059 | 5.572992e-06 | [5 empty] | 24.30809 | -0.0007176399
4868 | 2022-04-29 17:22 | 9936.2097 | 1094.6563 | 3 | 4 | 0.5002451 | 1.483629 | 0.7421781 | 0.1520354 | 4.523061e-06 | 0.2163178 | 5.572992e-06 |  | 0.0001273105 |  |  |  | 24.30809 | -0.0007176399
4869 | 2022-04-29 17:22 | 9938.2098 | 1096.6565 | 3 | 4 | 0.4999065 | 1.483901 | 0.7418118 | 0.1523134 | 4.523061e-06 | 0.2167303 | 5.572992e-06 | [5 empty] | 24.30809 | -0.0007176399
4870 | 2022-04-29 17:22 | 9940.2106 | 1098.6572 | 3 | 4 | 0.4998827 | 1.484103 | 0.7418774 | 0.1525913 | 4.523061e-06 | 0.2171427 | 5.572992e-06 | [5 empty] | 24.30809 | -0.0007176399
4871 | 2022-04-29 17:22 | 9942.2116 | 1100.6582 | 3 | 4 | 0.5000238 | 1.484186 | 0.7421283 | 0.1528691 | 4.523061e-06 | 0.217555 | 5.572992e-06 | [5 empty] | 24.30809 | -0.0007176399
4872 | 2022-04-29 17:22 | 9944.2123 | 1102.6589 | 3 | 4 | 0.4999733 | 1.484391 | 0.7421559 | 0.1531469 | 4.523061e-06 | 0.2179673 | 5.572992e-06 | [5 empty] | 24.30809 | -0.0007176399
4873 | 2022-04-29 17:22 | 9946.2139 | 1104.6605 | 3 | 4 | 0.4999647 | 1.484542 | 0.7422186 | 0.1534249 | 4.523061e-06 | 0.21838 | 5.572992e-06 | [5 empty] | 24.30809 | -0.0007176399
4874 | 2022-04-29 17:22 | 9948.2162 | 1106.6628 | 3 | 4 | 0.4999743 | 1.48475 | 0.7423368 | 0.1537032 | 4.523061e-06 | 0.218793 | 5.572992e-06 |  | 6.552663e-05 |  |  |  | 24.30809 | -0.0007176399
4875 | 2022-04-29 17:22 | 9950.2179 | 1108.6645 | 3 | 4 | 0.5000162 | 1.484945 | 0.7424966 | 0.1539811 | 4.523061e-06 | 0.2192057 | 5.572992e-06 |  |  |  | 1.611565 |  | 24.30809 | -0.0007176399
4876 | 2022-04-29 17:22 | 9952.2195 | 1110.6661 | 3 | 4 | 0.4998817 | 1.485146 | 0.7423973 | 0.154259 | 4.523061e-06 | 0.2196184 | 5.572992e-06 | [5 empty] | 24.30809 | -0.0007176399
4877 | 2022-04-29 17:22 | 9954.2199 | 1112.6665 | 3 | 4 | 0.4999647 | 1.485301 | 0.7425981 | 0.1545367 | 4.523061e-06 | 0.2200308 | 5.572992e-06 | [5 empty] | 24.30809 | -0.0007176399
4878 | 2022-04-29 17:22 | 9956.2212 | 1114.6678 | 3 | 4 | 0.4999275 | 1.485417 | 0.7426008 | 0.1548149 | 4.523061e-06 | 0.220444 | 5.572992e-06 | [5 empty] | 24.30809 | -0.0007176399
4879 | 2022-04-29 17:22 | 9958.2213 | 1116.6679 | 3 | 4 | 0.4999075 | 1.485608 | 0.7426666 | 0.1550922 | 4.523061e-06 | 0.220856 | 5.572992e-06 | [5 empty] | 24.30809 | -0.0007176399
4880 | 2022-04-29 17:22 | 9960.2228 | 1118.6694 | 3 | 4 | 0.4999599 | 1.485787 | 0.7428339 | 0.1553705 | 4.523061e-06 | 0.2212694 | 5.572992e-06 |  | 9.058984e-05 |  |  |  | 24.30809 | -0.0007176399
4881 | 2022-04-29 17:22 | 9962.2236 | 1120.6702 | 3 | 4 | 0.4999399 | 1.486022 | 0.7429217 | 0.1556482 | 4.523061e-06 | 0.221682 | 5.572992e-06 | [5 empty] | 24.30809 | -0.0007176399
4882 | 2022-04-29 17:22 | 9964.2237 | 1122.6703 | 3 | 4 | 0.4999323 | 1.486193 | 0.7429959 | 0.1559262 | 4.523061e-06 | 0.2220951 | 5.572992e-06 | [5 empty] | 24.30809 | -0.0007176399
4883 | 2022-04-29 17:22 | 9966.2237 | 1124.6703 | 3 | 4 | 0.4998798 | 1.486318 | 0.7429803 | 0.1562038 | 4.523061e-06 | 0.2225077 | 5.572992e-06 | [5 empty] | 24.30809 | -0.0007176399
4884 | 2022-04-29 17:22 | 9968.2245 | 1126.6711 | 3 | 4 | 0.4999142 | 1.486487 | 0.743116 | 0.1564818 | 4.523061e-06 | 0.2229209 | 5.572992e-06 | [5 empty] | 24.30809 | -0.0007176399
4885 | 2022-04-29 17:22 | 9970.226 | 1128.6726 | 3 | 4 | 0.4999523 | 1.486668 | 0.7432631 | 0.1567596 | 4.523061e-06 | 0.2233339 | 5.572992e-06 |  | 9.049696e-05 |  |  |  | 24.30809 | -0.0007176399
4886 | 2022-04-29 17:22 | 9972.2269 | 1130.6735 | 3 | 4 | 0.4999399 | 1.486887 | 0.7433541 | 0.1570372 | 4.523061e-06 | 0.2237466 | 5.572992e-06 | [5 empty] | 24.30809 | -0.0007176399
4887 | 2022-04-29 17:22 | 9974.227 | 1132.6736 | 3 | 4 | 0.4999027 | 1.486976 | 0.7433433 | 0.1573154 | 4.523061e-06 | 0.2241602 | 5.572992e-06 | [5 empty] | 24.30809 | -0.0007176399
4888 | 2022-04-29 17:23 | 9976.2285 | 1134.6752 | 3 | 4 | 0.499938 | 1.487185 | 0.7435003 | 0.1575934 | 4.523061e-06 | 0.2245735 | 5.572992e-06 | [5 empty] | 24.30809 | -0.0007176399
4889 | 2022-04-29 17:23 | 9978.2288 | 1136.6754 | 3 | 4 | 0.49998 | 1.487445 | 0.7436927511 | 0.1578712 | 4.523061e-06 | 0.2249867 | 5.572992e-06 | [5 empty] | 24.30809 | -0.0007176399
4890 | 2022-04-29 17:23 | 9980.2303 | 1138.6769 | 3 | 4 | 0.5000372 | 1.487678 | 0.7438943 | 0.1581491 | 4.523061e-06 | 0.2254 | 5.572992e-06 | [5 empty] | 24.30809 | -0.0007176399
4891 | 2022-04-29 17:23 | 9982.231 | 1140.6776 | 3 | 4 | 0.4999199 | 1.487696 | 0.7437288 | 0.158427 | 4.523061e-06 | 0.2258134 | 5.572992e-06 |  | 6.977854e-05 |  |  |  | 24.30809 | -0.0007176399
4892 | 2022-04-29 17:23 | 9984.2327 | 1142.6793 | 3 | 4 | 0.4999523 | 1.487901 | 0.7438795 | 0.1587049 | 4.523061e-06 | 0.2262269 | 5.572992e-06 | [5 empty] | 24.30809 | -0.0007176399
4893 | 2022-04-29 17:23 | 9986.2328 | 1144.6794 | 3 | 4 | 0.4998083 | 1.488158 | 0.7437937 | 0.1589826 | 4.523061e-06 | 0.2266402 | 5.572992e-06 | [5 empty] | 24.30809 | -0.0007176399
4894 | 2022-04-29 17:23 | 9988.2336 | 1146.6802 | 3 | 4 | 0.5000067 | 1.488347 | 0.7441835 | 0.1592603 | 4.523061e-06 | 0.2270534 | 5.572992e-06 | [5 empty] | 24.30809 | -0.0007176399
4895 | 2022-04-29 17:23 | 9990.2343 | 1148.6809 | 3 | 4 | 0.5000515 | 1.488492 | 0.7443227 | 0.1595384 | 4.523061e-06 | 0.2274673 | 5.572992e-06 | [5 empty] | 24.30809 | -0.0007176399
4896 | 2022-04-29 17:23 | 9992.2344 | 1150.681 | 3 | 4 | 0.4999094 | 1.488653 | 0.7441916 | 0.1598161 | 4.523061e-06 | 0.2278806 | 5.572992e-06 | [5 empty] | 24.30809 | -0.0007176399
4897 | 2022-04-29 17:23 | 9994.2353 | 1152.6819 | 3 | 4 | 0.4999266 | 1.48872 | 0.7442507 | 0.1600938 | 4.523061e-06 | 0.2282939 | 5.572992e-06 |  | 8.248103e-05 |  |  |  | 24.30809 | -0.0007176399
4898 | 2022-04-29 17:23 | 9996.2369 | 1154.6835 | 3 | 4 | 0.499979 | 1.488931 | 0.7444342 | 0.160372 | 4.523061e-06 | 0.2287081 | 5.572992e-06 | [5 empty] | 24.30809 | -0.0007176399
4899 | 2022-04-29 17:23 | 9998.2393 | 1156.6859 | 3 | 4 | 0.4999237 | 1.489106 | 0.7444394 | 0.1606499 | 4.523061e-06 | 0.2291219 | 5.572992e-06 | [5 empty] | 24.30809 | -0.0007176399
4900 | 2022-04-29 17:23 | 10000.2401 | 1158.6867 | 3 | 4 | 0.4999371 | 1.489324 | 0.7445683 | 0.160928 | 4.523061e-06 | 0.229536 | 5.572992e-06 | [5 empty] | 24.30809 | -0.0007176399
4901 | 2022-04-29 17:23 | 10002.2408 | 1160.6874 | 3 | 4 | 0.4998398 | 1.489458 | 0.7444904 | 0.1612059 | 4.523061e-06 | 0.2299498 | 5.572992e-06 | [5 empty] | 24.30809 | -0.0007176399
4902 | 2022-04-29 17:23 | 10004.2432 | 1162.6899 | 3 | 4 | 0.4999866 | 1.489629 | 0.7447945 | 0.161484 | 4.523061e-06 | 0.230364 | 5.572992e-06 |  | 0.0001099245 |  |  |  | 24.30809 | -0.0007176399
4903 | 2022-04-29 17:23 | 10006.2434 | 1164.6901 | 3 | 4 | 0.4999447 | 1.48982 | 0.7448276 | 0.1617617 | 4.523061e-06 | 0.2307778 | 5.572992e-06 |  |  |  |  | 0.6258885 | 24.30809 | -0.0007176399
4904 | 2022-04-29 17:23 | 10008.2442 | 1166.6908 | 3 | 4 | 0.4999142 | 1.49001 | 0.7448772 | 0.1620396 | 4.523061e-06 | 0.2311918 | 5.572992e-06 |  |  |  | 1.598514 |  | 24.30809 | -0.0007176399
4905 | 2022-04-29 17:23 | 10010.2445 | 1168.6911 | 3 | 4 | 0.4999762 | 1.490111 | 0.74502 | 0.1623172 | 4.523061e-06 | 0.2316055 | 5.572992e-06 | [5 empty] | 24.30809 | -0.0007176399
4906 | 2022-04-29 17:23 | 10012.245 | 1170.6916 | 3 | 4 | 0.4999285 | 1.490362 | 0.7450744 | 0.1625952 | 4.523061e-06 | 0.2320196 | 5.572992e-06 | [5 empty] | 24.30809 | -0.0007176399
4907 | 2022-04-29 17:23 | 10014.2467 | 1172.6933 | 3 | 4 | 0.5000057 | 1.490451 | 0.745234 | 0.1628733 | 4.523061e-06 | 0.2324341 | 5.572992e-06 | [5 empty] | 24.30809 | -0.0007176399
4908 | 2022-04-29 17:23 | 10016.2483 | 1174.6949 | 3 | 4 | 0.4999981 | 1.490619 | 0.7453067 | 0.1631507 | 4.523061e-06 | 0.2328476 | 5.572992e-06 |  | 8.606266e-05 |  |  |  | 24.30809 | -0.0007176399
4909 | 2022-04-29 17:23 | 10018.2486 | 1176.6952 | 3 | 4 | 0.4999676 | 1.490847 | 0.7453752 | 0.1634289 | 4.523061e-06 | 0.2332622 | 5.572992e-06 | [5 empty] | 24.30809 | -0.0007176399
4910 | 2022-04-29 17:23 | 10020.2499 | 1178.6965 | 3 | 4 | 0.4999046 | 1.491036 | 0.7453758 | 0.1637069 | 4.523061e-06 | 0.2336768 | 5.572992e-06 | [5 empty] | 24.30809 | -0.0007176399
4911 | 2022-04-29 17:23 | 10022.2504 | 1180.697 | 3 | 4 | 0.5000458 | 1.491284 | 0.7457103 | 0.1639846 | 4.523061e-06 | 0.2340908 | 5.572992e-06 | [5 empty] | 24.30809 | -0.0007176399
4912 | 2022-04-29 17:23 | 10024.2517 | 1182.6983 | 3 | 4 | 0.4999266 | 1.491429 | 0.745605 | 0.1642627 | 4.523061e-06 | 0.2345055 | 5.572992e-06 | [5 empty] | 24.30809 | -0.0007176399
4913 | 2022-04-29 17:23 | 10026.2524 | 1184.699 | 3 | 4 | 0.4999332 | 1.491548 | 0.7456744 | 0.1645406 | 4.523061e-06 | 0.23492 | 5.572992e-06 |  | 0.0001100904 |  |  |  | 24.30809 | -0.0007176399
4914 | 2022-04-29 17:23 | 10028.2548 | 1186.7014 | 3 | 4 | 0.4998884 | 1.491753 | 0.74571 | 0.1648187 | 4.523061e-06 | 0.2353348 | 5.572992e-06 | [5 empty] | 24.30809 | -0.0007176399
4915 | 2022-04-29 17:23 | 10030.2561 | 1188.7027 | 3 | 4 | 0.4999647 | 1.491907 | 0.7459008 | 0.1650965 | 4.523061e-06 | 0.2357492 | 5.572992e-06 | [5 empty] | 24.30809 | -0.0007176399
4916 | 2022-04-29 17:23 | 10032.2571 | 1190.7037 | 3 | 4 | 0.499979 | 1.492105 | 0.7460212 | 0.1653742 | 4.523061e-06 | 0.2361635 | 5.572992e-06 | [5 empty] | 24.30809 | -0.0007176399
4917 | 2022-04-29 17:23 | 10034.2572 | 1192.7038 | 3 | 4 | 0.5000687 | 1.492188 | 0.7461965 | 0.1656523 | 4.523061e-06 | 0.2365784 | 5.572992e-06 | [5 empty] | 24.30809 | -0.0007176399
4918 | 2022-04-29 17:24 | 10036.2573 | 1194.7039 | 3 | 4 | 0.4999895 | 1.492375 | 0.7461718 | 0.1659301 | 4.523061e-06 | 0.2369929 | 5.572992e-06 | [5 empty] | 24.30809 | -0.0007176399
4919 | 2022-04-29 17:24 | 10038.2581 | 1196.7047 | 3 | 4 | 0.499958 | 1.492591 | 0.7462328 | 0.166208 | 4.523061e-06 | 0.2374076 | 5.572992e-06 |  | 7.43811e-05 |  |  |  | 24.30809 | -0.0007176399
4920 | 2022-04-29 17:24 | 10040.2588 | 1198.7054 | 3 | 4 | 0.4999723 | 1.492784 | 0.7463506 | 0.1664858 | 4.523061e-06 | 0.2378222 | 5.572992e-06 | [5 empty] | 24.30809 | -0.0007176399
4921 | 2022-04-29 17:24 | 10042.2589 | 1200.7055 | 3 | 4 | 0.4999504 | 1.492983 | 0.7464174 | 0.1667635 | 4.523061e-06 | 0.2382369 | 5.572992e-06 | [5 empty] | 24.30809 | -0.0007176399
4922 | 2022-04-29 17:24 | 10044.2597 | 1202.7063 | 3 | 4 | 0.4999952 | 1.493078 | 0.7465318 | 0.1670411 | 4.523061e-06 | 0.2386512 | 5.572992e-06 | [5 empty] | 24.30809 | -0.0007176399
4923 | 2022-04-29 17:24 | 10046.2598 | 1204.7064 | 3 | 4 | 0.5000153 | 1.493374 | 0.7467098 | 0.1673191 | 4.523061e-06 | 0.2390663 | 5.572992e-06 | [5 empty] | 24.30809 | -0.0007176399
4924 | 2022-04-29 17:24 | 10048.2613 | 1206.7079 | 3 | 4 | 0.4998846 | 1.493423 | 0.7465392 | 0.1675971 | 4.523061e-06 | 0.2394815 | 5.572992e-06 |  | 0.0001125982 |  |  |  | 24.30809 | -0.0007176399
4925 | 2022-04-29 17:24 | 10050.2623 | 1208.7089 | 3 | 4 | 0.5000668 | 1.493634 | 0.7469168 | 0.1678748 | 4.523061e-06 | 0.2398961 | 5.572992e-06 | [5 empty] | 24.30809 | -0.0007176399
4926 | 2022-04-29 17:24 | 10052.2634 | 1210.71 | 3 | 4 | 0.4999657 | 1.493821 | 0.7468593 | 0.1681528 | 4.523061e-06 | 0.2403115 | 5.572992e-06 | [5 empty] | 24.30809 | -0.0007176399
4927 | 2022-04-29 17:24 | 10054.2638 | 1212.7104 | 3 | 4 | 0.4998894 | 1.493932 | 0.7468008 | 0.1684306 | 4.523061e-06 | 0.2407264 | 5.572992e-06 | [5 empty] | 24.30809 | -0.0007176399
4928 | 2022-04-29 17:24 | 10056.2639 | 1214.7105 | 3 | 4 | 0.499979 | 1.494117 | 0.7470271 | 0.1687085 | 4.523061e-06 | 0.2411415 | 5.572992e-06 | [5 empty] | 24.30809 | -0.0007176399
4929 | 2022-04-29 17:24 | 10058.2644 | 1216.711 | 3 | 4 | 0.4999771 | 1.494351 | 0.7471413 | 0.1689861 | 4.523061e-06 | 0.2415563 | 5.572992e-06 | [5 empty] | 24.30809 | -0.0007176399
4930 | 2022-04-29 17:24 | 10060.2665 | 1218.7131 | 3 | 4 | 0.4999189 | 1.494582 | 0.7471698 | 0.1692643 | 4.523061e-06 | 0.2419721 | 5.572992e-06 |  | 7.357171e-05 |  |  |  | 24.30809 | -0.0007176399
4931 | 2022-04-29 17:24 | 10062.2671 | 1220.7137 | 3 | 4 | 0.4999809 | 1.494689 | 0.747316 | 0.1695422 | 4.523061e-06 | 0.2423874 | 5.572992e-06 | [5 empty] | 24.30809 | -0.0007176399
4932 | 2022-04-29 17:24 | 10064.2687 | 1222.7153 | 3 | 4 | 0.4998999 | 1.49487 | 0.7472854 | 0.1698201 | 4.523061e-06 | 0.2428028 | 5.572992e-06 | [5 empty] | 24.30809 | -0.0007176399
4933 | 2022-04-29 17:24 | 10066.2697 | 1224.7163 | 3 | 4 | 0.499979 | 1.495018 | 0.7474776 | 0.170098 | 4.523061e-06 | 0.2432182 | 5.572992e-06 |  |  |  | 1.59616 |  | 24.30809 | -0.0007176399
4934 | 2022-04-29 17:24 | 10068.2721 | 1226.7187 | 3 | 4 | 0.4999933 | 1.495122 | 0.747551 | 0.1703761 | 4.523061e-06 | 0.243634 | 5.572992e-06 | [5 empty] | 24.30809 | -0.0007176399
4935 | 2022-04-29 17:24 | 10070.2728 | 1228.7194 | 3 | 4 | 0.5000439 | 1.495327 | 0.7477291 | 0.1706532 | 4.523061e-06 | 0.2440483 | 5.572992e-06 |  | 0.0001076059 |  |  |  | 24.30809 | -0.0007176399
4936 | 2022-04-29 17:24 | 10072.2735 | 1230.7201 | 3 | 4 | 0.5000019 | 1.495536 | 0.7477708 | 0.1709318 | 4.523061e-06 | 0.2444648 | 5.572992e-06 | [5 empty] | 24.30809 | -0.0007176399
4937 | 2022-04-29 17:24 | 10074.2735 | 1232.7201 | 3 | 4 | 0.4999676 | 1.495654 | 0.7477785 | 0.1712095 | 4.523061e-06 | 0.2448802 | 5.572992e-06 | [5 empty] | 24.30809 | -0.0007176399
4938 | 2022-04-29 17:24 | 10076.2736 | 1234.7202 | 3 | 4 | 0.5000219 | 1.495873 | 0.7479693 | 0.1714874 | 4.523061e-06 | 0.2452958 | 5.572992e-06 | [5 empty] | 24.30809 | -0.0007176399
4939 | 2022-04-29 17:24 | 10078.2752 | 1236.7218 | 3 | 4 | 0.499918 | 1.496083 | 0.7479188 | 0.1717653 | 4.523061e-06 | 0.2457116 | 5.572992e-06 | [5 empty] | 24.30809 | -0.0007176399
4940 | 2022-04-29 17:24 | 10080.2753 | 1238.722 | 3 | 4 | 0.4999123 | 1.496201 | 0.7479693 | 0.1720431 | 4.523061e-06 | 0.2461272 | 5.572992e-06 | [5 empty] | 24.30809 | -0.0007176399
4941 | 2022-04-29 17:24 | 10082.2754 | 1240.722 | 3 | 4 | 0.4998741 | 1.496434 | 0.7480286 | 0.1723208 | 4.523061e-06 | 0.2465427 | 5.572992e-06 |  | 8.12629e-05 |  |  |  | 24.30809 | -0.0007176399
4942 | 2022-04-29 17:24 | 10084.2769 | 1242.7235 | 3 | 4 | 0.4999952 | 1.496665 | 0.7483253 | 0.1725988 | 4.523061e-06 | 0.2469587 | 5.572992e-06 | [5 empty] | 24.30809 | -0.0007176399
4943 | 2022-04-29 17:24 | 10086.2771 | 1244.7237 | 3 | 4 | 0.4999256 | 1.496732 | 0.7482546 | 0.1728766 | 4.523061e-06 | 0.2473744 | 5.572992e-06 | [5 empty] | 24.30809 | -0.0007176399
4944 | 2022-04-29 17:24 | 10088.2772 | 1246.7238 | 3 | 4 | 0.4999247 | 1.496951 | 0.7483628 | 0.1731543 | 4.523061e-06 | 0.2477901 | 5.572992e-06 | [5 empty] | 24.30809 | -0.0007176399
4945 | 2022-04-29 17:24 | 10090.2778 | 1248.7244 | 3 | 4 | 0.4998798 | 1.49718 | 0.74841 | 0.1734322 | 4.523061e-06 | 0.248206 | 5.572992e-06 | [5 empty] | 24.30809 | -0.0007176399
4946 | 2022-04-29 17:24 | 10092.2795 | 1250.7261 | 3 | 4 | 0.4999189 | 1.497299 | 0.7485281 | 0.1737101 | 4.523061e-06 | 0.2486221 | 5.572992e-06 | [5 empty] | 24.30809 | -0.0007176399
4947 | 2022-04-29 17:24 | 10094.2803 | 1252.7269 | 3 | 4 | 0.4999456 | 1.497532 | 0.7486845 | 0.1739878 | 4.523061e-06 | 0.2490379 | 5.572992e-06 |  | 8.127659e-05 |  |  |  | 24.30809 | -0.0007176399
4948 | 2022-04-29 17:25 | 10096.2811 | 1254.7277 | 3 | 4 | 0.4999542 | 1.497561 | 0.7487119 | 0.1742659 | 4.523061e-06 | 0.2494543 | 5.572992e-06 | [5 empty] | 24.30809 | -0.0007176399
4949 | 2022-04-29 17:25 | 10098.2811 | 1256.7277 | 3 | 4 | 0.4999046 | 1.497721 | 0.7487176 | 0.1745437 | 4.523061e-06 | 0.2498703 | 5.572992e-06 | [5 empty] | 24.30809 | -0.0007176399
4950 | 2022-04-29 17:25 | 10100.2825 | 1258.7291 | 3 | 4 | 0.4999056 | 1.498032 | 0.7488746 | 0.1748213 | 4.523061e-06 | 0.2502862 | 5.572992e-06 | [5 empty] | 24.30809 | -0.0007176399
4951 | 2022-04-29 17:25 | 10102.2837 | 1260.7303 | 3 | 4 | 0.4999847 | 1.498159 | 0.7490566 | 0.1750995 | 4.523061e-06 | 0.2507029 | 5.572992e-06 |  | 0.0001200012 |  |  |  | 24.30809 | -0.0007176399
4952 | 2022-04-29 17:25 | 10104.2848 | 1262.7314 | 3 | 4 | 0.499918 | 1.498287 | 0.7490206 | 0.1753775 | 4.523061e-06 | 0.2511193 | 5.572992e-06 | [5 empty] | 24.30809 | -0.0007176399
4953 | 2022-04-29 17:25 | 10106.2856 | 1264.7322 | 3 | 4 | 0.5000048 | 1.498495 | 0.7492547 | 0.1756551 | 4.523061e-06 | 0.2515354 | 5.572992e-06 | [5 empty] | 24.30809 | -0.0007176399
4954 | 2022-04-29 17:25 | 10108.2876 | 1266.7342 | 3 | 4 | 0.4999695 | 1.498678 | 0.7492933 | 0.1759331 | 4.523061e-06 | 0.2519519 | 5.572992e-06 | [5 empty] | 24.30809 | -0.0007176399
4955 | 2022-04-29 17:25 | 10110.2892 | 1268.7358 | 3 | 4 | 0.4999208 | 1.498856 | 0.7493093 | 0.1762111 | 4.523061e-06 | 0.2523685 | 5.572992e-06 | [5 empty] | 24.30809 | -0.0007176399
4956 | 2022-04-29 17:25 | 10112.2893 | 1270.7359 | 3 | 4 | 0.5000315 | 1.499087 | 0.7495907 | 0.1764891 | 4.523061e-06 | 0.2527852 | 5.572992e-06 | [5 empty] | 24.30809 | -0.0007176399
4957 | 2022-04-29 17:25 | 10114.2903 | 1272.7369 | 3 | 4 | 0.4999542 | 1.499266 | 0.7495643 | 0.176767 | 4.523061e-06 | 0.2532017 | 5.572992e-06 |  | 8.340144e-05 |  |  |  | 24.30809 | -0.0007176399
4958 | 2022-04-29 17:25 | 10116.2909 | 1274.7375 | 3 | 4 | 0.4999609 | 1.499455 | 0.7496689 | 0.1770449 | 4.523061e-06 | 0.2536183 | 5.572992e-06 | [5 empty] | 24.30809 | -0.0007176399
4959 | 2022-04-29 17:25 | 10118.2926 | 1276.7392 | 3 | 4 | 0.5000572 | 1.499584 | 0.7498778 | 0.1773224 | 4.523061e-06 | 0.2540345 | 5.572992e-06 | [5 empty] | 24.30809 | -0.0007176399
4960 | 2022-04-29 17:25 | 10120.2939 | 1278.7405 | 3 | 4 | 0.4999952 | 1.499631 | 0.7498083 | 0.1776003 | 4.523061e-06 | 0.2544512 | 5.572992e-06 |  |  |  |  | 0.6267232 | 24.30809 | -0.0007176399
4961 | 2022-04-29 17:25 | 10122.295 | 1280.7416 | 3 | 4 | 0.4999523 | 1.499884 | 0.7498705 | 0.1778785 | 4.523061e-06 | 0.2548684 | 5.572992e-06 | [5 empty] | 24.30809 | -0.0007176399
4962 | 2022-04-29 17:25 | 10124.2959 | 1282.7425 | 3 | 4 | 0.4999437 | 1.5001 | 0.7499655 | 0.1781563 | 4.523061e-06 | 0.2552851 | 5.572992e-06 |  |  |  | 1.592306 |  | 24.30809 | -0.0007176399
4963 | 2022-04-29 17:25 | 10126.2974 | 1284.744 | 3 | 4 | 0.4999933 | 1.500269 | 0.7501244 | 0.1784344 | 4.523061e-06 | 0.2557023 | 5.572992e-06 |  | 8.498766e-05 |  |  |  | 24.30809 | -0.0007176399
4964 | 2022-04-29 17:25 | 10128.2979 | 1286.7445 | 3 | 4 | 0.4999647 | 1.500395 | 0.7501445 | 0.1787122 | 4.523061e-06 | 0.256119 | 5.572992e-06 | [5 empty] | 24.30809 | -0.0007176399
4965 | 2022-04-29 17:25 | 10130.2982 | 1288.7448 | 3 | 4 | 0.4999847 | 1.500589 | 0.7502715 | 0.1789901 | 4.523061e-06 | 0.2565359 | 5.572992e-06 | [5 empty] | 24.30809 | -0.0007176399
4966 | 2022-04-29 17:25 | 10132.2989 | 1290.7456 | 3 | 4 | 0.499877 | 1.500726 | 0.7501784 | 0.1792678 | 4.523061e-06 | 0.2569527 | 5.572992e-06 | [5 empty] | 24.30809 | -0.0007176399
4967 | 2022-04-29 17:25 | 10134.3007 | 1292.7473 | 3 | 4 | 0.5000496 | 1.500902 | 0.7505254 | 0.179546 | 4.523061e-06 | 0.2573701 | 5.572992e-06 | [5 empty] | 24.30809 | -0.0007176399
4968 | 2022-04-29 17:25 | 10136.3007 | 1294.7473 | 3 | 4 | 0.4999018 | 1.501154 | 0.7504296 | 0.1798236 | 4.523061e-06 | 0.2577869 | 5.572992e-06 | [5 empty] | 24.30809 | -0.0007176399
4969 | 2022-04-29 17:25 | 10138.3022 | 1296.7488 | 3 | 4 | 0.4998941 | 1.501268 | 0.750475 | 0.1801018 | 4.523061e-06 | 0.2582044 | 5.572992e-06 |  | 8.289041e-05 |  |  |  | 24.30809 | -0.0007176399
4970 | 2022-04-29 17:25 | 10140.3033 | 1298.7499 | 3 | 4 | 0.4999313 | 1.501493 | 0.7506433 | 0.1803798 | 4.523061e-06 | 0.2586218 | 5.572992e-06 | [5 empty] | 24.30809 | -0.0007176399
4971 | 2022-04-29 17:25 | 10142.304 | 1300.7506 | 3 | 4 | 0.49998 | 1.501615 | 0.7507774677 | 0.1806576 | 4.523061e-06 | 0.259039 | 5.572992e-06 | [5 empty] | 24.30809 | -0.0007176399
4972 | 2022-04-29 17:25 | 10144.3055 | 1302.7521 | 3 | 4 | 0.5000315 | 1.501786 | 0.7509403 | 0.1809353 | 4.523061e-06 | 0.259456 | 5.572992e-06 | [5 empty] | 24.30809 | -0.0007176399
4973 | 2022-04-29 17:25 | 10146.3072 | 1304.7538 | 3 | 4 | 0.4999199 | 1.502074 | 0.7509167 | 0.1812136 | 4.523061e-06 | 0.2598739 | 5.572992e-06 | [5 empty] | 24.30809 | -0.0007176399
4974 | 2022-04-29 17:25 | 10148.3088 | 1306.7554 | 3 | 4 | 0.4999495 | 1.502249 | 0.7510486 | 0.1814915 | 4.523061e-06 | 0.2602913 | 5.572992e-06 | [5 empty] | 24.30809 | -0.0007176399
4975 | 2022-04-29 17:25 | 10150.3098 | 1308.7564 | 3 | 4 | 0.4999371 | 1.502341 | 0.751076 | 0.1817694 | 4.523061e-06 | 0.2607088 | 5.572992e-06 |  | 9.050337e-05 |  |  |  | 24.30809 | -0.0007176399
4976 | 2022-04-29 17:25 | 10152.3113 | 1310.758 | 3 | 4 | 0.5000525 | 1.5025 | 0.7513289 | 0.1820474 | 4.523061e-06 | 0.2611265 | 5.572992e-06 | [5 empty] | 24.30809 | -0.0007176399
4977 | 2022-04-29 17:25 | 10154.3113 | 1312.7579 | 3 | 4 | 0.499999 | 1.502658 | 0.7513275 | 0.1823252 | 4.523061e-06 | 0.2615438 | 5.572992e-06 | [5 empty] | 24.30809 | -0.0007176399
4978 | 2022-04-29 17:26 | 10156.3113 | 1314.7579 | 3 | 4 | 0.499918 | 1.50286 | 0.7513068 | 0.1826025 | 4.523061e-06 | 0.2619606 | 5.572992e-06 | [5 empty] | 24.30809 | -0.0007176399
4979 | 2022-04-29 17:26 | 10158.3116 | 1316.7582 | 3 | 4 | 0.4999132 | 1.503109 | 0.751424 | 0.1828808 | 4.523061e-06 | 0.2623787 | 5.572992e-06 | [5 empty] | 24.30809 | -0.0007176399
4980 | 2022-04-29 17:26 | 10160.3122 | 1318.7588 | 3 | 4 | 0.5000248 | 1.503305 | 0.7516898 | 0.1831585 | 4.523061e-06 | 0.2627963 | 5.572992e-06 |  | 0.000102718 |  |  |  | 24.30809 | -0.0007176399
4981 | 2022-04-29 17:26 | 10162.3131 | 1320.7597 | 3 | 4 | 0.499958 | 1.503496 | 0.7516849 | 0.1834362 | 4.523061e-06 | 0.2632137 | 5.572992e-06 | [5 empty] | 24.30809 | -0.0007176399
4982 | 2022-04-29 17:26 | 10164.313 | 1322.7596 | 3 | 4 | 0.5000124 | 1.503568 | 0.7518026 | 0.183714 | 4.523061e-06 | 0.2636313 | 5.572992e-06 | [5 empty] | 24.30809 | -0.0007176399
4983 | 2022-04-29 17:26 | 10166.3138 | 1324.7604 | 3 | 4 | 0.4999981 | 1.503776 | 0.7518851 | 0.1839918 | 4.523061e-06 | 0.264049 | 5.572992e-06 | [5 empty] | 24.30809 | -0.0007176399
4984 | 2022-04-29 17:26 | 10168.3148 | 1326.7614 | 3 | 4 | 0.4999743 | 1.503993 | 0.7519578 | 0.18427 | 4.523061e-06 | 0.2644674 | 5.572992e-06 | [5 empty] | 24.30809 | -0.0007176399
4985 | 2022-04-29 17:26 | 10170.3158 | 1328.7624 | 3 | 4 | 0.4999971 | 1.504107 | 0.7520491 | 0.1845478 | 4.523061e-06 | 0.2648851 | 5.572992e-06 | [5 empty] | 24.30809 | -0.0007176399
4986 | 2022-04-29 17:26 | 10172.318 | 1330.7647 | 3 | 4 | 0.4999895 | 1.504235 | 0.7521017 | 0.1848259 | 4.523061e-06 | 0.2653034 | 5.572992e-06 |  | 7.866944e-05 |  |  |  | 24.30809 | -0.0007176399
4987 | 2022-04-29 17:26 | 10174.3188 | 1332.7654 | 3 | 4 | 0.5000134 | 1.504469 | 0.7522547 | 0.1851038 | 4.523061e-06 | 0.2657215 | 5.572992e-06 | [5 empty] | 24.30809 | -0.0007176399
4988 | 2022-04-29 17:26 | 10176.3189 | 1334.7655 | 3 | 4 | 0.4999237 | 1.504684 | 0.7522272 | 0.1853816 | 4.523061e-06 | 0.2661394 | 5.572992e-06 | [5 empty] | 24.30809 | -0.0007176399
4989 | 2022-04-29 17:26 | 10178.3205 | 1336.7671 | 3 | 4 | 0.4999313 | 1.50481 | 0.7523016 | 0.1856594 | 4.523061e-06 | 0.2665574 | 5.572992e-06 | [5 empty] | 24.30809 | -0.0007176399
4990 | 2022-04-29 17:26 | 10180.3206 | 1338.7672 | 3 | 4 | 0.5000439 | 1.504982 | 0.7525571 | 0.1859374 | 4.523061e-06 | 0.2669757 | 5.572992e-06 |  |  |  | 1.569258 |  | 24.30809 | -0.0007176399
4991 | 2022-04-29 17:26 | 10182.3211 | 1340.7677 | 3 | 4 | 0.4999247 | 1.505211 | 0.7524922 | 0.1862151 | 4.523061e-06 | 0.2673937 | 5.572992e-06 | [5 empty] | 24.30809 | -0.0007176399
4992 | 2022-04-29 17:26 | 10184.3213 | 1342.7679 | 3 | 4 | 0.4998856 | 1.505415 | 0.7525353 | 0.186493 | 4.523061e-06 | 0.267812 | 5.572992e-06 |  | 7.732537e-05 |  |  |  | 24.30809 | -0.0007176399
4993 | 2022-04-29 17:26 | 10186.3221 | 1344.7687 | 3 | 4 | 0.4999933 | 1.505543 | 0.7527614 | 0.1867707 | 4.523061e-06 | 0.2682299 | 5.572992e-06 | [5 empty] | 24.30809 | -0.0007176399
4994 | 2022-04-29 17:26 | 10188.323 | 1346.7696 | 3 | 4 | 0.5000181 | 1.505728 | 0.7528913 | 0.1870485 | 4.523061e-06 | 0.2686482 | 5.572992e-06 | [5 empty] | 24.30809 | -0.0007176399
4995 | 2022-04-29 17:26 | 10190.3234 | 1348.77 | 3 | 4 | 0.4999838 | 1.505893 | 0.7529221 | 0.1873267 | 4.523061e-06 | 0.2690671 | 5.572992e-06 | [5 empty] | 24.30809 | -0.0007176399
4996 | 2022-04-29 17:26 | 10192.3253 | 1350.7719 | 3 | 4 | 0.5000601 | 1.506117 | 0.753149 | 0.1876046 | 4.523061e-06 | 0.2694856 | 5.572992e-06 | [5 empty] | 24.30809 | -0.0007176399
4997 | 2022-04-29 17:26 | 10194.3271 | 1352.7737 | 3 | 4 | 0.499979 | 1.506292 | 0.7531144 | 0.1878827 | 4.523061e-06 | 0.2699045 | 5.572992e-06 |  | 0.0001097609 |  |  |  | 24.30809 | -0.0007176399
4998 | 2022-04-29 17:26 | 10196.3286 | 1354.7752 | 3 | 4 | 0.5000572 | 1.506361 | 0.7532667 | 0.1881603 | 4.523061e-06 | 0.2703226 | 5.572992e-06 | [5 empty] | 24.30809 | -0.0007176399
4999 | 2022-04-29 17:26 | 10198.3303 | 1356.7769 | 3 | 4 | 0.4999599 | 1.506629 | 0.7532541 | 0.1884387 | 4.523061e-06 | 0.2707419 | 5.572992e-06 | [5 empty] | 24.30809 | -0.0007176399
5000 | 2022-04-29 17:26 | 10200.3314 | 1358.778 | 3 | 4 | 0.4999847 | 1.506748 | 0.7533509 | 0.1887165 | 4.523061e-06 | 0.2711605 | 5.572992e-06 | [5 empty] | 24.30809 | -0.0007176399
5001 | 2022-04-29 17:26 | 10202.3331 | 1360.7797 | 3 | 4 | 0.4999809 | 1.506959 | 0.7534507 | 0.1889946 | 4.523061e-06 | 0.2715795 | 5.572992e-06 | [5 empty] | 24.30809 | -0.0007176399
5002 | 2022-04-29 17:26 | 10204.3336 | 1362.7802 | 3 | 4 | 0.4999657 | 1.507196 | 0.7535463 | 0.1892723 | 4.523061e-06 | 0.271998 | 5.572992e-06 | [5 empty] | 24.30809 | -0.0007176399
5003 | 2022-04-29 17:26 | 10206.3352 | 1364.7818 | 3 | 4 | 0.5000315 | 1.507301 | 0.753698 | 0.1895504 | 4.523061e-06 | 0.2724171 | 5.572992e-06 |  | 8.847865e-05 |  |  |  | 24.30809 | -0.0007176399
5004 | 2022-04-29 17:26 | 10208.336 | 1366.7826 | 3 | 4 | 0.5000296 | 1.507484 | 0.7537866 | 0.1898282 | 4.523061e-06 | 0.2728359 | 5.572992e-06 | [5 empty] | 24.30809 | -0.0007176399
5005 | 2022-04-29 17:26 | 10210.336 | 1368.7826 | 3 | 4 | 0.4999809 | 1.507667 | 0.7538047 | 0.190106 | 4.523061e-06 | 0.2732546 | 5.572992e-06 | [5 empty] | 24.30809 | -0.0007176399
5006 | 2022-04-29 17:26 | 10212.3376 | 1370.7842 | 3 | 4 | 0.4999857 | 1.507823 | 0.7538899 | 0.1903839 | 4.523061e-06 | 0.2736736 | 5.572992e-06 | [5 empty] | 24.30809 | -0.0007176399
5007 | 2022-04-29 17:26 | 10214.3384 | 1372.785 | 3 | 4 | 0.4999275 | 1.508044 | 0.7539127 | 0.1906618 | 4.523061e-06 | 0.2740927 | 5.572992e-06 | [5 empty] | 24.30809 | -0.0007176399
5008 | 2022-04-29 17:27 | 10216.3385 | 1374.7851 | 3 | 4 | 0.5000648 | 1.508147 | 0.7541712 | 0.1909396 | 4.523061e-06 | 0.2745115 | 5.572992e-06 |  | 0.00011024 |  |  |  | 24.30809 | -0.0007176399
5009 | 2022-04-29 17:27 | 10218.3401 | 1376.7867 | 3 | 4 | 0.4999628 | 1.508364 | 0.7541259 | 0.1912176 | 4.523061e-06 | 0.2749308 | 5.572992e-06 | [5 empty] | 24.30809 | -0.0007176399
5010 | 2022-04-29 17:27 | 10220.3401 | 1378.7868 | 3 | 4 | 0.4999704 | 1.50855 | 0.7542303 | 0.1914953 | 4.523061e-06 | 0.2753497 | 5.572992e-06 | [5 empty] | 24.30809 | -0.0007176399
5011 | 2022-04-29 17:27 | 10222.3409 | 1380.7876 | 3 | 4 | 0.5000324 | 1.508702 | 0.7543999 | 0.1917732 | 4.523061e-06 | 0.275769 | 5.572992e-06 | [5 empty] | 24.30809 | -0.0007176399
5012 | 2022-04-29 17:27 | 10224.341 | 1382.7876 | 3 | 4 | 0.4999981 | 1.508988 | 0.7544911 | 0.192051 | 4.523061e-06 | 0.2761881 | 5.572992e-06 | [5 empty] | 24.30809 | -0.0007176399
5013 | 2022-04-29 17:27 | 10226.3411 | 1384.7877 | 3 | 4 | 0.4999199 | 1.509109 | 0.7544336 | 0.1923288 | 4.523061e-06 | 0.2766073 | 5.572992e-06 | [5 empty] | 24.30809 | -0.0007176399
5014 | 2022-04-29 17:27 | 10228.3411 | 1386.7877 | 3 | 4 | 0.4999332 | 1.509338 | 0.7545682 | 0.1926066 | 4.523061e-06 | 0.2770265 | 5.572992e-06 |  | 8.362388e-05 |  |  |  | 24.30809 | -0.0007176399
5015 | 2022-04-29 17:27 | 10230.3417 | 1388.7884 | 3 | 4 | 0.4999437 | 1.50948 | 0.754655 | 0.1928843 | 4.523061e-06 | 0.2774456 | 5.572992e-06 | [5 empty] | 24.30809 | -0.0007176399
5016 | 2022-04-29 17:27 | 10232.342 | 1390.7886 | 3 | 4 | 0.4999599 | 1.509658 | 0.7547685 | 0.1931622 | 4.523061e-06 | 0.2778651 | 5.572992e-06 | [5 empty] | 24.30809 | -0.0007176399
5017 | 2022-04-29 17:27 | 10234.3444 | 1392.791 | 3 | 4 | 0.500021 | 1.509862 | 0.7549627 | 0.1934402 | 4.523061e-06 | 0.2782848 | 5.572992e-06 |  |  |  |  | 0.6381468 | 24.30809 | -0.0007176399
5018 | 2022-04-29 17:27 | 10236.345 | 1394.7916 | 3 | 4 | 0.499898 | 1.510031 | 0.7548615 | 0.1937179 | 4.523061e-06 | 0.2787041 | 5.572992e-06 |  |  |  | 1.551524 |  | 24.30809 | -0.0007176399
5019 | 2022-04-29 17:27 | 10238.3458 | 1396.7925 | 3 | 4 | 0.4998684 | 1.510244 | 0.7549233 | 0.1939957 | 4.523061e-06 | 0.2791235 | 5.572992e-06 |  | 0.0001016514 |  |  |  | 24.30809 | -0.0007176399
5020 | 2022-04-29 17:27 | 10240.3469 | 1398.7935 | 3 | 4 | 0.4999704 | 1.510412 | 0.7551613 | 0.1942737 | 4.523061e-06 | 0.2795435 | 5.572992e-06 | [5 empty] | 24.30809 | -0.0007176399
5021 | 2022-04-29 17:27 | 10242.3475 | 1400.7941 | 3 | 4 | 0.5000277 | 1.510533 | 0.7553083 | 0.1945516 | 4.523061e-06 | 0.2799631 | 5.572992e-06 | [5 empty] | 24.30809 | -0.0007176399
5022 | 2022-04-29 17:27 | 10244.3484 | 1402.795 | 3 | 4 | 0.5000353 | 1.510784 | 0.7554453 | 0.1948296 | 4.523061e-06 | 0.280383 | 5.572992e-06 | [5 empty] | 24.30809 | -0.0007176399
5023 | 2022-04-29 17:27 | 10246.3484 | 1404.795 | 3 | 4 | 0.4999456 | 1.510936 | 0.7553858 | 0.1951074 | 4.523061e-06 | 0.2808027 | 5.572992e-06 | [5 empty] | 24.30809 | -0.0007176399
5024 | 2022-04-29 17:27 | 10248.3486 | 1406.7952 | 3 | 4 | 0.4999638 | 1.511107 | 0.7554988 | 0.1953849 | 4.523061e-06 | 0.281222 | 5.572992e-06 | [5 empty] | 24.30809 | -0.0007176399
5025 | 2022-04-29 17:27 | 10250.35 | 1408.7966 | 3 | 4 | 0.499958 | 1.511294 | 0.7555835 | 0.1956629 | 4.523061e-06 | 0.2816422 | 5.572992e-06 |  | 8.208591e-05 |  |  |  | 24.30809 | -0.0007176399
5026 | 2022-04-29 17:27 | 10252.3516 | 1410.7982 | 3 | 4 | 0.4998531 | 1.511424 | 0.75549 | 0.195941 | 4.523061e-06 | 0.2820623 | 5.572992e-06 | [5 empty] | 24.30809 | -0.0007176399
5027 | 2022-04-29 17:27 | 10254.3522 | 1412.7989 | 3 | 4 | 0.4999857 | 1.511696 | 0.7558264 | 0.1962189 | 4.523061e-06 | 0.2824824 | 5.572992e-06 | [5 empty] | 24.30809 | -0.0007176399
5028 | 2022-04-29 17:27 | 10256.3541 | 1414.8007 | 3 | 4 | 0.4999905 | 1.511931 | 0.7559511 | 0.1964968 | 4.523061e-06 | 0.2829025 | 5.572992e-06 | [5 empty] | 24.30809 | -0.0007176399
5029 | 2022-04-29 17:27 | 10258.355 | 1416.8016 | 3 | 4 | 0.4999084 | 1.512027 | 0.755875 | 0.1967748 | 4.523061e-06 | 0.2833228 | 5.572992e-06 |  | 0.0001139701 |  |  |  | 24.30809 | -0.0007176399
5030 | 2022-04-29 17:27 | 10260.3552 | 1418.8018 | 3 | 4 | 0.4998932 | 1.512174 | 0.7559255 | 0.1970525 | 4.523061e-06 | 0.2837427 | 5.572992e-06 | [5 empty] | 24.30809 | -0.0007176399
5031 | 2022-04-29 17:27 | 10262.3558 | 1420.8024 | 3 | 4 | 0.499959 | 1.512405 | 0.7561405 | 0.1973304 | 4.523061e-06 | 0.2841629 | 5.572992e-06 | [5 empty] | 24.30809 | -0.0007176399
5032 | 2022-04-29 17:27 | 10264.3565 | 1422.8031 | 3 | 4 | 0.4999609 | 1.512684 | 0.7562829 | 0.1976082 | 4.523061e-06 | 0.2845832 | 5.572992e-06 | [5 empty] | 24.30809 | -0.0007176399
5033 | 2022-04-29 17:27 | 10266.3574 | 1424.804 | 3 | 4 | 0.4999342 | 1.512668 | 0.7562345 | 0.1978862 | 4.523061e-06 | 0.2850035 | 5.572992e-06 | [5 empty] | 24.30809 | -0.0007176399
5034 | 2022-04-29 17:27 | 10268.3583 | 1426.8049 | 3 | 4 | 0.4999647 | 1.512907 | 0.7564001 | 0.1981641 | 4.523061e-06 | 0.2854239 | 5.572992e-06 | [5 empty] | 24.30809 | -0.0007176399
5035 | 2022-04-29 17:27 | 10270.3586 | 1428.8052 | 3 | 4 | 0.4998569 | 1.51308 | 0.7563235 | 0.1984419 | 4.523061e-06 | 0.2858442 | 5.572992e-06 |  | 0.0001046166 |  |  |  | 24.30809 | -0.0007176399
5036 | 2022-04-29 17:27 | 10272.3598 | 1430.8064 | 3 | 4 | 0.4998894 | 1.513167 | 0.7564161 | 0.1987196 | 4.523061e-06 | 0.2862644 | 5.572992e-06 | [5 empty] | 24.30809 | -0.0007176399
5037 | 2022-04-29 17:27 | 10274.3608 | 1432.8074 | 3 | 4 | 0.499959 | 1.513432 | 0.7566539 | 0.1989977 | 4.523061e-06 | 0.2866853 | 5.572992e-06 | [5 empty] | 24.30809 | -0.0007176399
5038 | 2022-04-29 17:28 | 10276.3616 | 1434.8083 | 3 | 4 | 0.4999905 | 1.513629 | 0.7568001 | 0.1992755 | 4.523061e-06 | 0.2871057 | 5.572992e-06 | [5 empty] | 24.30809 | -0.0007176399
5039 | 2022-04-29 17:28 | 10278.3631 | 1436.8097 | 3 | 4 | 0.5000219 | 1.513783 | 0.7569247 | 0.1995533 | 4.523061e-06 | 0.2875262 | 5.572992e-06 | [5 empty] | 24.30809 | -0.0007176399
5040 | 2022-04-29 17:28 | 10280.364 | 1438.8106 | 3 | 4 | 0.4998455 | 1.514011 | 0.7567716 | 0.1998313 | 4.523061e-06 | 0.287947 | 5.572992e-06 | [5 empty] | 24.30809 | -0.0007176399
5041 | 2022-04-29 17:28 | 10282.3648 | 1440.8114 | 3 | 4 | 0.4999847 | 1.514205 | 0.7570793 | 0.2001093 | 4.523061e-06 | 0.2883679 | 5.572992e-06 |  | 7.203074e-05 |  |  |  | 24.30809 | -0.0007176399
5042 | 2022-04-29 17:28 | 10284.3664 | 1442.813 | 3 | 4 | 0.4999418 | 1.514396 | 0.7571099 | 0.2003872 | 4.523061e-06 | 0.2887887 | 5.572992e-06 | [5 empty] | 24.30809 | -0.0007176399
5043 | 2022-04-29 17:28 | 10286.3672 | 1444.8138 | 3 | 4 | 0.4999914 | 1.514649 | 0.7573115 | 0.2006649 | 4.523061e-06 | 0.2892093 | 5.572992e-06 | [5 empty] | 24.30809 | -0.0007176399
5044 | 2022-04-29 17:28 | 10288.3688 | 1446.8154 | 3 | 4 | 0.4998884 | 1.514809 | 0.7572354 | 0.2009431 | 4.523061e-06 | 0.2896306 | 5.572992e-06 | [5 empty] | 24.30809 | -0.0007176399
5045 | 2022-04-29 17:28 | 10290.3703 | 1448.817 | 3 | 4 | 0.499938 | 1.514927 | 0.7573696 | 0.2012209 | 4.523061e-06 | 0.2900514 | 5.572992e-06 |  | 0.0001254291 |  | 1.515479 |  | 24.30809 | -0.0007176399
5046 | 2022-04-29 17:28 | 10292.3705 | 1450.8171 | 3 | 4 | 0.4999285 | 1.515096 | 0.7574397 | 0.2014987 | 4.523061e-06 | 0.2904724 | 5.572992e-06 | [5 empty] | 24.30809 | -0.0007176399
5047 | 2022-04-29 17:28 | 10294.3713 | 1452.8179 | 3 | 4 | 0.5000286 | 1.515292 | 0.7576893 | 0.2017764 | 4.523061e-06 | 0.290893 | 5.572992e-06 | [5 empty] | 24.30809 | -0.0007176399
5048 | 2022-04-29 17:28 | 10296.3721 | 1454.8187 | 3 | 4 | 0.4999027 | 1.515568 | 0.7576365 | 0.2020546 | 4.523061e-06 | 0.2913146 | 5.572992e-06 | [5 empty] | 24.30809 | -0.0007176399
5049 | 2022-04-29 17:28 | 10298.3729 | 1456.8195 | 3 | 4 | 0.4999561 | 1.515641 | 0.757754 | 0.2023324 | 4.523061e-06 | 0.2917356 | 5.572992e-06 | [5 empty] | 24.30809 | -0.0007176399
5050 | 2022-04-29 17:28 | 10300.3731 | 1458.8197 | 3 | 4 | 0.5000067 | 1.51589 | 0.7579552 | 0.2026098 | 4.523061e-06 | 0.292156 | 5.572992e-06 |  | 0.0001137246 |  |  |  | 24.30809 | -0.0007176399
5051 | 2022-04-29 17:28 | 10302.3746 | 1460.8212 | 3 | 4 | 0.5000963 | 1.51608 | 0.758186 | 0.202888 | 4.523061e-06 | 0.2925778 | 5.572992e-06 | [5 empty] | 24.30809 | -0.0007176399
5052 | 2022-04-29 17:28 | 10304.3762 | 1462.8228 | 3 | 4 | 0.5000277 | 1.51626 | 0.758172 | 0.2031659 | 4.523061e-06 | 0.292999 | 5.572992e-06 | [5 empty] | 24.30809 | -0.0007176399
5053 | 2022-04-29 17:28 | 10306.3772 | 1464.8238 | 3 | 4 | 0.4999952 | 1.516478 | 0.7582317 | 0.2034438 | 4.523061e-06 | 0.2934205 | 5.572992e-06 | [5 empty] | 24.30809 | -0.0007176399
5054 | 2022-04-29 17:28 | 10308.3786 | 1466.8252 | 3 | 4 | 0.5000324 | 1.516652 | 0.7583751 | 0.203722 | 4.523061e-06 | 0.2938423 | 5.572992e-06 | [5 empty] | 24.30809 | -0.0007176399
5055 | 2022-04-29 17:28 | 10310.3796 | 1468.8263 | 3 | 4 | 0.4999723 | 1.516843 | 0.7583795 | 0.2039999 | 4.523061e-06 | 0.2942638 | 5.572992e-06 |  | 9.543083e-05 |  |  |  | 24.30809 | -0.0007176399
5056 | 2022-04-29 17:28 | 10312.3812 | 1470.8278 | 3 | 4 | 0.499917 | 1.51697 | 0.7583591 | 0.2042779 | 4.523061e-06 | 0.2946855 | 5.572992e-06 | [5 empty] | 24.30809 | -0.0007176399
5057 | 2022-04-29 17:28 | 10314.3819 | 1472.8285 | 3 | 4 | 0.500083 | 1.517135 | 0.7586934 | 0.2045558 | 4.523061e-06 | 0.295107 | 5.572992e-06 | [5 empty] | 24.30809 | -0.0007176399
5058 | 2022-04-29 17:28 | 10316.3827 | 1474.8293 | 3 | 4 | 0.4999409 | 1.517395 | 0.7586078 | 0.2048336 | 4.523061e-06 | 0.2955285 | 5.572992e-06 | [5 empty] | 24.30809 | -0.0007176399
5059 | 2022-04-29 17:28 | 10318.3837 | 1476.8303 | 3 | 4 | 0.499938 | 1.517607 | 0.7587094 | 0.2051116 | 4.523061e-06 | 0.2959504 | 5.572992e-06 | [5 empty] | 24.30809 | -0.0007176399
5060 | 2022-04-29 17:28 | 10320.3852 | 1478.8318 | 3 | 4 | 0.4999695 | 1.517776 | 0.7588417 | 0.2053895 | 4.523061e-06 | 0.2963721 | 5.572992e-06 | [5 empty] | 24.30809 | -0.0007176399
5061 | 2022-04-29 17:28 | 10322.386 | 1480.8326 | 3 | 4 | 0.499938 | 1.517961 | 0.7588864 | 0.2056671 | 4.523061e-06 | 0.2967934 | 5.572992e-06 |  | 8.908727e-05 |  |  |  | 24.30809 | -0.0007176399
5062 | 2022-04-29 17:28 | 10324.386 | 1482.8326 | 3 | 4 | 0.4999275 | 1.518114 | 0.7589469 | 0.205945 | 4.523061e-06 | 0.2972153 | 5.572992e-06 | [5 empty] | 24.30809 | -0.0007176399
5063 | 2022-04-29 17:28 | 10326.3868 | 1484.8334 | 3 | 4 | 0.4999847 | 1.518376 | 0.7591648 | 0.2062227 | 4.523061e-06 | 0.2976369 | 5.572992e-06 | [5 empty] | 24.30809 | -0.0007176399
5064 | 2022-04-29 17:28 | 10328.3885 | 1486.8352 | 3 | 4 | 0.4999866 | 1.518453 | 0.7592062 | 0.2065009 | 4.523061e-06 | 0.2980593 | 5.572992e-06 | [5 empty] | 24.30809 | -0.0007176399
5065 | 2022-04-29 17:28 | 10330.3902 | 1488.8368 | 3 | 4 | 0.4999514 | 1.518763 | 0.7593077 | 0.2067788 | 4.523061e-06 | 0.2984813 | 5.572992e-06 | [5 empty] | 24.30809 | -0.0007176399
5066 | 2022-04-29 17:28 | 10332.3924 | 1490.8391 | 3 | 4 | 0.4999199 | 1.51893 | 0.7593433 | 0.207057 | 4.523061e-06 | 0.2989037 | 5.572992e-06 | [5 empty] | 24.30809 | -0.0007176399
5067 | 2022-04-29 17:28 | 10334.3925 | 1492.8391 | 3 | 4 | 0.4999676 | 1.519123 | 0.7595123 | 0.2073348 | 4.523061e-06 | 0.2993257 | 5.572992e-06 |  | 8.088684e-05 |  |  |  | 24.30809 | -0.0007176399
5068 | 2022-04-29 17:29 | 10336.3927 | 1494.8393 | 3 | 4 | 0.5 | 1.519293 | 0.7596465 | 0.2076122 | 4.523061e-06 | 0.2997471 | 5.572992e-06 | [5 empty] | 24.30809 | -0.0007176399
5069 | 2022-04-29 17:29 | 10338.395 | 1496.8416 | 3 | 4 | 0.4998922 | 1.519438 | 0.7595552 | 0.2078906 | 4.523061e-06 | 0.30017 | 5.572992e-06 | [5 empty] | 24.30809 | -0.0007176399
5070 | 2022-04-29 17:29 | 10340.3958 | 1498.8424 | 3 | 4 | 0.5001163 | 1.519614 | 0.7599837 | 0.2081685 | 4.523061e-06 | 0.3005924 | 5.572992e-06 | [5 empty] | 24.30809 | -0.0007176399
5071 | 2022-04-29 17:29 | 10342.3959 | 1500.8425 | 3 | 4 | 0.5000248 | 1.519823 | 0.7599492 | 0.2084464 | 4.523061e-06 | 0.3010146 | 5.572992e-06 |  |  |  |  | 0.6646627 | 24.30809 | -0.0007176399
5072 | 2022-04-29 17:29 | 10344.396 | 1502.8426 | 3 | 4 | 0.4999571 | 1.520015 | 0.7599423 | 0.208724 | 4.523061e-06 | 0.3014365 | 5.572992e-06 |  |  |  | 1.511669 |  | 24.30809 | -0.0007176399
5073 | 2022-04-29 17:29 | 10346.3969 | 1504.8435 | 3 | 4 | 0.4999275 | 1.520324 | 0.7600518 | 0.2090021 | 4.523061e-06 | 0.3018593 | 5.572992e-06 |  | 8.448061e-05 |  |  |  | 24.30809 | -0.0007176399
5074 | 2022-04-29 17:29 | 10348.398 | 1506.8446 | 3 | 4 | 0.4999838 | 1.520424 | 0.7601874 | 0.2092799 | 4.523061e-06 | 0.3022816 | 5.572992e-06 | [5 empty] | 24.30809 | -0.0007176399
5075 | 2022-04-29 17:29 | 10350.3984 | 1508.845 | 3 | 4 | 0.4999561 | 1.520669 | 0.7602677 | 0.2095577 | 4.523061e-06 | 0.302704 | 5.572992e-06 | [5 empty] | 24.30809 | -0.0007176399
5076 | 2022-04-29 17:29 | 10352.3992 | 1510.8458 | 3 | 4 | 0.5000391 | 1.520781 | 0.76045 | 0.2098357 | 4.523061e-06 | 0.3031267 | 5.572992e-06 | [5 empty] | 24.30809 | -0.0007176399
5077 | 2022-04-29 17:29 | 10354.4007 | 1512.8473 | 3 | 4 | 0.5000629 | 1.521032 | 0.7606117 | 0.2101138 | 4.523061e-06 | 0.3035496 | 5.572992e-06 | [5 empty] | 24.30809 | -0.0007176399
5078 | 2022-04-29 17:29 | 10356.4017 | 1514.8483 | 3 | 4 | 0.5000067 | 1.521138 | 0.7605792 | 0.2103917 | 4.523061e-06 | 0.3039723 | 5.572992e-06 |  | 0.0001127412 |  |  |  | 24.30809 | -0.0007176399
5079 | 2022-04-29 17:29 | 10358.4018 | 1516.8484 | 3 | 4 | 0.4999218 | 1.521366 | 0.760564 | 0.2106694 | 4.523061e-06 | 0.3043947 | 5.572992e-06 | [5 empty] | 24.30809 | -0.0007176399
5080 | 2022-04-29 17:29 | 10360.4032 | 1518.8498 | 3 | 4 | 0.5000105 | 1.521572 | 0.760802 | 0.2109474 | 4.523061e-06 | 0.3048177 | 5.572992e-06 | [5 empty] | 24.30809 | -0.0007176399
5081 | 2022-04-29 17:29 | 10362.4043 | 1520.851 | 3 | 4 | 0.4999828 | 1.521772 | 0.7608598 | 0.2112254 | 4.523061e-06 | 0.3052406 | 5.572992e-06 | [5 empty] | 24.30809 | -0.0007176399
5082 | 2022-04-29 17:29 | 10364.4059 | 1522.8525 | 3 | 4 | 0.4998598 | 1.521957 | 0.7607651 | 0.2115033 | 4.523061e-06 | 0.3056635 | 5.572992e-06 | [5 empty] | 24.30809 | -0.0007176399
5083 | 2022-04-29 17:29 | 10366.4069 | 1524.8535 | 3 | 4 | 0.4999781 | 1.522117 | 0.7610252 | 0.211781 | 4.523061e-06 | 0.3060863 | 5.572992e-06 |  | 0.0001051686 |  |  |  | 24.30809 | -0.0007176399
5084 | 2022-04-29 17:29 | 10368.4073 | 1526.8539 | 3 | 4 | 0.500041 | 1.522316 | 0.7612204 | 0.2120589 | 4.523061e-06 | 0.3065092 | 5.572992e-06 | [5 empty] | 24.30809 | -0.0007176399
5085 | 2022-04-29 17:29 | 10370.4083 | 1528.8549 | 3 | 4 | 0.4999142 | 1.522405 | 0.7610719 | 0.2123367 | 4.523061e-06 | 0.3069321 | 5.572992e-06 | [5 empty] | 24.30809 | -0.0007176399
5086 | 2022-04-29 17:29 | 10372.4097 | 1530.8563 | 3 | 4 | 0.4998922 | 1.522735 | 0.7612033 | 0.2126148 | 4.523061e-06 | 0.3073556 | 5.572992e-06 | [5 empty] | 24.30809 | -0.0007176399
5087 | 2022-04-29 17:29 | 10374.4101 | 1532.8567 | 3 | 4 | 0.4999447 | 1.522913 | 0.7613723 | 0.2128927 | 4.523061e-06 | 0.3077787 | 5.572992e-06 | [5 empty] | 24.30809 | -0.0007176399
5088 | 2022-04-29 17:29 | 10376.4116 | 1534.8582 | 3 | 4 | 0.4999218 | 1.523119 | 0.7614404 | 0.2131706 | 4.523061e-06 | 0.308202 | 5.572992e-06 |  | 0.000101238 |  |  |  | 24.30809 | -0.0007176399
5089 | 2022-04-29 17:29 | 10378.4122 | 1536.8588 | 3 | 4 | 0.5000181 | 1.523294 | 0.7616746 | 0.2134484 | 4.523061e-06 | 0.3086251 | 5.572992e-06 | [5 empty] | 24.30809 | -0.0007176399
5090 | 2022-04-29 17:29 | 10380.4138 | 1538.8604 | 3 | 4 | 0.4998703 | 1.523595 | 0.7615999 | 0.2137263 | 4.523061e-06 | 0.3090483 | 5.572992e-06 | [5 empty] | 24.30809 | -0.0007176399
5091 | 2022-04-29 17:29 | 10382.4149 | 1540.8615 | 3 | 4 | 0.4999332 | 1.523843 | 0.7618197 | 0.214004 | 4.523061e-06 | 0.3094715 | 5.572992e-06 | [5 empty] | 24.30809 | -0.0007176399
5092 | 2022-04-29 17:29 | 10384.4155 | 1542.8621 | 3 | 4 | 0.4999676 | 1.523845 | 0.7618731 | 0.214282 | 4.523061e-06 | 0.309895 | 5.572992e-06 | [5 empty] | 24.30809 | -0.0007176399
5093 | 2022-04-29 17:29 | 10386.4163 | 1544.8629 | 3 | 4 | 0.4999886 | 1.524136 | 0.7620506 | 0.2145598 | 4.523061e-06 | 0.3103184 | 5.572992e-06 |  | 0.0001025834 |  |  |  | 24.30809 | -0.0007176399
5094 | 2022-04-29 17:29 | 10388.4188 | 1546.8654 | 3 | 4 | 0.4999905 | 1.524334 | 0.7621525 | 0.2148381 | 4.523061e-06 | 0.3107426 | 5.572992e-06 | [5 empty] | 24.30809 | -0.0007176399
5095 | 2022-04-29 17:29 | 10390.4188 | 1548.8654 | 3 | 4 | 0.4999237 | 1.524446 | 0.7621067 | 0.2151159 | 4.523061e-06 | 0.311166 | 5.572992e-06 | [5 empty] | 24.30809 | -0.0007176399
5096 | 2022-04-29 17:29 | 10392.4196 | 1550.8662 | 3 | 4 | 0.4999151 | 1.524696 | 0.7622186 | 0.2153935 | 4.523061e-06 | 0.3115892 | 5.572992e-06 | [5 empty] | 24.30809 | -0.0007176399
5097 | 2022-04-29 17:29 | 10394.4222 | 1552.8688 | 3 | 4 | 0.5000057 | 1.524873 | 0.7624452 | 0.2156718 | 4.523061e-06 | 0.3120135 | 5.572992e-06 |  | 0.0001217256 |  |  |  | 24.30809 | -0.0007176399
5098 | 2022-04-29 17:30 | 10396.4228 | 1554.8694 | 3 | 4 | 0.500021 | 1.525073 | 0.7625685 | 0.2159495 | 4.523061e-06 | 0.312437 | 5.572992e-06 |  |  |  | 1.400274 |  | 24.30809 | -0.0007176399
5099 | 2022-04-29 17:30 | 10398.4236 | 1556.8702 | 3 | 4 | 0.5000124 | 1.525249 | 0.7626434 | 0.2162274 | 4.523061e-06 | 0.3128608 | 5.572992e-06 | [5 empty] | 24.30809 | -0.0007176399
5100 | 2022-04-29 17:30 | 10400.4238 | 1558.8704 | 3 | 4 | 0.499979 | 1.525531 | 0.7627335 | 0.2165052 | 4.523061e-06 | 0.3132846 | 5.572992e-06 | [5 empty] | 24.30809 | -0.0007176399
5101 | 2022-04-29 17:30 | 10402.4237 | 1560.8703 | 3 | 4 | 0.5000296 | 1.525711 | 0.7629007 | 0.2167828 | 4.523061e-06 | 0.313708 | 5.572992e-06 | [5 empty] | 24.30809 | -0.0007176399
5102 | 2022-04-29 17:30 | 10404.4238 | 1562.8704 | 3 | 4 | 0.4998941 | 1.525934 | 0.7628054 | 0.2170609 | 4.523061e-06 | 0.3141323 | 5.572992e-06 | [5 empty] | 24.30809 | -0.0007176399
5103 | 2022-04-29 17:30 | 10406.4256 | 1564.8722 | 3 | 4 | 0.4999866 | 1.526044 | 0.7630016 | 0.2173389 | 4.523061e-06 | 0.3145566 | 5.572992e-06 |  | 9.001099e-05 |  |  |  | 24.30809 | -0.0007176399
5104 | 2022-04-29 17:30 | 10408.4265 | 1566.8731 | 3 | 4 | 0.4999962 | 1.526294 | 0.7631412 | 0.2176169 | 4.523061e-06 | 0.3149808 | 5.572992e-06 | [5 empty] | 24.30809 | -0.0007176399
5105 | 2022-04-29 17:30 | 10410.4271 | 1568.8737 | 3 | 4 | 0.4999561 | 1.526512 | 0.763189 | 0.2178946 | 4.523061e-06 | 0.3154047 | 5.572992e-06 | [5 empty] | 24.30809 | -0.0007176399
5106 | 2022-04-29 17:30 | 10412.4278 | 1570.8744 | 3 | 4 | 0.4999466 | 1.526746 | 0.7632915 | 0.2181724 | 4.523061e-06 | 0.3158287 | 5.572992e-06 | [5 empty] | 24.30809 | -0.0007176399
5107 | 2022-04-29 17:30 | 10414.4287 | 1572.8753 | 3 | 4 | 0.4999399 | 1.526953 | 0.7633847 | 0.2184503 | 4.523061e-06 | 0.316253 | 5.572992e-06 | [5 empty] | 24.30809 | -0.0007176399
5108 | 2022-04-29 17:30 | 10416.4288 | 1574.8754 | 3 | 4 | 0.4998846 | 1.527083 | 0.7633653 | 0.2187277 | 4.523061e-06 | 0.3166766 | 5.572992e-06 | [5 empty] | 24.30809 | -0.0007176399
5109 | 2022-04-29 17:30 | 10418.4296 | 1576.8762 | 3 | 4 | 0.4999971 | 1.527308 | 0.7636496 | 0.219006 | 4.523061e-06 | 0.3171015 | 5.572992e-06 |  | 8.892589e-05 |  |  |  | 24.30809 | -0.0007176399
5110 | 2022-04-29 17:30 | 10420.4303 | 1578.8769 | 3 | 4 | 0.5000277 | 1.527488 | 0.7637863 | 0.2192838 | 4.523061e-06 | 0.3175259 | 5.572992e-06 | [5 empty] | 24.30809 | -0.0007176399
5111 | 2022-04-29 17:30 | 10422.4304 | 1580.877 | 3 | 4 | 0.4998341 | 1.527771 | 0.763632 | 0.2195616 | 4.523061e-06 | 0.3179502 | 5.572992e-06 | [5 empty] | 24.30809 | -0.0007176399
5112 | 2022-04-29 17:30 | 10424.4312 | 1582.8778 | 3 | 4 | 0.5000134 | 1.527885 | 0.763963 | 0.2198395 | 4.523061e-06 | 0.3183748 | 5.572992e-06 | [5 empty] | 24.30809 | -0.0007176399
5113 | 2022-04-29 17:30 | 10426.4328 | 1584.8794 | 3 | 4 | 0.5000343 | 1.528098 | 0.7641014 | 0.2201175 | 4.523061e-06 | 0.3187995 | 5.572992e-06 | [5 empty] | 24.30809 | -0.0007176399
5114 | 2022-04-29 17:30 | 10428.4329 | 1586.8795 | 3 | 4 | 0.4998655 | 1.528336 | 0.7639624 | 0.2203953 | 4.523061e-06 | 0.319224 | 5.572992e-06 |  | 8.746756e-05 |  |  |  | 24.30809 | -0.0007176399
5115 | 2022-04-29 17:30 | 10430.4337 | 1588.8803 | 3 | 4 | 0.4999313 | 1.528546 | 0.764168 | 0.2206731 | 4.523061e-06 | 0.3196486 | 5.572992e-06 | [5 empty] | 24.30809 | -0.0007176399
5116 | 2022-04-29 17:30 | 10432.4345 | 1590.8811 | 3 | 4 | 0.4999609 | 1.528675 | 0.7642777 | 0.220951 | 4.523061e-06 | 0.3200733 | 5.572992e-06 | [5 empty] | 24.30809 | -0.0007176399
5117 | 2022-04-29 17:30 | 10434.4352 | 1592.8818 | 3 | 4 | 0.4999657 | 1.528921 | 0.7644081 | 0.2212288 | 4.523061e-06 | 0.3204981 | 5.572992e-06 | [5 empty] | 24.30809 | -0.0007176399
5118 | 2022-04-29 17:30 | 10436.4362 | 1594.8828 | 3 | 4 | 0.4999743 | 1.529114 | 0.7645177 | 0.2215067 | 4.523061e-06 | 0.3209229 | 5.572992e-06 | [5 empty] | 24.30809 | -0.0007176399
5119 | 2022-04-29 17:30 | 10438.4363 | 1596.8829 | 3 | 4 | 0.4999628 | 1.529417 | 0.7646516 | 0.2217845 | 4.523061e-06 | 0.3213477 | 5.572992e-06 | [5 empty] | 24.30809 | -0.0007176399
5120 | 2022-04-29 17:30 | 10440.4371 | 1598.8837 | 3 | 4 | 0.4998655 | 1.529502 | 0.7645453 | 0.2220624 | 4.523061e-06 | 0.3217726 | 5.572992e-06 |  | 8.946485e-05 |  |  |  | 24.30809 | -0.0007176399
5121 | 2022-04-29 17:30 | 10442.439 | 1600.8856 | 3 | 4 | 0.49998 | 1.529749 | 0.7648439 | 0.2223403 | 4.523061e-06 | 0.3221978 | 5.572992e-06 |  |  |  |  | 0.7142857 | 24.30809 | -0.0007176399
5122 | 2022-04-29 17:30 | 10444.4394 | 1602.8861 | 3 | 4 | 0.4999018 | 1.529886 | 0.7647928 | 0.2226182 | 4.523061e-06 | 0.3226229 | 5.572992e-06 | [5 empty] | 24.30809 | -0.0007176399
5123 | 2022-04-29 17:30 | 10446.4395 | 1604.8861 | 3 | 4 | 0.499896 | 1.530188 | 0.7649349 | 0.2228957 | 4.523061e-06 | 0.3230475 | 5.572992e-06 |  |  |  | 1.370883 |  | 24.30809 | -0.0007176399
5124 | 2022-04-29 17:30 | 10448.4403 | 1606.8869 | 3 | 4 | 0.499958 | 1.53038 | 0.7651257 | 0.2231738 | 4.523061e-06 | 0.323473 | 5.572992e-06 | [5 empty] | 24.30809 | -0.0007176399
5125 | 2022-04-29 17:30 | 10450.4404 | 1608.887 | 3 | 4 | 0.4998808 | 1.530598 | 0.7651166 | 0.2234516 | 4.523061e-06 | 0.3238981 | 5.572992e-06 |  | 0.0001049061 |  |  |  | 24.30809 | -0.0007176399
5126 | 2022-04-29 17:30 | 10452.4416 | 1610.8882 | 3 | 4 | 0.4999247 | 1.530787 | 0.7652782 | 0.2237291 | 4.523061e-06 | 0.3243229 | 5.572992e-06 | [5 empty] | 24.30809 | -0.0007176399
5127 | 2022-04-29 17:30 | 10454.4429 | 1612.8895 | 3 | 4 | 0.4999304 | 1.531023 | 0.7654049 | 0.2240074 | 4.523061e-06 | 0.3247488 | 5.572992e-06 | [5 empty] | 24.30809 | -0.0007176399
5128 | 2022-04-29 17:31 | 10456.4429 | 1614.8895 | 3 | 4 | 0.4999304 | 1.531115 | 0.7654509 | 0.224285 | 4.523061e-06 | 0.3251739 | 5.572992e-06 | [5 empty] | 24.30809 | -0.0007176399
5129 | 2022-04-29 17:31 | 10458.4442 | 1616.8908 | 3 | 4 | 0.4993982 | 1.531506 | 0.7648313 | 0.224563 | 4.523061e-06 | 0.3255995 | 5.572992e-06 | [5 empty] | 24.30809 | -0.0007176399
5130 | 2022-04-29 17:31 | 10460.4452 | 1618.8918 | 3 | 4 | 0.4988327 | 1.531538 | 0.7639812 | 0.224841 | 4.523061e-06 | 0.3260252 | 5.572992e-06 | [5 empty] | 24.30809 | -0.0007176399
5131 | 2022-04-29 17:31 | 10462.4458 | 1620.8924 | 3 | 4 | 0.4997463 | 1.531967 | 0.7655948 | 0.2251182 | 4.523061e-06 | 0.3264499 | 5.572992e-06 |  | 8.277805e-05 |  |  |  | 24.30809 | -0.0007176399
5132 | 2022-04-29 17:31 | 10464.446 | 1622.8926 | 3 | 4 | 0.4998503 | 1.532102 | 0.7658216 | 0.2253962 | 4.523061e-06 | 0.3268757 | 5.572992e-06 | [5 empty] | 24.30809 | -0.0007176399
5133 | 2022-04-29 17:31 | 10466.4462 | 1624.8928 | 3 | 4 | 0.5003548 | 1.532182 | 0.7666346 | 0.225674 | 4.523061e-06 | 0.3273014 | 5.572992e-06 | [5 empty] | 24.30809 | -0.0007176399
5134 | 2022-04-29 17:31 | 10468.4477 | 1626.8943 | 3 | 4 | 0.5000134 | 1.532537 | 0.766289 | 0.2259521 | 4.523061e-06 | 0.3277275 | 5.572992e-06 | [5 empty] | 24.30809 | -0.0007176399
5135 | 2022-04-29 17:31 | 10470.4485 | 1628.8951 | 3 | 4 | 0.5003099 | 1.532717 | 0.7668335 | 0.22623 | 4.523061e-06 | 0.3281533 | 5.572992e-06 | [5 empty] | 24.30809 | -0.0007176399
5136 | 2022-04-29 17:31 | 10472.4493 | 1630.8959 | 3 | 4 | 0.5004196 | 1.533023 | 0.7671548 | 0.2265077 | 4.523061e-06 | 0.328579 | 5.572992e-06 |  | 0.0001225459 |  |  |  | 24.30809 | -0.0007176399
5137 | 2022-04-29 17:31 | 10474.4493 | 1632.8959 | 3 | 4 | 0.4998369 | 1.533175 | 0.7663374 | 0.2267859 | 4.523061e-06 | 0.3290054 | 5.572992e-06 | [5 empty] | 24.30809 | -0.0007176399
5138 | 2022-04-29 17:31 | 10476.4508 | 1634.8974 | 3 | 4 | 0.5002117 | 1.533333 | 0.7669911 | 0.2270636 | 4.523061e-06 | 0.3294311 | 5.572992e-06 | [5 empty] | 24.30809 | -0.0007176399
5139 | 2022-04-29 17:31 | 10478.4519 | 1636.8985 | 3 | 4 | 0.4997625 | 1.533469 | 0.7663703 | 0.2273418 | 4.523061e-06 | 0.3298578 | 5.572992e-06 | [5 empty] | 24.30809 | -0.0007176399
5140 | 2022-04-29 17:31 | 10480.4534 | 1638.9 | 3 | 4 | 0.499753 | 1.533688 | 0.7664652 | 0.2276193 | 4.523061e-06 | 0.3302833 | 5.572992e-06 | [5 empty] | 24.30809 | -0.0007176399
5141 | 2022-04-29 17:31 | 10482.4551 | 1640.9017 | 3 | 4 | 0.4996624 | 1.533876 | 0.7664202 | 0.2278975 | 4.523061e-06 | 0.3307099 | 5.572992e-06 |  | 9.819672e-05 |  |  |  | 24.30809 | -0.0007176399
5142 | 2022-04-29 17:31 | 10484.4559 | 1642.9025 | 3 | 4 | 0.5002203 | 1.534097 | 0.7673865 | 0.2281754 | 4.523061e-06 | 0.3311363 | 5.572992e-06 | [5 empty] | 24.30809 | -0.0007176399
5143 | 2022-04-29 17:31 | 10486.4575 | 1644.9041 | 3 | 4 | 0.5000963 | 1.534386 | 0.7673408 | 0.2284533 | 4.523061e-06 | 0.3315626 | 5.572992e-06 | [5 empty] | 24.30809 | -0.0007176399
5144 | 2022-04-29 17:31 | 10488.4578 | 1646.9044 | 3 | 4 | 0.5001497 | 1.534608 | 0.7675337 | 0.2287312 | 4.523061e-06 | 0.3319891 | 5.572992e-06 | [5 empty] | 24.30809 | -0.0007176399
5145 | 2022-04-29 17:31 | 10490.4591 | 1648.9057 | 3 | 4 | 0.5001202 | 1.534812 | 0.7675905 | 0.2290092 | 4.523061e-06 | 0.3324157 | 5.572992e-06 | [5 empty] | 24.30809 | -0.0007176399
5146 | 2022-04-29 17:31 | 10492.4592 | 1650.9058 | 3 | 4 | 0.5001802 | 1.534986 | 0.7677696 | 0.2292871 | 4.523061e-06 | 0.3328422 | 5.572992e-06 |  | 0.0001106932 |  | 1.315108 |  | 24.30809 | -0.0007176399
5147 | 2022-04-29 17:31 | 10494.4599 | 1652.9065 | 3 | 4 | 0.5001669 | 1.535243 | 0.7678777 | 0.2295649 | 4.523061e-06 | 0.3332687 | 5.572992e-06 | [5 empty] | 24.30809 | -0.0007176399
5148 | 2022-04-29 17:31 | 10496.4608 | 1654.9074 | 3 | 4 | 0.5001526 | 1.535608 | 0.7680383 | 0.2298431 | 4.523061e-06 | 0.3336958 | 5.572992e-06 | [5 empty] | 24.30809 | -0.0007176399
5149 | 2022-04-29 17:31 | 10498.4626 | 1656.9092 | 3 | 4 | 0.5001316 | 1.535756 | 0.7680801 | 0.2301212 | 4.523061e-06 | 0.3341228 | 5.572992e-06 | [5 empty] | 24.30809 | -0.0007176399
5150 | 2022-04-29 17:31 | 10500.4642 | 1658.9108 | 3 | 4 | 0.5001144 | 1.535923 | 0.7681372 | 0.2303991 | 4.523061e-06 | 0.3345496 | 5.572992e-06 |  | 0.0001177871 |  |  |  | 24.30809 | -0.0007176399
5151 | 2022-04-29 17:31 | 10502.4649 | 1660.9115 | 3 | 4 | 0.5001154 | 1.536181 | 0.7682678 | 0.2306771 | 4.523061e-06 | 0.3349766 | 5.572992e-06 | [5 empty] | 24.30809 | -0.0007176399
5152 | 2022-04-29 17:31 | 10504.4656 | 1662.9122 | 3 | 4 | 0.5000715 | 1.53643 | 0.7683249 | 0.2309549 | 4.523061e-06 | 0.3354033 | 5.572992e-06 | [5 empty] | 24.30809 | -0.0007176399
5153 | 2022-04-29 17:31 | 10506.4681 | 1664.9147 | 3 | 4 | 0.5001726 | 1.536675 | 0.7686027 | 0.2312332 | 4.523061e-06 | 0.335831 | 5.572992e-06 | [5 empty] | 24.30809 | -0.0007176399
5154 | 2022-04-29 17:31 | 10508.4683 | 1666.9149 | 3 | 4 | 0.5001087 | 1.536871 | 0.7686026 | 0.2315111 | 4.523061e-06 | 0.336258 | 5.572992e-06 | [5 empty] | 24.30809 | -0.0007176399
5155 | 2022-04-29 17:31 | 10510.4692 | 1668.9158 | 3 | 4 | 0.5001707 | 1.537085 | 0.7688049 | 0.2317892 | 4.523061e-06 | 0.3366854 | 5.572992e-06 |  | 0.0001042554 |  |  |  | 24.30809 | -0.0007176399
5156 | 2022-04-29 17:31 | 10512.4705 | 1670.9171 | 3 | 4 | 0.5001335 | 1.537449 | 0.7689297 | 0.232067 | 4.523061e-06 | 0.3371123 | 5.572992e-06 | [5 empty] | 24.30809 | -0.0007176399
5157 | 2022-04-29 17:31 | 10514.4714 | 1672.918 | 3 | 4 | 0.5001221 | 1.537529 | 0.7689522 | 0.2323452 | 4.523061e-06 | 0.33754 | 5.572992e-06 | [5 empty] | 24.30809 | -0.0007176399
5158 | 2022-04-29 17:32 | 10516.4721 | 1674.9187 | 3 | 4 | 0.5002069 | 1.537832 | 0.7692342 | 0.2326232 | 4.523061e-06 | 0.3379674 | 5.572992e-06 | [5 empty] | 24.30809 | -0.0007176399
5159 | 2022-04-29 17:32 | 10518.4731 | 1676.9197 | 3 | 4 | 0.5001516 | 1.537948 | 0.7692072 | 0.232901 | 4.523061e-06 | 0.3383947 | 5.572992e-06 | [5 empty] | 24.30809 | -0.0007176399
5160 | 2022-04-29 17:32 | 10520.4734 | 1678.92 | 3 | 4 | 0.4996338 | 1.538217 | 0.7685452 | 0.233179 | 4.523061e-06 | 0.3388222 | 5.572992e-06 | [5 empty] | 24.30809 | -0.0007176399
5161 | 2022-04-29 17:32 | 10522.4751 | 1680.9217 | 3 | 4 | 0.4997616 | 1.538451 | 0.7688587 | 0.233457 | 4.523061e-06 | 0.3392498 | 5.572992e-06 |  | 0.0001006875 |  |  |  | 24.30809 | -0.0007176399
5162 | 2022-04-29 17:32 | 10524.4771 | 1682.9237 | 3 | 4 | 0.4997206 | 1.538678 | 0.7689091 | 0.233735 | 4.523061e-06 | 0.3396775 | 5.572992e-06 | [5 empty] | 24.30809 | -0.0007176399
5163 | 2022-04-29 17:32 | 10526.4771 | 1684.9237 | 3 | 4 | 0.4999704 | 1.538825 | 0.769367 | 0.2340128 | 4.523061e-06 | 0.340105 | 5.572992e-06 | [5 empty] | 24.30809 | -0.0007176399
5164 | 2022-04-29 17:32 | 10528.4779 | 1686.9245 | 3 | 4 | 0.5000038 | 1.539049 | 0.7695303 | 0.2342907 | 4.523061e-06 | 0.3405326 | 5.572992e-06 | [5 empty] | 24.30809 | -0.0007176399
5165 | 2022-04-29 17:32 | 10530.478 | 1688.9246 | 3 | 4 | 0.4999847 | 1.539285 | 0.7696189 | 0.2345685 | 4.523061e-06 | 0.3409601 | 5.572992e-06 |  | 0.0001206328 |  |  |  | 24.30809 | -0.0007176399
5166 | 2022-04-29 17:32 | 10532.4787 | 1690.9253 | 3 | 4 | 0.4998636 | 1.539602 | 0.769591 | 0.234846 | 4.523061e-06 | 0.3413874 | 5.572992e-06 | [5 empty] | 24.30809 | -0.0007176399
5167 | 2022-04-29 17:32 | 10534.4797 | 1692.9263 | 3 | 4 | 0.4999285 | 1.539805 | 0.7697924 | 0.2351242 | 4.523061e-06 | 0.3418156 | 5.572992e-06 |  |  |  |  | 0.784966 | 24.30809 | -0.0007176399
5168 | 2022-04-29 17:32 | 10536.4803 | 1694.927 | 3 | 4 | 0.5000849 | 1.540052 | 0.7701568 | 0.2354019 | 4.523061e-06 | 0.3422433 | 5.572992e-06 |  |  |  | 1.21218 |  | 24.30809 | -0.0007176399
5169 | 2022-04-29 17:32 | 10538.4806 | 1696.9272 | 3 | 4 | 0.5000477 | 1.540223 | 0.770185 | 0.2356799 | 4.523061e-06 | 0.3426713 | 5.572992e-06 | [5 empty] | 24.30809 | -0.0007176399
5170 | 2022-04-29 17:32 | 10540.4805 | 1698.9272 | 3 | 4 | 0.5000124 | 1.540492 | 0.7702651 | 0.2359575 | 4.523061e-06 | 0.3430989 | 5.572992e-06 | [5 empty] | 24.30809 | -0.0007176399
5171 | 2022-04-29 17:32 | 10542.4805 | 1700.9272 | 3 | 4 | 0.5000019 | 1.540673 | 0.7703394 | 0.2362355 | 4.523061e-06 | 0.3435272 | 5.572992e-06 |  | 9.498224e-05 |  |  |  | 24.30809 | -0.0007176399
5172 | 2022-04-29 17:32 | 10544.4822 | 1702.9288 | 3 | 4 | 0.4999905 | 1.540972 | 0.7704714 | 0.2365134 | 4.523061e-06 | 0.3439554 | 5.572992e-06 | [5 empty] | 24.30809 | -0.0007176399
5173 | 2022-04-29 17:32 | 10546.4831 | 1704.9297 | 3 | 4 | 0.4999466 | 1.54115 | 0.7704927 | 0.2367913 | 4.523061e-06 | 0.3443835 | 5.572992e-06 | [5 empty] | 24.30809 | -0.0007176399
5174 | 2022-04-29 17:32 | 10548.4837 | 1706.9303 | 3 | 4 | 0.4999599 | 1.541438 | 0.7706572 | 0.2370689 | 4.523061e-06 | 0.3448114 | 5.572992e-06 | [5 empty] | 24.30809 | -0.0007176399
5175 | 2022-04-29 17:32 | 10550.4861 | 1708.9327 | 3 | 4 | 0.4999142 | 1.541645 | 0.7706902 | 0.2373471 | 4.523061e-06 | 0.3452403 | 5.572992e-06 | [5 empty] | 24.30809 | -0.0007176399
5176 | 2022-04-29 17:32 | 10552.487 | 1710.9336 | 3 | 4 | 0.499917 | 1.54192 | 0.770832 | 0.2376251 | 4.523061e-06 | 0.3456688 | 5.572992e-06 |  | 0.0001075449 |  |  |  | 24.30809 | -0.0007176399
5177 | 2022-04-29 17:32 | 10554.488 | 1712.9346 | 3 | 4 | 0.4999971 | 1.542163 | 0.771077 | 0.2379027 | 4.523061e-06 | 0.346097 | 5.572992e-06 | [5 empty] | 24.30809 | -0.0007176399
5178 | 2022-04-29 17:32 | 10556.4888 | 1714.9354 | 3 | 4 | 0.4999714 | 1.54239 | 0.7711509 | 0.2381808 | 4.523061e-06 | 0.3465258 | 5.572992e-06 | [5 empty] | 24.30809 | -0.0007176399
5179 | 2022-04-29 17:32 | 10558.4894 | 1716.936 | 3 | 4 | 0.4998875 | 1.542707 | 0.7711799 | 0.2384587 | 4.523061e-06 | 0.3469544 | 5.572992e-06 |  | 0.0001668257 |  |  |  | 24.30809 | -0.0007176399
5180 | 2022-04-29 17:32 | 10560.4895 | 1718.9361 | 3 | 4 | 0.4998283 | 1.542893 | 0.7711816 | 0.2387363 | 4.523061e-06 | 0.3473826 | 5.572992e-06 | [5 empty] | 24.30809 | -0.0007176399
5181 | 2022-04-29 17:32 | 10562.4901 | 1720.9367 | 3 | 4 | 0.4999857 | 1.543093 | 0.7715244 | 0.2390139 | 4.523061e-06 | 0.347811 | 5.572992e-06 | [5 empty] | 24.30809 | -0.0007176399
5182 | 2022-04-29 17:32 | 10564.4919 | 1722.9385 | 3 | 4 | 0.5 | 1.543402 | 0.771701 | 0.2392923 | 4.523061e-06 | 0.3482406 | 5.572992e-06 | [5 empty] | 24.30809 | -0.0007176399
5183 | 2022-04-29 17:32 | 10566.492 | 1724.9386 | 3 | 4 | 0.5000229 | 1.543535 | 0.7718028 | 0.2395701 | 4.523061e-06 | 0.3486693 | 5.572992e-06 | [5 empty] | 24.30809 | -0.0007176399
5184 | 2022-04-29 17:32 | 10568.4931 | 1726.9397 | 3 | 4 | 0.4999905 | 1.543849 | 0.7719098 | 0.2398479 | 4.523061e-06 | 0.3490981 | 5.572992e-06 |  | 0.0001067574 |  |  |  | 24.30809 | -0.0007176399
5185 | 2022-04-29 17:32 | 10570.4944 | 1728.9411 | 3 | 4 | 0.4998999 | 1.544146 | 0.7719184 | 0.2401259 | 4.523061e-06 | 0.3495273 | 5.572992e-06 | [5 empty] | 24.30809 | -0.0007176399
5186 | 2022-04-29 17:32 | 10572.4944 | 1730.941 | 3 | 4 | 0.4999895 | 1.544445 | 0.7722063 | 0.2404035 | 4.523061e-06 | 0.3499559 | 5.572992e-06 | [5 empty] | 24.30809 | -0.0007176399
5187 | 2022-04-29 17:32 | 10574.4945 | 1732.9411 | 3 | 4 | 0.5001154 | 1.544577 | 0.7724667 | 0.2406816 | 4.523061e-06 | 0.3503854 | 5.572992e-06 | [5 empty] | 24.30809 | -0.0007176399
5188 | 2022-04-29 17:33 | 10576.4952 | 1734.9418 | 3 | 4 | 0.5002213 | 1.544858 | 0.7727709 | 0.2409595 | 4.523061e-06 | 0.3508146 | 5.572992e-06 |  | 0.0001500838 |  |  |  | 24.30809 | -0.0007176399
5189 | 2022-04-29 17:33 | 10578.4952 | 1736.9418 | 3 | 4 | 0.5001707 | 1.544996 | 0.7727617 | 0.2412373 | 4.523061e-06 | 0.3512438 | 5.572992e-06 |  |  |  | 1.162601 |  | 24.30809 | -0.0007176399
5190 | 2022-04-29 17:33 | 10580.4962 | 1738.9428 | 3 | 4 | 0.5001335 | 1.545305 | 0.7728588 | 0.2415154 | 4.523061e-06 | 0.3516735 | 5.572992e-06 | [5 empty] | 24.30809 | -0.0007176399
5191 | 2022-04-29 17:33 | 10582.4962 | 1740.9428 | 3 | 4 | 0.5001345 | 1.545608 | 0.7730119 | 0.2417932 | 4.523061e-06 | 0.3521029 | 5.572992e-06 |  | 0.0001609371 |  |  |  | 24.30809 | -0.0007176399
5192 | 2022-04-29 17:33 | 10584.497 | 1742.9436 | 3 | 4 | 0.500103 | 1.545811 | 0.7730647 | 0.2420713 | 4.523061e-06 | 0.3525326 | 5.572992e-06 | [5 empty] | 24.30809 | -0.0007176399
5193 | 2022-04-29 17:33 | 10586.497 | 1744.9436 | 3 | 4 | 0.5001707 | 1.546072 | 0.7732999 | 0.2423491 | 4.523061e-06 | 0.352962 | 5.572992e-06 | [5 empty] | 24.30809 | -0.0007176399
5194 | 2022-04-29 17:33 | 10588.4979 | 1746.9445 | 3 | 4 | 0.5001202 | 1.546223 | 0.7732974 | 0.2426272 | 4.523061e-06 | 0.353392 | 5.572992e-06 | [5 empty] | 24.30809 | -0.0007176399
5195 | 2022-04-29 17:33 | 10590.4994 | 1748.946 | 3 | 4 | 0.5001469 | 1.54649 | 0.7734722 | 0.242905 | 4.523061e-06 | 0.3538216 | 5.572992e-06 | [5 empty] | 24.30809 | -0.0007176399
5196 | 2022-04-29 17:33 | 10592.5012 | 1750.9478 | 3 | 4 | 0.5001841 | 1.546881 | 0.7737253 | 0.243183 | 4.523061e-06 | 0.3542515 | 5.572992e-06 | [5 empty] | 24.30809 | -0.0007176399
5197 | 2022-04-29 17:33 | 10594.5012 | 1752.9478 | 3 | 4 | 0.5001402 | 1.547083 | 0.7737584 | 0.2434612 | 4.523061e-06 | 0.3546819 | 5.572992e-06 |  | 9.59637e-05 |  |  |  | 24.30809 | -0.0007176399
5198 | 2022-04-29 17:33 | 10596.5026 | 1754.9492 | 3 | 4 | 0.5002098 | 1.547342 | 0.7739956 | 0.2437393 | 4.523061e-06 | 0.3551122 | 5.572992e-06 | [5 empty] | 24.30809 | -0.0007176399
5199 | 2022-04-29 17:33 | 10598.5027 | 1756.9493 | 3 | 4 | 0.5001221 | 1.547692 | 0.774035 | 0.2440172 | 4.523061e-06 | 0.3555421 | 5.572992e-06 | [5 empty] | 24.30809 | -0.0007176399
5200 | 2022-04-29 17:33 | 10600.5044 | 1758.951 | 3 | 4 | 0.5000477 | 1.547905 | 0.7740263 | 0.2442953 | 4.523061e-06 | 0.3559726 | 5.572992e-06 | [5 empty] | 24.30809 | -0.0007176399
5201 | 2022-04-29 17:33 | 10602.5052 | 1760.9518 | 3 | 4 | 0.5001011 | 1.548145 | 0.774229 | 0.2445731 | 4.523061e-06 | 0.3564025 | 5.572992e-06 |  | 0.0001258419 |  |  |  | 24.30809 | -0.0007176399
5202 | 2022-04-29 17:33 | 10604.5059 | 1762.9525 | 3 | 4 | 0.5001936 | 1.548296 | 0.7744478 | 0.2448508 | 4.523061e-06 | 0.3568326 | 5.572992e-06 | [5 empty] | 24.30809 | -0.0007176399
5203 | 2022-04-29 17:33 | 10606.506 | 1764.9526 | 3 | 4 | 0.5000772 | 1.548692 | 0.7744656 | 0.2451286 | 4.523061e-06 | 0.3572627 | 5.572992e-06 | [5 empty] | 24.30809 | -0.0007176399
5204 | 2022-04-29 17:33 | 10608.5061 | 1766.9527 | 3 | 4 | 0.5001192 | 1.548927 | 0.7746481 | 0.2454067 | 4.523061e-06 | 0.3576934 | 5.572992e-06 | [5 empty] | 24.30809 | -0.0007176399
5205 | 2022-04-29 17:33 | 10610.5068 | 1768.9534 | 3 | 4 | 0.5000381 | 1.549181 | 0.7746495 | 0.2456848 | 4.523061e-06 | 0.3581242 | 5.572992e-06 |  | 0.0001636598 |  |  |  | 24.30809 | -0.0007176399
5206 | 2022-04-29 17:33 | 10612.5077 | 1770.9543 | 3 | 4 | 0.5001059 | 1.549457 | 0.7748926 | 0.2459629 | 4.523061e-06 | 0.3585549 | 5.572992e-06 | [5 empty] | 24.30809 | -0.0007176399
5207 | 2022-04-29 17:33 | 10614.5085 | 1772.9551 | 3 | 4 | 0.5001812 | 1.549649 | 0.7751053 | 0.2462406 | 4.523061e-06 | 0.3589853 | 5.572992e-06 |  |  |  |  | 0.8918766 | 24.30809 | -0.0007176399
5208 | 2022-04-29 17:33 | 10616.5093 | 1774.9559 | 3 | 4 | 0.5001707 | 1.549961 | 0.7752451 | 0.2465187 | 4.523061e-06 | 0.3594162 | 5.572992e-06 | [5 empty] | 24.30809 | -0.0007176399
5209 | 2022-04-29 17:33 | 10618.5111 | 1776.9577 | 3 | 4 | 0.5001211 | 1.550187 | 0.7752812 | 0.246797 | 4.523061e-06 | 0.3598475 | 5.572992e-06 |  | 0.0001408191 |  | 1.088232 |  | 24.30809 | -0.0007176399
5210 | 2022-04-29 17:33 | 10620.5127 | 1778.9593 | 3 | 4 | 0.500164 | 1.550554 | 0.7755313 | 0.247075 | 4.523061e-06 | 0.3602785 | 5.572992e-06 | [5 empty] | 24.30809 | -0.0007176399
5211 | 2022-04-29 17:33 | 10622.5145 | 1780.9611 | 3 | 4 | 0.5001488 | 1.55077 | 0.7756158 | 0.2473532 | 4.523061e-06 | 0.3607099 | 5.572992e-06 | [5 empty] | 24.30809 | -0.0007176399
5212 | 2022-04-29 17:33 | 10624.5158 | 1782.9624 | 3 | 4 | 0.5002642 | 1.551057 | 0.7759383 | 0.247631 | 4.523061e-06 | 0.3611407 | 5.572992e-06 | [5 empty] | 24.30809 | -0.0007176399
5213 | 2022-04-29 17:33 | 10626.5162 | 1784.9628 | 3 | 4 | 0.5002365 | 1.551309 | 0.7760214 | 0.2479092 | 4.523061e-06 | 0.3615722 | 5.572992e-06 |  | 0.0001376749 |  |  |  | 24.30809 | -0.0007176399
5214 | 2022-04-29 17:33 | 10628.5166 | 1786.9632 | 3 | 4 | 0.5002193 | 1.551688 | 0.7761843 | 0.248187 | 4.523061e-06 | 0.3620032 | 5.572992e-06 | [5 empty] | 24.30809 | -0.0007176399
5215 | 2022-04-29 17:33 | 10630.5167 | 1788.9634 | 3 | 4 | 0.5001364 | 1.551864 | 0.7761437 | 0.2484649 | 4.523061e-06 | 0.3624344 | 5.572992e-06 | [5 empty] | 24.30809 | -0.0007176399
5216 | 2022-04-29 17:33 | 10632.5183 | 1790.9649 | 3 | 4 | 0.5001364 | 1.552212 | 0.7763177 | 0.248743 | 4.523061e-06 | 0.362866 | 5.572992e-06 | [5 empty] | 24.30809 | -0.0007176399
5217 | 2022-04-29 17:33 | 10634.5199 | 1792.9665 | 3 | 4 | 0.5000353 | 1.552383 | 0.7762463 | 0.2490211 | 4.523061e-06 | 0.3632977 | 5.572992e-06 |  | 0.0001289012 |  |  |  | 24.30809 | -0.0007176399
5218 | 2022-04-29 17:34 | 10636.5199 | 1794.9665 | 3 | 4 | 0.5001144 | 1.552742 | 0.7765486 | 0.249299 | 4.523061e-06 | 0.363729 | 5.572992e-06 | [5 empty] | 24.30809 | -0.0007176399
5219 | 2022-04-29 17:34 | 10638.5215 | 1796.9681 | 3 | 4 | 0.5001612 | 1.553036 | 0.7767683 | 0.2495769 | 4.523061e-06 | 0.3641606 | 5.572992e-06 | [5 empty] | 24.30809 | -0.0007176399
5220 | 2022-04-29 17:34 | 10640.5232 | 1798.9698 | 3 | 4 | 0.5001745 | 1.553296 | 0.7769191 | 0.2498551 | 4.523061e-06 | 0.3645926 | 5.572992e-06 | [5 empty] | 24.30809 | -0.0007176399
5221 | 2022-04-29 17:34 | 10642.5239 | 1800.9705 | 3 | 4 | 0.500165 | 1.553628 | 0.7770703 | 0.2501329 | 4.523061e-06 | 0.3650241 | 5.572992e-06 | [5 empty] | 24.30809 | -0.0007176399
5222 | 2022-04-29 17:34 | 10644.5257 | 1802.9723 | 3 | 4 | 0.5001488 | 1.553888 | 0.7771752 | 0.2504112 | 4.523061e-06 | 0.3654566 | 5.572992e-06 |  | 0.0001263434 |  |  |  | 24.30809 | -0.0007176399
5223 | 2022-04-29 17:34 | 10646.5263 | 1804.9729 | 3 | 4 | 0.5001965 | 1.554117 | 0.7773639 | 0.250689 | 4.523061e-06 | 0.3658881 | 5.572992e-06 | [5 empty] | 24.30809 | -0.0007176399
5224 | 2022-04-29 17:34 | 10648.5265 | 1806.9731 | 3 | 4 | 0.5001154 | 1.554318 | 0.7773384 | 0.2509671 | 4.523061e-06 | 0.3663203 | 5.572992e-06 | [5 empty] | 24.30809 | -0.0007176399
5225 | 2022-04-29 17:34 | 10650.5272 | 1808.9738 | 3 | 4 | 0.5000877 | 1.554672 | 0.7774723 | 0.2512449 | 4.523061e-06 | 0.3667523 | 5.572992e-06 | [5 empty] | 24.30809 | -0.0007176399
5226 | 2022-04-29 17:34 | 10652.5274 | 1810.974 | 3 | 4 | 0.5001812 | 1.554998 | 0.7777808 | 0.2515226 | 4.523061e-06 | 0.367184 | 5.572992e-06 |  | 0.0001321939 |  |  |  | 24.30809 | -0.0007176399
5227 | 2022-04-29 17:34 | 10654.5275 | 1812.9741 | 3 | 4 | 0.5001726 | 1.555331 | 0.777934 | 0.2518007 | 4.523061e-06 | 0.3676164 | 5.572992e-06 |  |  |  | 0.9980227 |  | 24.30809 | -0.0007176399
5228 | 2022-04-29 17:34 | 10656.529 | 1814.9756 | 3 | 4 | 0.5000515 | 1.555565 | 0.7778626 | 0.2520787 | 4.523061e-06 | 0.3680488 | 5.572992e-06 | [5 empty] | 24.30809 | -0.0007176399
5229 | 2022-04-29 17:34 | 10658.5298 | 1816.9764 | 3 | 4 | 0.5002499 | 1.555997 | 0.7783873 | 0.2523568 | 4.523061e-06 | 0.3684814 | 5.572992e-06 | [5 empty] | 24.30809 | -0.0007176399
5230 | 2022-04-29 17:34 | 10660.5306 | 1818.9772 | 3 | 4 | 0.5001621 | 1.556366 | 0.7784353 | 0.2526347 | 4.523061e-06 | 0.3689138 | 5.572992e-06 |  | 0.0001239909 |  |  |  | 24.30809 | -0.0007176399
5231 | 2022-04-29 17:34 | 10662.5307 | 1820.9773 | 3 | 4 | 0.5001936 | 1.556539 | 0.7785708 | 0.2529122 | 4.523061e-06 | 0.3693457 | 5.572992e-06 | [5 empty] | 24.30809 | -0.0007176399
5232 | 2022-04-29 17:34 | 10664.531 | 1822.9776 | 3 | 4 | 0.5001593 | 1.55686 | 0.778678 | 0.2531904 | 4.523061e-06 | 0.3697787 | 5.572992e-06 | [5 empty] | 24.30809 | -0.0007176399
5233 | 2022-04-29 17:34 | 10666.5323 | 1824.9789 | 3 | 4 | 0.5001202 | 1.557172 | 0.7787732 | 0.2534684 | 4.523061e-06 | 0.3702115 | 5.572992e-06 | [5 empty] | 24.30809 | -0.0007176399
5234 | 2022-04-29 17:34 | 10668.534 | 1826.9806 | 3 | 4 | 0.5002232 | 1.55742 | 0.7790576 | 0.2537467 | 4.523061e-06 | 0.370645 | 5.572992e-06 | [5 empty] | 24.30809 | -0.0007176399
5235 | 2022-04-29 17:34 | 10670.5353 | 1828.9819 | 3 | 4 | 0.5001516 | 1.557774 | 0.7791232 | 0.2540247 | 4.523061e-06 | 0.3710779 | 5.572992e-06 |  | 0.0001280263 |  |  |  | 24.30809 | -0.0007176399
5236 | 2022-04-29 17:34 | 10672.5356 | 1830.9822 | 3 | 4 | 0.5001202 | 1.558084 | 0.7792293 | 0.2543027 | 4.523061e-06 | 0.371511 | 5.572992e-06 | [5 empty] | 24.30809 | -0.0007176399
5237 | 2022-04-29 17:34 | 10674.5372 | 1832.9838 | 3 | 4 | 0.5001364 | 1.558396 | 0.7794106 | 0.2545808 | 4.523061e-06 | 0.3719442 | 5.572992e-06 | [5 empty] | 24.30809 | -0.0007176399
5238 | 2022-04-29 17:34 | 10676.5379 | 1834.9845 | 3 | 4 | 0.5001841 | 1.558756 | 0.779665 | 0.2548587 | 4.523061e-06 | 0.3723774 | 5.572992e-06 |  | 0.0001670451 |  |  |  | 24.30809 | -0.0007176399
5239 | 2022-04-29 17:34 | 10678.5391 | 1836.9857 | 3 | 4 | 0.5001812 | 1.559034 | 0.7797995 | 0.2551366 | 4.523061e-06 | 0.3728106 | 5.572992e-06 | [5 empty] | 24.30809 | -0.0007176399
5240 | 2022-04-29 17:34 | 10680.5396 | 1838.9862 | 3 | 4 | 0.5001869 | 1.559364 | 0.7799734 | 0.2554145 | 4.523061e-06 | 0.3732437 | 5.572992e-06 | [5 empty] | 24.30809 | -0.0007176399
5241 | 2022-04-29 17:34 | 10682.5405 | 1840.9871 | 3 | 4 | 0.5001583 | 1.559657 | 0.7800754 | 0.2556927 | 4.523061e-06 | 0.3736776 | 5.572992e-06 |  | 0.0002201122 |  |  |  | 24.30809 | -0.0007176399
5242 | 2022-04-29 17:34 | 10684.5417 | 1842.9883 | 3 | 4 | 0.5001936 | 1.560009 | 0.7803065 | 0.2559705 | 4.523061e-06 | 0.3741108 | 5.572992e-06 |  |  |  |  | 1.046602 | 24.30809 | -0.0007176399
5243 | 2022-04-29 17:34 | 10686.5435 | 1844.9901 | 3 | 4 | 0.5002689 | 1.560359 | 0.7805991 | 0.2562487 | 4.523061e-06 | 0.374545 | 5.572992e-06 |  |  |  | 0.9005703 |  | 24.30809 | -0.0007176399
5244 | 2022-04-29 17:34 | 10688.5445 | 1846.9911 | 3 | 4 | 0.5001364 | 1.560725 | 0.7805754 | 0.2565268 | 4.523061e-06 | 0.3749788 | 5.572992e-06 | [5 empty] | 24.30809 | -0.0007176399
5245 | 2022-04-29 17:34 | 10690.5455 | 1848.9921 | 3 | 4 | 0.5000219 | 1.560917 | 0.7804927 | 0.2568047 | 4.523061e-06 | 0.3754126 | 5.572992e-06 |  | 0.0001515684 |  |  |  | 24.30809 | -0.0007176399
5246 | 2022-04-29 17:34 | 10692.5477 | 1850.9943 | 3 | 4 | 0.5001297 | 1.561342 | 0.7808735 | 0.257083 | 4.523061e-06 | 0.375847 | 5.572992e-06 | [5 empty] | 24.30809 | -0.0007176399
5247 | 2022-04-29 17:34 | 10694.5494 | 1852.996 | 3 | 4 | 0.5002956 | 1.561644 | 0.7812836 | 0.257361 | 4.523061e-06 | 0.376281 | 5.572992e-06 | [5 empty] | 24.30809 | -0.0007176399
5248 | 2022-04-29 17:35 | 10696.551 | 1854.9976 | 3 | 4 | 0.5002012 | 1.561948 | 0.7812883 | 0.257639 | 4.523061e-06 | 0.3767151 | 5.572992e-06 | [5 empty] | 24.30809 | -0.0007176399
5249 | 2022-04-29 17:35 | 10698.5518 | 1856.9984 | 3 | 4 | 0.5001421 | 1.562378 | 0.781411 | 0.2579173 | 4.523061e-06 | 0.3771499 | 5.572992e-06 |  | 0.00013202 |  |  |  | 24.30809 | -0.0007176399
5250 | 2022-04-29 17:35 | 10700.5522 | 1858.9988 | 3 | 4 | 0.5001822 | 1.562678 | 0.7816237 | 0.2581951 | 4.523061e-06 | 0.3775839 | 5.572992e-06 | [5 empty] | 24.30809 | -0.0007176399
5251 | 2022-04-29 17:35 | 10702.5526 | 1860.9992 | 3 | 4 | 0.5001755 | 1.563092 | 0.7818203 | 0.258473 | 4.523061e-06 | 0.3780182 | 5.572992e-06 | [5 empty] | 24.30809 | -0.0007176399
5252 | 2022-04-29 17:35 | 10704.5534 | 1863 | 3 | 4 | 0.5001974 | 1.563337 | 0.7819771 | 0.2587509 | 4.523061e-06 | 0.3784526 | 5.572992e-06 | [5 empty] | 24.30809 | -0.0007176399
5253 | 2022-04-29 17:35 | 10706.5551 | 1865.0017 | 3 | 4 | 0.5001268 | 1.563638 | 0.7820173 | 0.2590292 | 4.523061e-06 | 0.3788876 | 5.572992e-06 |  | 0.0001552517 |  |  |  | 24.30809 | -0.0007176399
5254 | 2022-04-29 17:35 | 10708.5551 | 1867.0017 | 3 | 4 | 0.5001469 | 1.564022 | 0.7822408 | 0.2593071 | 4.523061e-06 | 0.3793222 | 5.572992e-06 | [5 empty] | 24.30809 | -0.0007176399
5255 | 2022-04-29 17:35 | 10710.5568 | 1869.0034 | 3 | 4 | 0.5000763 | 1.564431 | 0.7823349 | 0.2595851 | 4.523061e-06 | 0.379757 | 5.572992e-06 | [5 empty] | 24.30809 | -0.0007176399
5256 | 2022-04-29 17:35 | 10712.5569 | 1871.0035 | 3 | 4 | 0.500165 | 1.564769 | 0.7826427 | 0.259863 | 4.523061e-06 | 0.3801918 | 5.572992e-06 |  | 0.000213988 |  |  |  | 24.30809 | -0.0007176399
5257 | 2022-04-29 17:35 | 10714.5576 | 1873.0042 | 3 | 4 | 0.5002327 | 1.565154 | 0.7829412 | 0.260141 | 4.523061e-06 | 0.3806268 | 5.572992e-06 |  |  |  | 0.8035859 |  | 24.30809 | -0.0007176399
5258 | 2022-04-29 17:35 | 10716.5597 | 1875.0063 | 3 | 4 | 0.5000753 | 1.565517 | 0.7828764 | 0.260419 | 4.523061e-06 | 0.3810619 | 5.572992e-06 |  | 0.0002546036 |  |  |  | 24.30809 | -0.0007176399
5259 | 2022-04-29 17:35 | 10718.5602 | 1877.0068 | 3 | 4 | 0.5001392 | 1.565897 | 0.7831665 | 0.2606971 | 4.523061e-06 | 0.3814972 | 5.572992e-06 | [5 empty] | 24.30809 | -0.0007176399
5260 | 2022-04-29 17:35 | 10720.5624 | 1879.0091 | 3 | 4 | 0.5000648 | 1.566245 | 0.783224 | 0.2609753 | 4.523061e-06 | 0.3819329 | 5.572992e-06 | [5 empty] | 24.30809 | -0.0007176399
5261 | 2022-04-29 17:35 | 10722.5626 | 1881.0092 | 3 | 4 | 0.5001278 | 1.566665 | 0.7835327 | 0.2612531 | 4.523061e-06 | 0.3823681 | 5.572992e-06 | [5 empty] | 24.30809 | -0.0007176399
5262 | 2022-04-29 17:35 | 10724.5649 | 1883.0115 | 3 | 4 | 0.5001545 | 1.566946 | 0.7837151 | 0.2615313 | 4.523061e-06 | 0.3828038 | 5.572992e-06 |  | 0.0001578628 |  |  |  | 24.30809 | -0.0007176399
5263 | 2022-04-29 17:35 | 10726.5667 | 1885.0133 | 3 | 4 | 0.5001354 | 1.567378 | 0.7839012 | 0.2618093 | 4.523061e-06 | 0.3832396 | 5.572992e-06 | [5 empty] | 24.30809 | -0.0007176399
5264 | 2022-04-29 17:35 | 10728.5681 | 1887.0147 | 3 | 4 | 0.5001097 | 1.567832 | 0.784088 | 0.2620875 | 4.523061e-06 | 0.3836755 | 5.572992e-06 | [5 empty] | 24.30809 | -0.0007176399
5265 | 2022-04-29 17:35 | 10730.5692 | 1889.0158 | 3 | 4 | 0.5002337 | 1.568194 | 0.7844635 | 0.2623655 | 4.523061e-06 | 0.3841114 | 5.572992e-06 |  | 0.0002091123 |  |  |  | 24.30809 | -0.0007176399
5266 | 2022-04-29 17:35 | 10732.5697 | 1891.0163 | 3 | 4 | 0.5000744 | 1.568457 | 0.7843452 | 0.2626432 | 4.523061e-06 | 0.3845468 | 5.572992e-06 | [5 empty] | 24.30809 | -0.0007176399
5267 | 2022-04-29 17:35 | 10734.5702 | 1893.0168 | 3 | 4 | 0.5001526 | 1.568949 | 0.7847139 | 0.2629211 | 4.523061e-06 | 0.3849828 | 5.572992e-06 | [5 empty] | 24.30809 | -0.0007176399
5268 | 2022-04-29 17:35 | 10736.5713 | 1895.0179 | 3 | 4 | 0.500227 | 1.569327 | 0.7850197 | 0.2631991 | 4.523061e-06 | 0.385419 | 5.572992e-06 |  | 0.0001908579 |  |  |  | 24.30809 | -0.0007176399
5269 | 2022-04-29 17:35 | 10738.5723 | 1897.0189 | 3 | 4 | 0.5000668 | 1.56977 | 0.7849899 | 0.2634774 | 4.523061e-06 | 0.3858558 | 5.572992e-06 |  |  |  |  | 1.299562 | 24.30809 | -0.0007176399
5270 | 2022-04-29 17:35 | 10740.5731 | 1899.0197 | 3 | 4 | 0.5002556 | 1.570257 | 0.7855299 | 0.2637554 | 4.523061e-06 | 0.3862921 | 5.572992e-06 |  |  |  | 0.7200202 |  | 24.30809 | -0.0007176399
5271 | 2022-04-29 17:35 | 10742.5739 | 1901.0205 | 3 | 4 | 0.500226 | 1.570514 | 0.7856119 | 0.2640334 | 4.523061e-06 | 0.3867287 | 5.572992e-06 |  | 0.0001663613 |  |  |  | 24.30809 | -0.0007176399
5272 | 2022-04-29 17:35 | 10744.5739 | 1903.0206 | 3 | 4 | 0.5001593 | 1.571047 | 0.7857738 | 0.2643113 | 4.523061e-06 | 0.3871651 | 5.572992e-06 | [5 empty] | 24.30809 | -0.0007176399
5273 | 2022-04-29 17:35 | 10746.5755 | 1905.0221 | 3 | 4 | 0.5002079 | 1.571391 | 0.7860222 | 0.2645891 | 4.523061e-06 | 0.3876016 | 5.572992e-06 | [5 empty] | 24.30809 | -0.0007176399
5274 | 2022-04-29 17:35 | 10748.577 | 1907.0236 | 3 | 4 | 0.5001163 | 1.571844 | 0.7861048 | 0.2648672 | 4.523061e-06 | 0.3880386 | 5.572992e-06 |  | 0.0002026102 |  |  |  | 24.30809 | -0.0007176399
5275 | 2022-04-29 17:35 | 10750.5772 | 1909.0238 | 3 | 4 | 0.500145 | 1.572316 | 0.786386 | 0.2651454 | 4.523061e-06 | 0.3884758 | 5.572992e-06 | [5 empty] | 24.30809 | -0.0007176399
5276 | 2022-04-29 17:35 | 10752.5781 | 1911.0248 | 3 | 4 | 0.5001678 | 1.5728 | 0.7866639 | 0.2654234 | 4.523061e-06 | 0.388913 | 5.572992e-06 | [5 empty] | 24.30809 | -0.0007176399
5277 | 2022-04-29 17:35 | 10754.5782 | 1913.0248 | 3 | 4 | 0.5006666 | 1.573208 | 0.7876527 | 0.2657013 | 4.523061e-06 | 0.3893501 | 5.572992e-06 |  | 0.0002919273 |  |  |  | 24.30809 | -0.0007176399
5278 | 2022-04-29 17:36 | 10756.5789 | 1915.0256 | 3 | 4 | 0.4996948 | 1.573647 | 0.7863432 | 0.2659792 | 4.523061e-06 | 0.3897873 | 5.572992e-06 | [5 empty] | 24.30809 | -0.0007176399
5279 | 2022-04-29 17:36 | 10758.579 | 1917.0256 | 3 | 4 | 0.5002518 | 1.573987 | 0.7873898 | 0.2662568 | 4.523061e-06 | 0.3902242 | 5.572992e-06 |  | 0.0002408812 |  |  |  | 24.30809 | -0.0007176399
5280 | 2022-04-29 17:36 | 10760.5805 | 1919.0271 | 3 | 4 | 0.4998655 | 1.574594 | 0.7870852 | 0.2665347 | 4.523061e-06 | 0.3906616 | 5.572992e-06 | [5 empty] | 24.30809 | -0.0007176399
5281 | 2022-04-29 17:36 | 10762.5805 | 1921.0271 | 3 | 4 | 0.5004969 | 1.574995 | 0.7882801 | 0.2668122 | 4.523061e-06 | 0.3910986 | 5.572992e-06 | [5 empty] | 24.30809 | -0.0007176399
5282 | 2022-04-29 17:36 | 10764.5806 | 1923.0272 | 3 | 4 | 0.4996929 | 1.575499 | 0.7872657 | 0.2670902 | 4.523061e-06 | 0.3915365 | 5.572992e-06 |  | 0.000206382 |  | 0.6332253 |  | 24.30809 | -0.0007176399
5283 | 2022-04-29 17:36 | 10766.5822 | 1925.0288 | 3 | 4 | 0.4998198 | 1.575901 | 0.7876665 | 0.2673684 | 4.523061e-06 | 0.3919749 | 5.572992e-06 | [5 empty] | 24.30809 | -0.0007176399
5284 | 2022-04-29 17:36 | 10768.5838 | 1927.0304 | 3 | 4 | 0.4998589 | 1.576451 | 0.7880031 | 0.2676463 | 4.523061e-06 | 0.3924128 | 5.572992e-06 | [5 empty] | 24.30809 | -0.0007176399
5285 | 2022-04-29 17:36 | 10770.5857 | 1929.0323 | 3 | 4 | 0.499835 | 1.57693 | 0.7882048 | 0.2679243 | 4.523061e-06 | 0.392851 | 5.572992e-06 | [5 empty] | 24.30809 | -0.0007176399
5286 | 2022-04-29 17:36 | 10772.5861 | 1931.0328 | 3 | 4 | 0.4997435 | 1.577648 | 0.7884193 | 0.2682019 | 4.523061e-06 | 0.3932889 | 5.572992e-06 |  | 0.0001854175 |  |  |  | 24.30809 | -0.0007176399
5287 | 2022-04-29 17:36 | 10774.5863 | 1933.0329 | 3 | 4 | 0.4997463 | 1.578066 | 0.7886326 | 0.2684796 | 4.523061e-06 | 0.393727 | 5.572992e-06 |  | 0.0004078027 |  |  |  | 24.30809 | -0.0007176399
5288 | 2022-04-29 17:36 | 10776.587 | 1935.0336 | 3 | 4 | 0.4997654 | 1.578556 | 0.7889077 | 0.2687574 | 4.523061e-06 | 0.3941653 | 5.572992e-06 | [5 empty] | 24.30809 | -0.0007176399
5289 | 2022-04-29 17:36 | 10778.5871 | 1937.0337 | 3 | 4 | 0.4998741 | 1.578994 | 0.7892982 | 0.269035 | 4.523061e-06 | 0.3946036 | 5.572992e-06 | [5 empty] | 24.30809 | -0.0007176399
5290 | 2022-04-29 17:36 | 10780.5878 | 1939.0344 | 3 | 4 | 0.4997721 | 1.579675 | 0.7894775 | 0.2693129 | 4.523061e-06 | 0.3950425 | 5.572992e-06 |  | 0.0002414752 |  |  |  | 24.30809 | -0.0007176399
5291 | 2022-04-29 17:36 | 10782.5887 | 1941.0353 | 3 | 4 | 0.4997835 | 1.580079 | 0.7896974 | 0.2695906 | 4.523061e-06 | 0.3954811 | 5.572992e-06 |  |  |  |  | 1.698778 | 24.30809 | -0.0007176399
5292 | 2022-04-29 17:36 | 10784.5888 | 1943.0355 | 3 | 4 | 0.4997292 | 1.580669 | 0.7899065 | 0.2698683 | 4.523061e-06 | 0.3959199 | 5.572992e-06 |  | 0.0003447465 |  | 0.5441586 |  | 24.30809 | -0.0007176399
5293 | 2022-04-29 17:36 | 10786.5888 | 1945.0355 | 3 | 4 | 0.4997396 | 1.581208 | 0.7901923 | 0.270146 | 4.523061e-06 | 0.3963589 | 5.572992e-06 | [5 empty] | 24.30809 | -0.0007176399
5294 | 2022-04-29 17:36 | 10788.5896 | 1947.0362 | 3 | 4 | 0.4998093 | 1.581848 | 0.7906223 | 0.2704238 | 4.523061e-06 | 0.3967982 | 5.572992e-06 |  | 0.0002774647 |  |  |  | 24.30809 | -0.0007176399
5295 | 2022-04-29 17:36 | 10790.5897 | 1949.0363 | 3 | 4 | 0.4998245 | 1.58259 | 0.7910173 | 0.2707013 | 4.523061e-06 | 0.3972373 | 5.572992e-06 | [5 empty] | 24.30809 | -0.0007176399
5296 | 2022-04-29 17:36 | 10792.5913 | 1951.0379 | 3 | 4 | 0.4997778 | 1.583049 | 0.7911727 | 0.2709791 | 4.523061e-06 | 0.3976769 | 5.572992e-06 |  | 0.0004158543 |  |  |  | 24.30809 | -0.0007176399
5297 | 2022-04-29 17:36 | 10794.5921 | 1953.0387 | 3 | 4 | 0.4998274 | 1.583653 | 0.7915532 | 0.2712572 | 4.523061e-06 | 0.3981172 | 5.572992e-06 | [5 empty] | 24.30809 | -0.0007176399
5298 | 2022-04-29 17:36 | 10796.5935 | 1955.0401 | 3 | 4 | 0.4997978 | 1.584481 | 0.7919201 | 0.271535 | 4.523061e-06 | 0.3985572 | 5.572992e-06 | [5 empty] | 24.30809 | -0.0007176399
5299 | 2022-04-29 17:36 | 10798.5937 | 1957.0403 | 3 | 4 | 0.4997959 | 1.585027 | 0.79219 | 0.2718127 | 4.523061e-06 | 0.3989972 | 5.572992e-06 |  | 0.0002487694 |  |  |  | 24.30809 | -0.0007176399
5300 | 2022-04-29 17:36 | 10800.5954 | 1959.0421 | 3 | 4 | 0.4997702 | 1.585761 | 0.7925161 | 0.2720907 | 4.523061e-06 | 0.3994379 | 5.572992e-06 |  |  |  | 0.444712 |  | 24.30809 | -0.0007176399
5301 | 2022-04-29 17:36 | 10802.5962 | 1961.0428 | 3 | 4 | 0.4998007 | 1.586426 | 0.7928968 | 0.2723684 | 4.523061e-06 | 0.3998784 | 5.572992e-06 |  | 0.0002729426 |  |  |  | 24.30809 | -0.0007176399
5302 | 2022-04-29 17:36 | 10804.5981 | 1963.0447 | 3 | 4 | 0.4998407 | 1.587177 | 0.7933357 | 0.2726462 | 4.523061e-06 | 0.4003191 | 5.572992e-06 | [5 empty] | 24.30809 | -0.0007176399
5303 | 2022-04-29 17:36 | 10806.5994 | 1965.046 | 3 | 4 | 0.4996386 | 1.588 | 0.7934260968 | 0.2729241 | 4.523061e-06 | 0.4007603 | 5.572992e-06 | [5 empty] | 24.30809 | -0.0007176399
5304 | 2022-04-29 17:36 | 10808.6002 | 1967.0468 | 3 | 4 | 0.4998941 | 1.588798 | 0.7942307 | 0.2732021 | 4.523061e-06 | 0.4012017 | 5.572992e-06 |  | 0.0002909125 |  |  |  | 24.30809 | -0.0007176399
5305 | 2022-04-29 17:36 | 10810.601 | 1969.0476 | 3 | 4 | 0.4999247 | 1.589425 | 0.7945928 | 0.2734798 | 4.523061e-06 | 0.4016429 | 5.572992e-06 | [5 empty] | 24.30809 | -0.0007176399
5306 | 2022-04-29 17:36 | 10812.6014 | 1971.048 | 3 | 4 | 0.5000486 | 1.590239 | 0.7951968 | 0.2737579 | 4.523061e-06 | 0.402085 | 5.572992e-06 |  | 0.0002874744 |  | 0.3713253 | 2.373262 | 24.30809 | -0.0007176399
5307 | 2022-04-29 17:36 | 10814.6019 | 1973.0485 | 3 | 4 | 0.5002832 | 1.591159 | 0.7960301 | 0.2740356 | 4.523061e-06 | 0.4025268 | 5.572992e-06 |  | 0.0004408915 |  |  |  | 24.30809 | -0.0007176399
5308 | 2022-04-29 17:37 | 10816.602 | 1975.0486 | 3 | 4 | 0.5001144 | 1.591925 | 0.7961446 | 0.2743135 | 4.523061e-06 | 0.402969 | 5.572992e-06 | [5 empty] | 24.30809 | -0.0007176399
5309 | 2022-04-29 17:37 | 10818.6023 | 1977.0489 | 3 | 4 | 0.4999218 | 1.592938 | 0.7963444 | 0.2745911 | 4.523061e-06 | 0.403411 | 5.572992e-06 | [5 empty] | 24.30809 | -0.0007176399
5310 | 2022-04-29 17:37 | 10820.6037 | 1979.0503 | 3 | 4 | 0.4998608 | 1.59386 | 0.7967081 | 0.2748691 | 4.523061e-06 | 0.4038539 | 5.572992e-06 |  | 0.0003474274 |  |  |  | 24.30809 | -0.0007176399
5311 | 2022-04-29 17:37 | 10822.605 | 1981.0517 | 3 | 4 | 0.4997959 | 1.594898 | 0.7971235 | 0.2751468 | 4.523061e-06 | 0.4042966 | 5.572992e-06 |  | 0.0003544158 |  |  |  | 24.30809 | -0.0007176399
5312 | 2022-04-29 17:37 | 10824.606 | 1983.0526 | 3 | 4 | 0.4998283 | 1.595805 | 0.7976285 | 0.2754245 | 4.523061e-06 | 0.4047396 | 5.572992e-06 |  |  |  | 0.3039697 |  | 24.30809 | -0.0007176399
5313 | 2022-04-29 17:37 | 10826.6064 | 1985.053 | 3 | 4 | 0.499774 | 1.596875 | 0.7980766 | 0.2757026 | 4.523061e-06 | 0.4051834 | 5.572992e-06 |  | 0.0005442848 |  |  |  | 24.30809 | -0.0007176399
5314 | 2022-04-29 17:37 | 10828.6075 | 1987.0541 | 3 | 4 | 0.4996729 | 1.598178 | 0.7985662 | 0.2759802 | 4.523061e-06 | 0.4056269 | 5.572992e-06 |  | 0.0004649873 |  |  |  | 24.30809 | -0.0007176399
5315 | 2022-04-29 17:37 | 10830.6093 | 1989.0559 | 3 | 4 | 0.4997921 | 1.599427 | 0.799381 | 0.2762583 | 4.523061e-06 | 0.4060714 | 5.572992e-06 | [5 empty] | 24.30809 | -0.0007176399
5316 | 2022-04-29 17:37 | 10832.6102 | 1991.0568 | 3 | 4 | 0.4998026 | 1.600575 | 0.7999715 | 0.2765357 | 4.523061e-06 | 0.4065152 | 5.572992e-06 |  | 0.0004660003 |  | 0.2396072 | 3.62938 | 24.30809 | -0.0007176399
5317 | 2022-04-29 17:37 | 10834.611 | 1993.0576 | 3 | 4 | 0.4999704 | 1.602004 | 0.8009546 | 0.2768137 | 4.523061e-06 | 0.4069604 | 5.572992e-06 | [5 empty] | 24.30809 | -0.0007176399
5318 | 2022-04-29 17:37 | 10836.611 | 1995.0576 | 3 | 4 | 0.499795 | 1.603446 | 0.8013943 | 0.2770915 | 4.523061e-06 | 0.4074054 | 5.572992e-06 |  | 0.0005088279 |  |  |  | 24.30809 | -0.0007176399
5319 | 2022-04-29 17:37 | 10838.6117 | 1997.0583 | 3 | 4 | 0.4997072 | 1.605093 | 0.8020765 | 0.2773692 | 4.523061e-06 | 0.4078509 | 5.572992e-06 |  | 0.0005694006 |  |  |  | 24.30809 | -0.0007176399
5320 | 2022-04-29 17:37 | 10840.6119 | 1999.0585 | 3 | 4 | 0.4997663 | 1.606778 | 0.8030135 | 0.277647 | 4.523061e-06 | 0.4082969 | 5.572992e-06 |  | 0.001090114 |  | 0.1927073 |  | 24.30809 | -0.0007176399
5321 | 2022-04-29 17:37 | 10842.6134 | 2001.06 | 3 | 4 | 0.4998283 | 1.608778 | 0.8041128 | 0.2779248 | 4.523061e-06 | 0.4087436 | 5.572992e-06 |  | 0.0006720093 |  |  |  | 24.30809 | -0.0007176399
5322 | 2022-04-29 17:37 | 10844.615 | 2003.0616 | 3 | 4 | 0.4997702 | 1.61099 | 0.8051248 | 0.2782025 | 4.523061e-06 | 0.4091906 | 5.572992e-06 |  | 0.0007416734 |  | 0.1444545 | 5.831271 | 24.30809 | -0.0007176399
5323 | 2022-04-29 17:37 | 10846.6167 | 2005.0633 | 3 | 4 | 0.4997339 | 1.613344 | 0.8062427 | 0.2784805 | 4.523061e-06 | 0.4096386 | 5.572992e-06 |  | 0.001057605 |  |  |  | 24.30809 | -0.0007176399
5324 | 2022-04-29 17:37 | 10848.6168 | 2007.0634 | 3 | 4 | 0.4997206 | 1.616338 | 0.8077174 | 0.2787582 | 4.523061e-06 | 0.4100869 | 5.572992e-06 |  | 0.001308729 |  | 0.1108783 |  | 24.30809 | -0.0007176399
5325 | 2022-04-29 17:37 | 10850.6184 | 2009.065 | 3 | 4 | 0.4997063 | 1.619776 | 0.8094123 | 0.2790361 | 4.523061e-06 | 0.4105364 | 5.572992e-06 |  | 0.002005013 |  |  |  | 24.30809 | -0.0007176399
5326 | 2022-04-29 17:37 | 10852.6192 | 2011.0658 | 3 | 4 | 0.4997816 | 1.623974 | 0.8116323 | 0.2793138 | 4.523061e-06 | 0.4109867 | 5.572992e-06 |  | 0.003473401 |  | 0.08295628 | 10.32973 | 24.30809 | -0.0007176399
5327 | 2022-04-29 17:37 | 10854.4015 | 2012.8481 | 3 | 4 | 0.4998465 | 1.629036 | 0.8142679 | 0.2795612 | 4.523061e-06 | 0.4113889 | 5.572992e-06 |  | 0.005411397 |  | 0.06113742 |  | 24.30809 | -0.0007176399
5328 | 2022-04-29 17:37 | 10855.7959 | 2014.2425 | 3 | 4 | 0.4998217 | 1.634217 | 0.8168171 | 0.2797548 | 4.523061e-06 | 0.4117046 | 5.572992e-06 |  | 0.004525435 |  | 0.04382643 | 19.02016 | 24.30809 | -0.0007176399
5329 | 2022-04-29 17:37 | 10856.8055 | 2015.2521 | 3 | 4 | 0.4998302 | 1.639246 | 0.8193447 | 0.2798949 | 4.523061e-06 | 0.4119338 | 5.572992e-06 |  | 0.01084659 |  | 0.03294754 |  | 24.30809 | -0.0007176399
5330 | 2022-04-29 17:37 | 10857.6119 | 2016.0585 | 3 | 4 | 0.4998178 | 1.644418 | 0.8219094 | 0.280007 | 4.523061e-06 | 0.4121178 | 5.572992e-06 |  | 0.003013208 |  | 0.027081 | 30.47482 | 24.30809 | -0.0007176399
5331 | 2022-04-29 17:37 | 10858.2095 | 2016.6561 | 3 | 4 | 0.4998426 | 1.649474 | 0.8244774 | 0.2800899 | 4.523061e-06 | 0.4122543 | 5.572992e-06 | [5 empty] | 24.30809 | -0.0007176399
5332 | 2022-04-29 17:37 | 10858.7919 | 2017.2385 | 3 | 4 | 0.4998951 | 1.65477 | 0.8272114 | 0.2801708 | 4.523061e-06 | 0.4123878 | 5.572992e-06 |  | 0.04262409 |  | 0.01591086 | 51.71881 | 24.30809 | -0.0007176399
5333 | 2022-04-29 17:37 | 10859.1952 | 2017.6418 | 3 | 4 | 0.4998035 | 1.659845 | 0.8295963 | 0.2802268 | 4.523061e-06 | 0.4124806 | 5.572992e-06 | [5 empty] | 24.30809 | -0.0007176399
5334 | 2022-04-29 17:37 | 10859.4305 | 2017.8771 | 3 | 4 | 0.499814 | 1.664897 | 0.8321388 | 0.2802595 | 4.523061e-06 | 0.4125349 | 5.572992e-06 |  | 0.05600828 |  | 0.01066177 | 90.06656 | 24.30809 | -0.0007176399
5335 | 2022-04-29 17:37 | 10859.8065 | 2018.2531 | 3 | 4 | 0.4997568 | 1.670009 | 0.8345984 | 0.2803116 | 4.523061e-06 | 0.4126217 | 5.572992e-06 | [5 empty] | 24.30809 | -0.0007176399
5336 | 2022-04-29 17:37 | 10860.0312 | 2018.4778 | 3 | 4 | 0.4997234 | 1.675166 | 0.8371196 | 0.2803428 | 4.523061e-06 | 0.4126737 | 5.572992e-06 | [5 empty] | 24.30809 | -0.0007176399
5337 | 2022-04-29 17:37 | 10860.3881 | 2018.8347 | 3 | 4 | 0.4997778 | 1.680213 | 0.8397332 | 0.2803924 | 4.523061e-06 | 0.4127569 | 5.572992e-06 |  | -0.04856741 |  | 0.005456349 | 120.2397 | 24.30809 | -0.0007176399
5338 | 2022-04-29 17:37 | 10860.5897 | 2019.0363 | 3 | 4 | 0.4997482 | 1.685441 | 0.8422961 | 0.2804203 | 4.523061e-06 | 0.4128039 | 5.572992e-06 | [5 empty] | 24.30809 | -0.0007176399
5339 | 2022-04-29 17:37 | 10860.64 | 2019.0866 | 3 | 4 | 0.499815 | 1.690473 | 0.8449238 | 0.2804273 | 4.523061e-06 | 0.4128157 | 5.572992e-06 | [5 empty] | 24.30809 | -0.0007176399
5340 | 2022-04-29 17:37 | 10860.7135 | 2019.1601 | 3 | 4 | 0.4998093 | 1.685465 | 0.8424111 | 0.2804374 | 4.523061e-06 | 0.4128326 | 5.572992e-06 | [5 empty] | 24.30809 | -0.0007176399
5341 | 2022-04-29 17:37 | 10860.7856 | 2019.2322 | 3 | 4 | 0.499856 | 1.690485 | 0.8449991 | 0.2804476 | 4.523061e-06 | 0.4128498 | 5.572992e-06 | [5 empty] | 24.30809 | -0.0007176399
5342 | 2022-04-29 17:37 | 10860.8191 | 2019.2657 | 3 | 4 | 0.4998093 | 1.695759 | 0.8475561 | 0.2804521 | 4.523061e-06 | 0.4128575 | 5.572992e-06 | [5 empty] | 24.30809 | -0.0007176399
5343 | 2022-04-29 17:37 | 10860.9998 | 2019.4464 | 3 | 4 | 0.499795 | 1.700548 | 0.8499254 | 0.2804773 | 4.523061e-06 | 0.4129002 | 5.572992e-06 |  | -0.05779758 |  | 0.004477339 | 189.411 | 24.30809 | -0.0007176399
5344 | 2022-04-29 17:37 | 10863.1388 | 2.0006 | 3 | 5 | 0 | 1.567645 | 0 | 0.2804867 | 4.523061e-06 | 0.4129158 | 5.572992e-06 |  | -0.003931836 |  | 0 |  | 24.30809 | -0.0007176399
5345 | 2022-04-29 17:37 | 10865.1384 | 4.0002 | 3 | 5 | 0 | 1.570833 | 0 | 0.2804867 | 4.523061e-06 | 0.4129158 | 5.572992e-06 |  | 0.002071659 |  |  |  | 24.30809 | -0.0007176399
5346 | 2022-04-29 17:37 | 10867.1393 | 6.0011 | 3 | 5 | 0 | 1.568239 | 0 | 0.2804867 | 4.523061e-06 | 0.4129158 | 5.572992e-06 |  | -0.0006412368 |  |  |  | 24.30809 | -0.0007176399
5347 | 2022-04-29 17:37 | 10869.1385 | 8.0003 | 3 | 5 | 0 | 1.568988 | 0 | 0.2804867 | 4.523061e-06 | 0.4129158 | 5.572992e-06 | [5 empty] | 24.30809 | -0.0007176399
5348 | 2022-04-29 17:37 | 10871.1394 | 10.0012 | 3 | 5 | 0 | 1.568709 | 0 | 0.2804867 | 4.523061e-06 | 0.4129158 | 5.572992e-06 | [5 empty] | 24.30809 | -0.0007176399
5349 | 2022-04-29 17:37 | 10873.1393 | 12.0011 | 3 | 5 | 0 | 1.568468 | 0 | 0.2804867 | 4.523061e-06 | 0.4129158 | 5.572992e-06 | [5 empty] | 24.30809 | -0.0007176399
5350 | 2022-04-29 17:37 | 10875.1393 | 14.0011 | 3 | 5 | 0 | 1.568645 | 0 | 0.2804867 | 4.523061e-06 | 0.4129158 | 5.572992e-06 | [5 empty] | 24.30809 | -0.0007176399
5351 | 2022-04-29 17:38 | 10877.1396 | 16.0015 | 3 | 5 | 0 | 1.568466 | 0 | 0.2804867 | 4.523061e-06 | 0.4129158 | 5.572992e-06 | [5 empty] | 24.30809 | -0.0007176399
5352 | 2022-04-29 17:38 | 10879.1387 | 18.0005 | 3 | 5 | 0 | 1.568495 | 0 | 0.2804867 | 4.523061e-06 | 0.4129158 | 5.572992e-06 | [5 empty] | 24.30809 | -0.0007176399
5353 | 2022-04-29 17:38 | 10881.1386 | 20.0004 | 3 | 5 | 0 | 1.568412 | 0 | 0.2804867 | 4.523061e-06 | 0.4129158 | 5.572992e-06 |  | 6.136295e-05 |  |  |  | 24.30809 | -0.0007176399
5354 | 2022-04-29 17:38 | 10883.1395 | 22.0013 | 3 | 5 | 0 | 1.568408 | 0 | 0.2804867 | 4.523061e-06 | 0.4129158 | 5.572992e-06 | [5 empty] | 24.30809 | -0.0007176399
5355 | 2022-04-29 17:38 | 10885.1395 | 24.0013 | 3 | 5 | 0 | 1.568305 | 0 | 0.2804867 | 4.523061e-06 | 0.4129158 | 5.572992e-06 | [5 empty] | 24.30809 | -0.0007176399
5356 | 2022-04-29 17:38 | 10887.1396 | 26.0014 | 3 | 5 | 0 | 1.568214 | 0 | 0.2804867 | 4.523061e-06 | 0.4129158 | 5.572992e-06 | [5 empty] | 24.30809 | -0.0007176399
5357 | 2022-04-29 17:38 | 10889.1399 | 28.0017 | 3 | 5 | 0 | 1.568202 | 0 | 0.2804867 | 4.523061e-06 | 0.4129158 | 5.572992e-06 | [5 empty] | 24.30809 | -0.0007176399
5358 | 2022-04-29 17:38 | 10891.1386 | 30.0004 | 3 | 5 | 0 | 1.56824 | 0 | 0.2804867 | 4.523061e-06 | 0.4129158 | 5.572992e-06 | [5 empty] | 24.30809 | -0.0007176399
5359 | 2022-04-29 17:38 | 10893.1395 | 32.0013 | 3 | 5 | 0 | 1.568139 | 0 | 0.2804867 | 4.523061e-06 | 0.4129158 | 5.572992e-06 |  | -3.605488e-05 |  |  |  | 24.30809 | -0.0007176399
5360 | 2022-04-29 17:38 | 10895.1392 | 34.001 | 3 | 5 | 0 | 1.56812 | 0 | 0.2804867 | 4.523061e-06 | 0.4129158 | 5.572992e-06 | [5 empty] | 24.30809 | -0.0007176399
5361 | 2022-04-29 17:38 | 10897.1389 | 36.0007 | 3 | 5 | 0 | 1.568096 | 0 | 0.2804867 | 4.523061e-06 | 0.4129158 | 5.572992e-06 | [5 empty] | 24.30809 | -0.0007176399
5362 | 2022-04-29 17:38 | 10899.1388 | 38.0006 | 3 | 5 | 0 | 1.568032 | 0 | 0.2804867 | 4.523061e-06 | 0.4129158 | 5.572992e-06 | [5 empty] | 24.30809 | -0.0007176399
5363 | 2022-04-29 17:38 | 10901.1397 | 40.0015 | 3 | 5 | 0 | 1.568046 | 0 | 0.2804867 | 4.523061e-06 | 0.4129158 | 5.572992e-06 | [5 empty] | 24.30809 | -0.0007176399
5364 | 2022-04-29 17:38 | 10903.1395 | 42.0013 | 3 | 5 | 0 | 1.568071 | 0 | 0.2804867 | 4.523061e-06 | 0.4129158 | 5.572992e-06 | [5 empty] | 24.30809 | -0.0007176399
5365 | 2022-04-29 17:38 | 10905.1385 | 44.0003 | 3 | 5 | 0 | 1.567944 | 0 | 0.2804867 | 4.523061e-06 | 0.4129158 | 5.572992e-06 |  | -1.627795e-05 |  |  |  | 24.30809 | -0.0007176399
5366 | 2022-04-29 17:38 | 10907.1385 | 46.0003 | 3 | 5 | 0 | 1.567977 | 0 | 0.2804867 | 4.523061e-06 | 0.4129158 | 5.572992e-06 | [5 empty] | 24.30809 | -0.0007176399
5367 | 2022-04-29 17:38 | 10909.139 | 48.0008 | 3 | 5 | 0 | 1.567997 | 0 | 0.2804867 | 4.523061e-06 | 0.4129158 | 5.572992e-06 | [5 empty] | 24.30809 | -0.0007176399
5368 | 2022-04-29 17:38 | 10911.1389 | 50.0007 | 3 | 5 | 0 | 1.567934 | 0 | 0.2804867 | 4.523061e-06 | 0.4129158 | 5.572992e-06 | [5 empty] | 24.30809 | -0.0007176399
5369 | 2022-04-29 17:38 | 10913.1398 | 52.0016 | 3 | 5 | 0 | 1.567907 | 0 | 0.2804867 | 4.523061e-06 | 0.4129158 | 5.572992e-06 | [5 empty] | 24.30809 | -0.0007176399
5370 | 2022-04-29 17:38 | 10915.1398 | 54.0016 | 3 | 5 | 0 | 1.567844 | 0 | 0.2804867 | 4.523061e-06 | 0.4129158 | 5.572992e-06 | [5 empty] | 24.30809 | -0.0007176399
5371 | 2022-04-29 17:38 | 10917.139 | 56.0008 | 3 | 5 | 0 | 1.567852 | 0 | 0.2804867 | 4.523061e-06 | 0.4129158 | 5.572992e-06 |  | -9.463799e-06 |  |  |  | 24.30809 | -0.0007176399
5372 | 2022-04-29 17:38 | 10919.1398 | 58.0016 | 3 | 5 | 0 | 1.5678 | 0 | 0.2804867 | 4.523061e-06 | 0.4129158 | 5.572992e-06 | [5 empty] | 24.30809 | -0.0007176399
5373 | 2022-04-29 17:38 | 10921.1397 | 60.0015 | 3 | 5 | 0 | 1.56772 | 0 | 0.2804867 | 4.523061e-06 | 0.4129158 | 5.572992e-06 |  | -9.463799e-06 |  | 0 | 0 | 24.30809 | -0.0007176399
5374 | 2022-04-29 17:38 | 10921.1821 | 0.0055 | 3 | 6 | -0.4994469 | 1.508972 | -0.7536514 | 0.280491 | 5.119415e-06 | 0.4129225 | 6.507966e-06 |  | -0.01009831 |  |  |  | 24.30809 | -0.0007176399
5375 | 2022-04-29 17:38 | 10923.1831 | 2.0066 | 3 | 6 | -0.499836 | 1.500881 | -0.7501944 | 0.280491 | 0.0002830101 | 0.4129225 | 0.0004238226 |  | -0.004802431 |  | 0.03233887 | 4483.777 | 24.30809 | -0.0007176399
5376 | 2022-04-29 17:38 | 10925.1839 | 4.0073 | 3 | 6 | -0.4999619 | 1.500384 | -0.7501348 | 0.280491 | 0.0005609763 | 0.4129225 | 0.0008409296 | [5 empty] | 24.30809 | -0.0007176399
5377 | 2022-04-29 17:38 | 10927.1841 | 6.0075 | 3 | 6 | -0.4999418 | 1.498184 | -0.7490048 | 0.280491 | 0.0008388256 | 0.4129225 | 0.001257426 |  | -0.0002905209 |  |  |  | 24.30809 | -0.0007176399
5378 | 2022-04-29 17:38 | 10929.1844 | 8.0078 | 3 | 6 | -0.4999866 | 1.497229 | -0.7485944 | 0.280491 | 0.001116721 | 0.4129225 | 0.001673578 | [5 empty] | 24.30809 | -0.0007176399
5379 | 2022-04-29 17:38 | 10931.1855 | 10.0089 | 3 | 6 | -0.5000267 | 1.49597 | -0.7480249 | 0.280491 | 0.001394316 | 0.4129225 | 0.002088984 |  | -0.0004917072 |  |  |  | 24.30809 | -0.0007176399
5380 | 2022-04-29 17:38 | 10933.1865 | 12.0099 | 3 | 6 | -0.5000029 | 1.494877 | -0.7474428 | 0.280491 | 0.001672075 | 0.4129225 | 0.002504301 |  | -0.0008381958 |  | 0.2444188 | 7.226539 | 24.30809 | -0.0007176399
5381 | 2022-04-29 17:38 | 10935.1875 | 14.0109 | 3 | 6 | -0.5001421 | 1.493931 | -0.7471778 | 0.280491 | 0.001950447 | 0.4129225 | 0.002920263 |  | -0.0006354044 |  |  |  | 24.30809 | -0.0007176399
5382 | 2022-04-29 17:39 | 10937.1886 | 16.012 | 3 | 6 | -0.4999552 | 1.492909 | -0.7463876 | 0.280491 | 0.002228156 | 0.4129225 | 0.003334966 | [5 empty] | 24.30809 | -0.0007176399
5383 | 2022-04-29 17:39 | 10939.1897 | 18.0131 | 3 | 6 | -0.4999752 | 1.491995 | -0.7459605 | 0.280491 | 0.002506267 | 0.4129225 | 0.003750013 |  | -0.000532887 |  |  |  | 24.30809 | -0.0007176399
5384 | 2022-04-29 17:39 | 10941.1906 | 20.014 | 3 | 6 | -0.4999962 | 1.491237 | -0.7456128 | 0.280491 | 0.002784145 | 0.4129225 | 0.004164475 |  | -0.0004275591 |  |  |  | 24.30809 | -0.0007176399
5385 | 2022-04-29 17:39 | 10943.1921 | 22.0155 | 3 | 6 | -0.4999599 | 1.490461 | -0.7451707 | 0.280491 | 0.003062133 | 0.4129225 | 0.004578874 |  |  |  | 0.2981687 |  | 24.30809 | -0.0007176399
5386 | 2022-04-29 17:39 | 10945.1921 | 24.0155 | 3 | 6 | -0.5000515 | 1.489562 | -0.7448577 | 0.280491 | 0.003339922 | 0.4129225 | 0.004992756 |  | -0.0003262421 |  |  |  | 24.30809 | -0.0007176399
5387 | 2022-04-29 17:39 | 10947.1938 | 26.0172 | 3 | 6 | -0.5000353 | 1.488972 | -0.7445386 | 0.280491 | 0.003617985 | 0.4129225 | 0.005406845 | [5 empty] | 24.30809 | -0.0007176399
5388 | 2022-04-29 17:39 | 10949.1953 | 28.0187 | 3 | 6 | -0.5000172 | 1.488187 | -0.7441191 | 0.280491 | 0.003896049 | 0.4129225 | 0.005820729 |  | -0.0003165148 |  |  |  | 24.30809 | -0.0007176399
5389 | 2022-04-29 17:39 | 10951.1955 | 30.019 | 3 | 6 | -0.4999113 | 1.487473 | -0.7436046 | 0.280491 | 0.004173779 | 0.4129225 | 0.006233926 | [5 empty] | 24.30809 | -0.0007176399
5390 | 2022-04-29 17:39 | 10953.1956 | 32.019 | 3 | 6 | -0.5000076 | 1.48686 | -0.7434413 | 0.280491 | 0.004451533 | 0.4129225 | 0.006646973 |  | -0.0004124063 |  |  |  | 24.30809 | -0.0007176399
5391 | 2022-04-29 17:39 | 10955.197 | 34.0204 | 3 | 6 | -0.5000401 | 1.486173 | -0.7431461 | 0.280491 | 0.004729636 | 0.4129225 | 0.007060352 | [5 empty] | 24.30809 | -0.0007176399
5392 | 2022-04-29 17:39 | 10957.1986 | 36.022 | 3 | 6 | -0.5001116 | 1.485621 | -0.7429763 | 0.280491 | 0.005007453 | 0.4129225 | 0.007473135 |  |  |  | 0.4035767 | 2.855251 | 24.30809 | -0.0007176399
5393 | 2022-04-29 17:39 | 10959.1987 | 38.0221 | 3 | 6 | -0.5001154 | 1.484985 | -0.7426639 | 0.280491 | 0.005285179 | 0.4129225 | 0.007885613 |  | -0.0002373986 |  |  |  | 24.30809 | -0.0007176399
5394 | 2022-04-29 17:39 | 10961.1988 | 40.0222 | 3 | 6 | -0.4999971 | 1.484458 | -0.7422247 | 0.280491 | 0.005563307 | 0.4129225 | 0.008298524 | [5 empty] | 24.30809 | -0.0007176399
5395 | 2022-04-29 17:39 | 10963.1988 | 42.0222 | 3 | 6 | -0.5000191 | 1.483905 | -0.7419808 | 0.280491 | 0.005841042 | 0.4129225 | 0.00871069 |  | -0.0002552675 |  |  |  | 24.30809 | -0.0007176399
5396 | 2022-04-29 17:39 | 10965.1997 | 44.0231 | 3 | 6 | -0.500042 | 1.483309 | -0.7417168 | 0.280491 | 0.006118995 | 0.4129225 | 0.009123025 | [5 empty] | 24.30809 | -0.0007176399
5397 | 2022-04-29 17:39 | 10967.2003 | 46.0237 | 3 | 6 | -0.5000324 | 1.482832 | -0.741464 | 0.280491 | 0.006396617 | 0.4129225 | 0.009534715 | [5 empty] | 24.30809 | -0.0007176399
5398 | 2022-04-29 17:39 | 10969.2004 | 48.0238 | 3 | 6 | -0.5000248 | 1.482271 | -0.7411723 | 0.280491 | 0.006674369 | 0.4129225 | 0.009946452 |  | -0.0002266105 |  |  |  | 24.30809 | -0.0007176399
5399 | 2022-04-29 17:39 | 10971.2015 | 50.0249 | 3 | 6 | -0.5000725 | 1.481723 | -0.7409689 | 0.280491 | 0.006952689 | 0.4129225 | 0.01035889 | [5 empty] | 24.30809 | -0.0007176399
5400 | 2022-04-29 17:39 | 10973.2026 | 52.026 | 3 | 6 | -0.5000458 | 1.481162 | -0.7406488 | 0.280491 | 0.007230527 | 0.4129225 | 0.01077046 | [5 empty] | 24.30809 | -0.0007176399
5401 | 2022-04-29 17:39 | 10975.204 | 54.0274 | 3 | 6 | -0.5000572 | 1.480756 | -0.7404627 | 0.280491 | 0.007508561 | 0.4129225 | 0.01118219 |  | -0.000212951 |  | 0.506219 |  | 24.30809 | -0.0007176399
5402 | 2022-04-29 17:39 | 10977.2054 | 56.0288 | 3 | 6 | -0.4999733 | 1.480166 | -0.7400435 | 0.280491 | 0.007786535 | 0.4129225 | 0.01159368 | [5 empty] | 24.30809 | -0.0007176399
5403 | 2022-04-29 17:39 | 10979.207 | 58.0304 | 3 | 6 | -0.4999599 | 1.479729 | -0.7398052 | 0.280491 | 0.008064533 | 0.4129225 | 0.01200508 | [5 empty] | 24.30809 | -0.0007176399
5404 | 2022-04-29 17:39 | 10981.2086 | 60.032 | 3 | 6 | -0.5000572 | 1.479248 | -0.7397086 | 0.280491 | 0.008342632 | 0.4129225 | 0.01241649 |  | -0.0002455126 |  |  |  | 24.30809 | -0.0007176399
5405 | 2022-04-29 17:39 | 10983.2099 | 62.0333 | 3 | 6 | -0.5000305 | 1.478757 | -0.7394236 | 0.280491 | 0.008620319 | 0.4129225 | 0.01282717 | [5 empty] | 24.30809 | -0.0007176399
5406 | 2022-04-29 17:39 | 10985.2109 | 64.0343 | 3 | 6 | -0.5000095 | 1.478284 | -0.739156 | 0.280491 | 0.008897928 | 0.4129225 | 0.0132376 |  | -0.0002639302 |  |  |  | 24.30809 | -0.0007176399
5407 | 2022-04-29 17:39 | 10987.2128 | 66.0362 | 3 | 6 | -0.4999599 | 1.477873 | -0.7388772 | 0.280491 | 0.009176354 | 0.4129225 | 0.01364911 | [5 empty] | 24.30809 | -0.0007176399
5408 | 2022-04-29 17:39 | 10989.2133 | 68.0367 | 3 | 6 | -0.5000134 | 1.477461 | -0.7387503 | 0.280491 | 0.009454181 | 0.4129225 | 0.01405961 | [5 empty] | 24.30809 | -0.0007176399
5409 | 2022-04-29 17:39 | 10991.2144 | 70.0378 | 3 | 6 | -0.5000257 | 1.477057 | -0.7385665 | 0.280491 | 0.009732242 | 0.4129225 | 0.01447034 | [5 empty] | 24.30809 | -0.0007176399
5410 | 2022-04-29 17:39 | 10993.215 | 72.0384 | 3 | 6 | -0.4999933 | 1.476541 | -0.7382606 | 0.280491 | 0.01001014 | 0.4129225 | 0.01488071 |  | -0.000182016 |  |  |  | 24.30809 | -0.0007176399
5411 | 2022-04-29 17:39 | 10995.2151 | 74.0385 | 3 | 6 | -0.5000458 | 1.476171 | -0.7381531 | 0.280491 | 0.01028795 | 0.4129225 | 0.01529083 | [5 empty] | 24.30809 | -0.0007176399
5412 | 2022-04-29 17:40 | 10997.2156 | 76.039 | 3 | 6 | -0.5000458 | 1.47569 | -0.7379126 | 0.280491 | 0.0105656 | 0.4129225 | 0.01570061 |  |  |  | 0.6076949 | 1.783652 | 24.30809 | -0.0007176399
5413 | 2022-04-29 17:40 | 10999.2159 | 78.0393 | 3 | 6 | -0.500061 | 1.475317 | -0.7377485 | 0.280491 | 0.01084321 | 0.4129225 | 0.01611021 |  | -0.0001558659 |  |  |  | 24.30809 | -0.0007176399
5414 | 2022-04-29 17:40 | 11001.2163 | 80.0397 | 3 | 6 | -0.4999399 | 1.474905 | -0.7373639 | 0.280491 | 0.01112154 | 0.4129225 | 0.01652075 | [5 empty] | 24.30809 | -0.0007176399
5415 | 2022-04-29 17:40 | 11003.2175 | 82.0409 | 3 | 6 | -0.49998 | 1.474523 | -0.737232 | 0.280491 | 0.01139945 | 0.4129225 | 0.01693055 | [5 empty] | 24.30809 | -0.0007176399
5416 | 2022-04-29 17:40 | 11005.2184 | 84.0418 | 3 | 6 | -0.5000076 | 1.474003 | -0.7370127 | 0.280491 | 0.01167706 | 0.4129225 | 0.01733981 |  | -0.0001967752 |  |  |  | 24.30809 | -0.0007176399
5417 | 2022-04-29 17:40 | 11007.2201 | 86.0435 | 3 | 6 | -0.5000248 | 1.473774 | -0.7369235 | 0.280491 | 0.01195493 | 0.4129225 | 0.01774934 | [5 empty] | 24.30809 | -0.0007176399
5418 | 2022-04-29 17:40 | 11009.2207 | 88.0441 | 3 | 6 | -0.4999905 | 1.473349 | -0.7366605 | 0.280491 | 0.01223315 | 0.4129225 | 0.01815929 | [5 empty] | 24.30809 | -0.0007176399
5419 | 2022-04-29 17:40 | 11011.2216 | 90.045 | 3 | 6 | -0.500042 | 1.473018 | -0.7365709 | 0.280491 | 0.01251093 | 0.4129225 | 0.01856848 | [5 empty] | 24.30809 | -0.0007176399
5420 | 2022-04-29 17:40 | 11013.2218 | 92.0453 | 3 | 6 | -0.5000353 | 1.47261 | -0.736357 | 0.280491 | 0.0127889 | 0.4129225 | 0.01897783 |  | -0.0001604185 |  |  |  | 24.30809 | -0.0007176399
5421 | 2022-04-29 17:40 | 11015.2233 | 94.0467 | 3 | 6 | -0.5000658 | 1.472387 | -0.7362904 | 0.280491 | 0.01306692 | 0.4129225 | 0.01938717 | [5 empty] | 24.30809 | -0.0007176399
5422 | 2022-04-29 17:40 | 11017.2234 | 96.0468 | 3 | 6 | -0.4999447 | 1.47186 | -0.7358486 | 0.280491 | 0.01334477 | 0.4129225 | 0.01979616 | [5 empty] | 24.30809 | -0.0007176399
5423 | 2022-04-29 17:40 | 11019.224 | 98.0474 | 3 | 6 | -0.5001583 | 1.471502 | -0.7359839 | 0.280491 | 0.01362242 | 0.4129225 | 0.02020475 |  | -0.0002499025 |  |  |  | 24.30809 | -0.0007176399
5424 | 2022-04-29 17:40 | 11021.2242 | 100.0476 | 3 | 6 | -0.5000257 | 1.471224 | -0.7356498 | 0.280491 | 0.01390034 | 0.4129225 | 0.02061363 | [5 empty] | 24.30809 | -0.0007176399
5425 | 2022-04-29 17:40 | 11023.2263 | 102.0497 | 3 | 6 | -0.4999084 | 1.470771 | -0.7352508 | 0.280491 | 0.0141786 | 0.4129225 | 0.02102292 | [5 empty] | 24.30809 | -0.0007176399
5426 | 2022-04-29 17:40 | 11025.2272 | 104.0506 | 3 | 6 | -0.5000181 | 1.470466 | -0.7352596 | 0.280491 | 0.01445642 | 0.4129225 | 0.02143146 |  | -0.0001760407 |  | 0.7450137 |  | 24.30809 | -0.0007176399
5427 | 2022-04-29 17:40 | 11027.2274 | 106.0508 | 3 | 6 | -0.500042 | 1.470093 | -0.7351082 | 0.280491 | 0.01473416 | 0.4129225 | 0.02183979 | [5 empty] | 24.30809 | -0.0007176399
5428 | 2022-04-29 17:40 | 11029.2284 | 108.0518 | 3 | 6 | -0.500083 | 1.469747 | -0.7349955 | 0.280491 | 0.01501215 | 0.4129225 | 0.02224839 | [5 empty] | 24.30809 | -0.0007176399
5429 | 2022-04-29 17:40 | 11031.2298 | 110.0532 | 3 | 6 | -0.5000429 | 1.469356 | -0.734741 | 0.280491 | 0.01529004 | 0.4129225 | 0.02265674 | [5 empty] | 24.30809 | -0.0007176399
5430 | 2022-04-29 17:40 | 11033.2299 | 112.0533 | 3 | 6 | -0.4999132 | 1.46906 | -0.7344025 | 0.280491 | 0.01556786 | 0.4129225 | 0.02306489 |  | -0.0001386963 |  |  |  | 24.30809 | -0.0007176399
5431 | 2022-04-29 17:40 | 11035.2314 | 114.0548 | 3 | 6 | -0.5001154 | 1.46875 | -0.7345445 | 0.280491 | 0.0158457 | 0.4129225 | 0.023473 | [5 empty] | 24.30809 | -0.0007176399
5432 | 2022-04-29 17:40 | 11037.2332 | 116.0566 | 3 | 6 | -0.5001526 | 1.468395 | -0.7344216 | 0.280491 | 0.016124 | 0.4129225 | 0.02388166 | [5 empty] | 24.30809 | -0.0007176399
5433 | 2022-04-29 17:40 | 11039.234 | 118.0574 | 3 | 6 | -0.4999743 | 1.46806 | -0.7339923 | 0.280491 | 0.01640195 | 0.4129225 | 0.02428973 |  | -0.0001780013 |  |  |  | 24.30809 | -0.0007176399
5434 | 2022-04-29 17:40 | 11041.2341 | 120.0575 | 3 | 6 | -0.4998808 | 1.467628 | -0.7336391 | 0.280491 | 0.01667973 | 0.4129225 | 0.02469744 | [5 empty] | 24.30809 | -0.0007176399
5435 | 2022-04-29 17:40 | 11043.2358 | 122.0592 | 3 | 6 | -0.5001831 | 1.467472 | -0.7340047 | 0.280491 | 0.01695794 | 0.4129225 | 0.02510572 | [5 empty] | 24.30809 | -0.0007176399
5436 | 2022-04-29 17:40 | 11045.2368 | 124.0602 | 3 | 6 | -0.5000553 | 1.467099 | -0.7336306 | 0.280491 | 0.01723563 | 0.4129225 | 0.02551313 | [5 empty] | 24.30809 | -0.0007176399
5437 | 2022-04-29 17:40 | 11047.238 | 126.0614 | 3 | 6 | -0.5000162 | 1.466695 | -0.7333713 | 0.280491 | 0.01751363 | 0.4129225 | 0.0259209 |  | -0.0001644081 |  |  |  | 24.30809 | -0.0007176399
5438 | 2022-04-29 17:40 | 11049.2389 | 128.0623 | 3 | 6 | -0.4999828 | 1.466428 | -0.7331888 | 0.280491 | 0.01779172 | 0.4129225 | 0.02632873 | [5 empty] | 24.30809 | -0.0007176399
5439 | 2022-04-29 17:40 | 11051.2394 | 130.0628 | 3 | 6 | -0.4999857 | 1.466153 | -0.7330555 | 0.280491 | 0.01806935 | 0.4129225 | 0.02673578 | [5 empty] | 24.30809 | -0.0007176399
5440 | 2022-04-29 17:40 | 11053.2399 | 132.0633 | 3 | 6 | -0.4999771 | 1.465832 | -0.7328824 | 0.280491 | 0.01834716 | 0.4129225 | 0.02714302 | [5 empty] | 24.30809 | -0.0007176399
5441 | 2022-04-29 17:40 | 11055.2417 | 134.0652 | 3 | 6 | -0.4998341 | 1.465411 | -0.7324624 | 0.280491 | 0.01862548 | 0.4129225 | 0.02755091 |  | -0.0001588002 |  | 0.8269592 | 1.280686 | 24.30809 | -0.0007176399
5442 | 2022-04-29 17:41 | 11057.242 | 136.0654 | 3 | 6 | -0.4997082 | 1.465139 | -0.732142 | 0.280491 | 0.0189032 | 0.4129225 | 0.02795782 | [5 empty] | 24.30809 | -0.0007176399
5443 | 2022-04-29 17:41 | 11059.2423 | 138.0657 | 3 | 6 | -0.4996481 | 1.464725 | -0.7318471 | 0.280491 | 0.01918079 | 0.4129225 | 0.02836449 | [5 empty] | 24.30809 | -0.0007176399
5444 | 2022-04-29 17:41 | 11061.243 | 140.0664 | 3 | 6 | -0.4997587 | 1.464474 | -0.7318836 | 0.280491 | 0.01945866 | 0.4129225 | 0.02877147 |  | -0.0001752861 |  |  |  | 24.30809 | -0.0007176399
5445 | 2022-04-29 17:41 | 11063.2439 | 142.0673 | 3 | 6 | -0.4997959 | 1.46433 | -0.7318661 | 0.280491 | 0.01973674 | 0.4129225 | 0.02917867 | [5 empty] | 24.30809 | -0.0007176399
5446 | 2022-04-29 17:41 | 11065.2445 | 144.0679 | 3 | 6 | -0.4998188 | 1.463974 | -0.7317217 | 0.280491 | 0.02001425 | 0.4129225 | 0.02958494 | [5 empty] | 24.30809 | -0.0007176399
5447 | 2022-04-29 17:41 | 11067.2455 | 146.0689 | 3 | 6 | -0.4999647 | 1.463748 | -0.7318223 | 0.280491 | 0.02029236 | 0.4129225 | 0.02999202 |  | -0.000172752 |  |  |  | 24.30809 | -0.0007176399
5448 | 2022-04-29 17:41 | 11069.2465 | 148.0699 | 3 | 6 | -0.4998369 | 1.463415 | -0.7314688 | 0.280491 | 0.02057011 | 0.4129225 | 0.03039848 | [5 empty] | 24.30809 | -0.0007176399
5449 | 2022-04-29 17:41 | 11071.2468 | 150.0702 | 3 | 6 | -0.4998608 | 1.463007 | -0.7312998 | 0.280491 | 0.0208479 | 0.4129225 | 0.03080492 | [5 empty] | 24.30809 | -0.0007176399
5450 | 2022-04-29 17:41 | 11073.2479 | 152.0714 | 3 | 6 | -0.4996166 | 1.462823 | -0.7308507 | 0.280491 | 0.02112543 | 0.4129225 | 0.0312109 |  | -0.0002003406 |  |  |  | 24.30809 | -0.0007176399
5451 | 2022-04-29 17:41 | 11075.2495 | 154.073 | 3 | 6 | -0.5003738 | 1.462574 | -0.7318337 | 0.280491 | 0.02140374 | 0.4129225 | 0.03161794 | [5 empty] | 24.30809 | -0.0007176399
5452 | 2022-04-29 17:41 | 11077.2497 | 156.0731 | 3 | 6 | -0.4998713 | 1.462287 | -0.7309553 | 0.280491 | 0.02168151 | 0.4129225 | 0.03202412 | [5 empty] | 24.30809 | -0.0007176399
5453 | 2022-04-29 17:41 | 11079.2512 | 158.0746 | 3 | 6 | -0.4998894 | 1.46204 | -0.7308583 | 0.280491 | 0.02195909 | 0.4129225 | 0.03242993 | [5 empty] | 24.30809 | -0.0007176399
5454 | 2022-04-29 17:41 | 11081.2518 | 160.0752 | 3 | 6 | -0.4997711 | 1.461633 | -0.7304819 | 0.280491 | 0.02223707 | 0.4129225 | 0.03283625 |  | -0.0001814337 |  |  |  | 24.30809 | -0.0007176399
5455 | 2022-04-29 17:41 | 11083.253 | 162.0764 | 3 | 6 | -0.4998055 | 1.461451 | -0.7304412 | 0.280491 | 0.02251482 | 0.4129225 | 0.03324215 | [5 empty] | 24.30809 | -0.0007176399
5456 | 2022-04-29 17:41 | 11085.2545 | 164.078 | 3 | 6 | -0.4999094 | 1.461214 | -0.7304746 | 0.280491 | 0.02279288 | 0.4129225 | 0.03364842 | [5 empty] | 24.30809 | -0.0007176399
5457 | 2022-04-29 17:41 | 11087.2565 | 166.0799 | 3 | 6 | -0.4997673 | 1.460767 | -0.7300436 | 0.280491 | 0.02307085 | 0.4129225 | 0.03405451 | [5 empty] | 24.30809 | -0.0007176399
5458 | 2022-04-29 17:41 | 11089.2581 | 168.0815 | 3 | 6 | -0.4999905 | 1.460565 | -0.7302686 | 0.280491 | 0.02334873 | 0.4129225 | 0.03446038 |  | -0.0001235325 |  | 0.9550412 |  | 24.30809 | -0.0007176399
5459 | 2022-04-29 17:41 | 11091.2587 | 170.0821 | 3 | 6 | -0.4999943 | 1.460134 | -0.7300587 | 0.280491 | 0.02362658 | 0.4129225 | 0.03486611 | [5 empty] | 24.30809 | -0.0007176399
5460 | 2022-04-29 17:41 | 11093.2595 | 172.0829 | 3 | 6 | -0.4999514 | 1.459985 | -0.7299215 | 0.280491 | 0.02390429 | 0.4129225 | 0.03527157 | [5 empty] | 24.30809 | -0.0007176399
5461 | 2022-04-29 17:41 | 11095.2602 | 174.0836 | 3 | 6 | -0.500351 | 1.459555 | -0.7302898 | 0.280491 | 0.0241824 | 0.4129225 | 0.03567753 |  | -0.0002057238 |  |  |  | 24.30809 | -0.0007176399
5462 | 2022-04-29 17:41 | 11097.2603 | 176.0837 | 3 | 6 | -0.5000744 | 1.459463 | -0.7298401 | 0.280491 | 0.02446031 | 0.4129225 | 0.03608313 | [5 empty] | 24.30809 | -0.0007176399
5463 | 2022-04-29 17:41 | 11099.2627 | 178.0861 | 3 | 6 | -0.5008001 | 1.459141 | -0.730738 | 0.280491 | 0.02473845 | 0.4129225 | 0.03648896 | [5 empty] | 24.30809 | -0.0007176399
5464 | 2022-04-29 17:41 | 11101.2627 | 180.0861 | 3 | 6 | -0.4997272 | 1.458851 | -0.7290275 | 0.280491 | 0.02501636 | 0.4129225 | 0.03689442 |  | -0.0002111553 |  |  |  | 24.30809 | -0.0007176399
5465 | 2022-04-29 17:41 | 11103.2636 | 182.087 | 3 | 6 | -0.4999409 | 1.458603 | -0.7292153 | 0.280491 | 0.02529423 | 0.4129225 | 0.03729973 | [5 empty] | 24.30809 | -0.0007176399
5466 | 2022-04-29 17:41 | 11105.2651 | 184.0885 | 3 | 6 | -0.4999924 | 1.458407 | -0.7291924 | 0.280491 | 0.02557219 | 0.4129225 | 0.0377051 | [5 empty] | 24.30809 | -0.0007176399
5467 | 2022-04-29 17:41 | 11107.2659 | 186.0893 | 3 | 6 | -0.4997568 | 1.458043 | -0.7286669 | 0.280491 | 0.02585 | 0.4129225 | 0.03811019 | [5 empty] | 24.30809 | -0.0007176399
5468 | 2022-04-29 17:41 | 11109.2659 | 188.0893 | 3 | 6 | -0.4997864 | 1.457726 | -0.7285516 | 0.280491 | 0.02612763 | 0.4129225 | 0.03851493 | [5 empty] | 24.30809 | -0.0007176399
5469 | 2022-04-29 17:41 | 11111.2675 | 190.0909 | 3 | 6 | -0.4998817 | 1.457499 | -0.7285771 | 0.280491 | 0.02640531 | 0.4129225 | 0.03891966 |  | -9.722664e-05 |  |  |  | 24.30809 | -0.0007176399
5470 | 2022-04-29 17:41 | 11113.2678 | 192.0912 | 3 | 6 | -0.4999037 | 1.457247 | -0.7284832 | 0.280491 | 0.0266833 | 0.4129225 | 0.03932478 | [5 empty] | 24.30809 | -0.0007176399
5471 | 2022-04-29 17:41 | 11115.2684 | 194.0918 | 3 | 6 | -0.4998627 | 1.456981 | -0.7282905 | 0.280491 | 0.02696107 | 0.4129225 | 0.03972949 | [5 empty] | 24.30809 | -0.0007176399
5472 | 2022-04-29 17:42 | 11117.2692 | 196.0926 | 3 | 6 | -0.4997883 | 1.456782 | -0.7280826 | 0.280491 | 0.02723887 | 0.4129225 | 0.04013418 | [5 empty] | 24.30809 | -0.0007176399
5473 | 2022-04-29 17:42 | 11119.2712 | 198.0946 | 3 | 6 | -0.4998856 | 1.456443 | -0.7280549 | 0.280491 | 0.02751685 | 0.4129225 | 0.04053906 | [5 empty] | 24.30809 | -0.0007176399
5474 | 2022-04-29 17:42 | 11121.2719 | 200.0953 | 3 | 6 | -0.4998226 | 1.456206 | -0.7278447 | 0.280491 | 0.02779451 | 0.4129225 | 0.04094341 |  | -0.0001339376 |  |  |  | 24.30809 | -0.0007176399
5475 | 2022-04-29 17:42 | 11123.2734 | 202.0969 | 3 | 6 | -0.4998245 | 1.455972 | -0.7277305 | 0.280491 | 0.02807213 | 0.4129225 | 0.04134762 | [5 empty] | 24.30809 | -0.0007176399
5476 | 2022-04-29 17:42 | 11125.2734 | 204.0968 | 3 | 6 | -0.4998255 | 1.455704 | -0.727598 | 0.280491 | 0.02835013 | 0.4129225 | 0.04175232 |  |  |  |  | 1.010325 | 24.30809 | -0.0007176399
5477 | 2022-04-29 17:42 | 11127.2741 | 206.0975 | 3 | 6 | -0.499918 | 1.455426 | -0.7275937 | 0.280491 | 0.02862788 | 0.4129225 | 0.04215657 |  |  |  | 1.037574 |  | 24.30809 | -0.0007176399
5478 | 2022-04-29 17:42 | 11129.275 | 208.0984 | 3 | 6 | -0.499836 | 1.455167 | -0.7273449 | 0.280491 | 0.02890575 | 0.4129225 | 0.04256094 |  | -0.0001111786 |  |  |  | 24.30809 | -0.0007176399
5479 | 2022-04-29 17:42 | 11131.2751 | 210.0985 | 3 | 6 | -0.4997597 | 1.454862 | -0.7270814 | 0.280491 | 0.02918338 | 0.4129225 | 0.04296487 | [5 empty] | 24.30809 | -0.0007176399
5480 | 2022-04-29 17:42 | 11133.2759 | 212.0993 | 3 | 6 | -0.4998341 | 1.45461 | -0.7270637 | 0.280491 | 0.02946122 | 0.4129225 | 0.04336904 | [5 empty] | 24.30809 | -0.0007176399
5481 | 2022-04-29 17:42 | 11135.2775 | 214.1009 | 3 | 6 | -0.499897 | 1.454426 | -0.7270632 | 0.280491 | 0.02973907 | 0.4129225 | 0.04377315 | [5 empty] | 24.30809 | -0.0007176399
5482 | 2022-04-29 17:42 | 11137.2781 | 216.1015 | 3 | 6 | -0.4998512 | 1.454104 | -0.7268356 | 0.280491 | 0.03001654 | 0.4129225 | 0.04417666 | [5 empty] | 24.30809 | -0.0007176399
5483 | 2022-04-29 17:42 | 11139.2783 | 218.1017 | 3 | 6 | -0.4998074 | 1.453919 | -0.7266795 | 0.280491 | 0.03029448 | 0.4129225 | 0.04458075 | [5 empty] | 24.30809 | -0.0007176399
5484 | 2022-04-29 17:42 | 11141.2787 | 220.1021 | 3 | 6 | -0.4998798 | 1.453587 | -0.7266188 | 0.280491 | 0.03057192 | 0.4129225 | 0.04498406 |  | -0.0001034587 |  |  |  | 24.30809 | -0.0007176399
5485 | 2022-04-29 17:42 | 11143.2792 | 222.1026 | 3 | 6 | -0.4998188 | 1.453364 | -0.7264187 | 0.280491 | 0.03085009 | 0.4129225 | 0.04538836 | [5 empty] | 24.30809 | -0.0007176399
5486 | 2022-04-29 17:42 | 11145.2799 | 224.1033 | 3 | 6 | -0.4997854 | 1.453082 | -0.7262292 | 0.280491 | 0.03112779 | 0.4129225 | 0.04579189 | [5 empty] | 24.30809 | -0.0007176399
5487 | 2022-04-29 17:42 | 11147.2805 | 226.1039 | 3 | 6 | -0.4997301 | 1.452885 | -0.7260504 | 0.280491 | 0.03140558 | 0.4129225 | 0.04619551 | [5 empty] | 24.30809 | -0.0007176399
5488 | 2022-04-29 17:42 | 11149.2816 | 228.105 | 3 | 6 | -0.4997921 | 1.452598 | -0.725997 | 0.280491 | 0.03168339 | 0.4129225 | 0.04659909 | [5 empty] | 24.30809 | -0.0007176399
5489 | 2022-04-29 17:42 | 11151.2817 | 230.1051 | 3 | 6 | -0.4996824 | 1.452492 | -0.7257847 | 0.280491 | 0.0319612 | 0.4129225 | 0.04700259 |  | -0.0001061273 |  |  |  | 24.30809 | -0.0007176399
5490 | 2022-04-29 17:42 | 11153.2823 | 232.1057 | 3 | 6 | -0.4998713 | 1.452166 | -0.7258961 | 0.280491 | 0.03223887 | 0.4129225 | 0.04740583 | [5 empty] | 24.30809 | -0.0007176399
5491 | 2022-04-29 17:42 | 11155.2827 | 234.1062 | 3 | 6 | -0.5000362 | 1.451896 | -0.7260006 | 0.280491 | 0.03251658 | 0.4129225 | 0.04780905 | [5 empty] | 24.30809 | -0.0007176399
5492 | 2022-04-29 17:42 | 11157.2841 | 236.1075 | 3 | 6 | -0.4997606 | 1.451714 | -0.7255095 | 0.280491 | 0.03279416 | 0.4129225 | 0.04821202 | [5 empty] | 24.30809 | -0.0007176399
5493 | 2022-04-29 17:42 | 11159.2857 | 238.1091 | 3 | 6 | -0.4998016 | 1.451433 | -0.7254285 | 0.280491 | 0.03307245 | 0.4129225 | 0.04861597 |  | -0.0001090485 |  |  |  | 24.30809 | -0.0007176399
5494 | 2022-04-29 17:42 | 11161.2865 | 240.1099 | 3 | 6 | -0.4998531 | 1.451168 | -0.7253708 | 0.280491 | 0.03335029 | 0.4129225 | 0.04901918 | [5 empty] | 24.30809 | -0.0007176399
5495 | 2022-04-29 17:42 | 11163.2866 | 242.11 | 3 | 6 | -0.4998732 | 1.450967 | -0.7252995 | 0.280491 | 0.03362796 | 0.4129225 | 0.04942208 | [5 empty] | 24.30809 | -0.0007176399
5496 | 2022-04-29 17:42 | 11165.2874 | 244.1108 | 3 | 6 | -0.4997959 | 1.450815 | -0.7251114 | 0.280491 | 0.03390568 | 0.4129225 | 0.04982501 | [5 empty] | 24.30809 | -0.0007176399
5497 | 2022-04-29 17:42 | 11167.2875 | 246.1109 | 3 | 6 | -0.4999113 | 1.450573 | -0.7251578 | 0.280491 | 0.03418347 | 0.4129225 | 0.05022795 |  |  |  | 1.131869 |  | 24.30809 | -0.0007176399
5498 | 2022-04-29 17:42 | 11169.289 | 248.1124 | 3 | 6 | -0.4999409 | 1.450261 | -0.7250448 | 0.280491 | 0.03446132 | 0.4129225 | 0.05063092 |  | -0.0001194029 |  |  |  | 24.30809 | -0.0007176399
5499 | 2022-04-29 17:42 | 11171.2907 | 250.1141 | 3 | 6 | -0.4999466 | 1.450027 | -0.7249361 | 0.280491 | 0.03473931 | 0.4129225 | 0.05103403 | [5 empty] | 24.30809 | -0.0007176399
5500 | 2022-04-29 17:42 | 11173.2914 | 252.1148 | 3 | 6 | -0.499855 | 1.449775 | -0.7246773 | 0.280491 | 0.03501709 | 0.4129225 | 0.05143677 | [5 empty] | 24.30809 | -0.0007176399
5501 | 2022-04-29 17:42 | 11175.2915 | 254.115 | 3 | 6 | -0.4998169 | 1.449654 | -0.7245616 | 0.280491 | 0.03529473 | 0.4129225 | 0.05183925 | [5 empty] | 24.30809 | -0.0007176399
5502 | 2022-04-29 17:43 | 11177.2923 | 256.1157 | 3 | 6 | -0.4998283 | 1.449474 | -0.7244881 | 0.280491 | 0.03557241 | 0.4129225 | 0.05224171 |  | -0.0001246156 |  |  |  | 24.30809 | -0.0007176399
5503 | 2022-04-29 17:43 | 11179.2925 | 258.1159 | 3 | 6 | -0.4997902 | 1.449176 | -0.724284 | 0.280491 | 0.03585031 | 0.4129225 | 0.05264443 | [5 empty] | 24.30809 | -0.0007176399
5504 | 2022-04-29 17:43 | 11181.2932 | 260.1166 | 3 | 6 | -0.4998465 | 1.448924 | -0.7242396 | 0.280491 | 0.0361281 | 0.4129225 | 0.05304692 | [5 empty] | 24.30809 | -0.0007176399
5505 | 2022-04-29 17:43 | 11183.2939 | 262.1173 | 3 | 6 | -0.4997816 | 1.448646 | -0.7240066 | 0.280491 | 0.03640566 | 0.4129225 | 0.05344902 | [5 empty] | 24.30809 | -0.0007176399
5506 | 2022-04-29 17:43 | 11185.296 | 264.1194 | 3 | 6 | -0.4998388 | 1.448429 | -0.723981 | 0.280491 | 0.03668394 | 0.4129225 | 0.05385209 | [5 empty] | 24.30809 | -0.0007176399
5507 | 2022-04-29 17:43 | 11187.297 | 266.1204 | 3 | 6 | -0.4998341 | 1.448239 | -0.7238792 | 0.280491 | 0.03696111 | 0.4129225 | 0.05425349 |  | -0.0001148504 |  |  |  | 24.30809 | -0.0007176399
5508 | 2022-04-29 17:43 | 11189.298 | 268.1214 | 3 | 6 | -0.4997969 | 1.447955 | -0.7236834 | 0.280491 | 0.03723933 | 0.4129225 | 0.05465636 | [5 empty] | 24.30809 | -0.0007176399
5509 | 2022-04-29 17:43 | 11191.2982 | 270.1216 | 3 | 6 | -0.4998713 | 1.447686 | -0.7236567 | 0.280491 | 0.03751724 | 0.4129225 | 0.0550587 | [5 empty] | 24.30809 | -0.0007176399
5510 | 2022-04-29 17:43 | 11193.2991 | 272.1225 | 3 | 6 | -0.4998312 | 1.447489 | -0.7235002 | 0.280491 | 0.03779505 | 0.4129225 | 0.05546084 | [5 empty] | 24.30809 | -0.0007176399
5511 | 2022-04-29 17:43 | 11195.2997 | 274.1231 | 3 | 6 | -0.4996891 | 1.44724 | -0.7231701 | 0.280491 | 0.03807278 | 0.4129225 | 0.0558628 | [5 empty] | 24.30809 | -0.0007176399
5512 | 2022-04-29 17:43 | 11197.3022 | 276.1257 | 3 | 6 | -0.499752 | 1.447029 | -0.7231556 | 0.280491 | 0.03835079 | 0.4129225 | 0.05626511 |  | -0.0001230523 |  |  |  | 24.30809 | -0.0007176399
5513 | 2022-04-29 17:43 | 11199.303 | 278.1264 | 3 | 6 | -0.4997883 | 1.446806 | -0.7230967 | 0.280491 | 0.03862861 | 0.4129225 | 0.05666708 | [5 empty] | 24.30809 | -0.0007176399
5514 | 2022-04-29 17:43 | 11201.3037 | 280.1271 | 3 | 6 | -0.4998465 | 1.446603 | -0.7230794 | 0.280491 | 0.03890634 | 0.4129225 | 0.05706884 | [5 empty] | 24.30809 | -0.0007176399
5515 | 2022-04-29 17:43 | 11203.3047 | 282.1281 | 3 | 6 | -0.4998446 | 1.446473 | -0.7230117 | 0.280491 | 0.03918402 | 0.4129225 | 0.05747048 | [5 empty] | 24.30809 | -0.0007176399
5516 | 2022-04-29 17:43 | 11205.3046 | 284.128 | 3 | 6 | -0.4998684 | 1.446216 | -0.7229177 | 0.280491 | 0.03946151 | 0.4129225 | 0.05787178 | [5 empty] | 24.30809 | -0.0007176399
5517 | 2022-04-29 17:43 | 11207.3055 | 286.1289 | 3 | 6 | -0.4998636 | 1.445879 | -0.7227423 | 0.280491 | 0.03973968 | 0.4129225 | 0.058274 |  | -9.19983e-05 |  |  |  | 24.30809 | -0.0007176399
5518 | 2022-04-29 17:43 | 11209.3071 | 288.1305 | 3 | 6 | -0.4998102 | 1.445702 | -0.7225766 | 0.280491 | 0.04001735 | 0.4129225 | 0.05867544 | [5 empty] | 24.30809 | -0.0007176399
5519 | 2022-04-29 17:43 | 11211.3089 | 290.1323 | 3 | 6 | -0.499815 | 1.445559 | -0.7225121 | 0.280491 | 0.0402955 | 0.4129225 | 0.05907751 |  |  |  | 1.200534 | 0.8514913 | 24.30809 | -0.0007176399
5520 | 2022-04-29 17:43 | 11213.3095 | 292.1329 | 3 | 6 | -0.4998732 | 1.445192 | -0.7224127 | 0.280491 | 0.04057311 | 0.4129225 | 0.05947873 | [5 empty] | 24.30809 | -0.0007176399
5521 | 2022-04-29 17:43 | 11215.3112 | 294.1346 | 3 | 6 | -0.5000267 | 1.445036 | -0.7225566 | 0.280491 | 0.0408512 | 0.4129225 | 0.05988059 |  | -0.0001300135 |  |  |  | 24.30809 | -0.0007176399
5522 | 2022-04-29 17:43 | 11217.312 | 296.1354 | 3 | 6 | -0.4999142 | 1.444804 | -0.722278 | 0.280491 | 0.04112869 | 0.4129225 | 0.06028153 | [5 empty] | 24.30809 | -0.0007176399
5523 | 2022-04-29 17:43 | 11219.3128 | 298.1363 | 3 | 6 | -0.4998121 | 1.444604 | -0.7220306 | 0.280491 | 0.04140682 | 0.4129225 | 0.06068332 | [5 empty] | 24.30809 | -0.0007176399
5524 | 2022-04-29 17:43 | 11221.3144 | 300.1378 | 3 | 6 | -0.4998417 | 1.444327 | -0.7219349 | 0.280491 | 0.04168437 | 0.4129225 | 0.06108422 | [5 empty] | 24.30809 | -0.0007176399
5525 | 2022-04-29 17:43 | 11223.3145 | 302.1379 | 3 | 6 | -0.4998789 | 1.44404 | -0.7218451 | 0.280491 | 0.04196197 | 0.4129225 | 0.06148513 | [5 empty] | 24.30809 | -0.0007176399
5526 | 2022-04-29 17:43 | 11225.3163 | 304.1397 | 3 | 6 | -0.4997835 | 1.443875 | -0.7216249 | 0.280491 | 0.04224042 | 0.4129225 | 0.0618872 |  | -0.0001043484 |  |  |  | 24.30809 | -0.0007176399
5527 | 2022-04-29 17:43 | 11227.3168 | 306.1402 | 3 | 6 | -0.4998665 | 1.443727 | -0.7216708 | 0.280491 | 0.04251803 | 0.4129225 | 0.06228799 | [5 empty] | 24.30809 | -0.0007176399
5528 | 2022-04-29 17:43 | 11229.317 | 308.1404 | 3 | 6 | -0.4998798 | 1.443476 | -0.7215645 | 0.280491 | 0.04279562 | 0.4129225 | 0.0626887 | [5 empty] | 24.30809 | -0.0007176399
5529 | 2022-04-29 17:43 | 11231.3184 | 310.1418 | 3 | 6 | -0.4998341 | 1.443415 | -0.721468 | 0.280491 | 0.04307353 | 0.4129225 | 0.06308982 | [5 empty] | 24.30809 | -0.0007176399
5530 | 2022-04-29 17:43 | 11233.3201 | 312.1436 | 3 | 6 | -0.4998112 | 1.443004 | -0.7212296 | 0.280491 | 0.04335165 | 0.4129225 | 0.06349117 | [5 empty] | 24.30809 | -0.0007176399
5531 | 2022-04-29 17:44 | 11235.3218 | 314.1452 | 3 | 6 | -0.4997778 | 1.442821 | -0.7210899 | 0.280491 | 0.04362961 | 0.4129225 | 0.06389222 |  | -0.0001305505 |  |  |  | 24.30809 | -0.0007176399
5532 | 2022-04-29 17:44 | 11237.3227 | 316.1461 | 3 | 6 | -0.4998312 | 1.442627 | -0.72107 | 0.280491 | 0.04390734 | 0.4129225 | 0.06429291 | [5 empty] | 24.30809 | -0.0007176399
5533 | 2022-04-29 17:44 | 11239.3232 | 318.1466 | 3 | 6 | -0.4997625 | 1.442399 | -0.7208569 | 0.280491 | 0.04418495 | 0.4129225 | 0.06469333 | [5 empty] | 24.30809 | -0.0007176399
5534 | 2022-04-29 17:44 | 11241.3252 | 320.1486 | 3 | 6 | -0.4997959 | 1.442311 | -0.7208611 | 0.280491 | 0.04446303 | 0.4129225 | 0.0650944 | [5 empty] | 24.30809 | -0.0007176399
5535 | 2022-04-29 17:44 | 11243.3258 | 322.1492 | 3 | 6 | -0.4999075 | 1.441962 | -0.7208476 | 0.280491 | 0.04474079 | 0.4129225 | 0.06549494 | [5 empty] | 24.30809 | -0.0007176399
5536 | 2022-04-29 17:44 | 11245.3266 | 324.15 | 3 | 6 | -0.4999094 | 1.441663 | -0.7207009 | 0.280491 | 0.04501859 | 0.4129225 | 0.06589547 |  | -9.557909e-05 |  |  |  | 24.30809 | -0.0007176399
5537 | 2022-04-29 17:44 | 11247.3284 | 326.1518 | 3 | 6 | -0.4997406 | 1.441519 | -0.7203856 | 0.280491 | 0.04529654 | 0.4129225 | 0.06629618 | [5 empty] | 24.30809 | -0.0007176399
5538 | 2022-04-29 17:44 | 11249.329 | 328.1525 | 3 | 6 | -0.4998322 | 1.441322 | -0.7204191 | 0.280491 | 0.04557399 | 0.4129225 | 0.06669609 | [5 empty] | 24.30809 | -0.0007176399
5539 | 2022-04-29 17:44 | 11251.3297 | 330.1531 | 3 | 6 | -0.4999352 | 1.441108 | -0.7204606 | 0.280491 | 0.04585188 | 0.4129225 | 0.06709657 | [5 empty] | 24.30809 | -0.0007176399
5540 | 2022-04-29 17:44 | 11253.3315 | 332.1549 | 3 | 6 | -0.4997826 | 1.440889 | -0.7201313 | 0.280491 | 0.04613004 | 0.4129225 | 0.06749739 | [5 empty] | 24.30809 | -0.0007176399
5541 | 2022-04-29 17:44 | 11255.3321 | 334.1555 | 3 | 6 | -0.4998674 | 1.44066 | -0.720139 | 0.280491 | 0.0464078 | 0.4129225 | 0.06789757 | [5 empty] | 24.30809 | -0.0007176399
5542 | 2022-04-29 17:44 | 11257.3331 | 336.1565 | 3 | 6 | -0.4998808 | 1.440456 | -0.7200563 | 0.280491 | 0.0466853 | 0.4129225 | 0.06829733 |  | -9.409053e-05 |  | 1.308411 |  | 24.30809 | -0.0007176399
5543 | 2022-04-29 17:44 | 11259.3333 | 338.1568 | 3 | 6 | -0.4998903 | 1.440326 | -0.720005 | 0.280491 | 0.0469634 | 0.4129225 | 0.0686979 | [5 empty] | 24.30809 | -0.0007176399
5544 | 2022-04-29 17:44 | 11261.3342 | 340.1576 | 3 | 6 | -0.4999638 | 1.440093 | -0.7199944 | 0.280491 | 0.04724118 | 0.4129225 | 0.06909793 | [5 empty] | 24.30809 | -0.0007176399
5545 | 2022-04-29 17:44 | 11263.335 | 342.1584 | 3 | 6 | -0.4998922 | 1.43993 | -0.7198098 | 0.280491 | 0.04751894 | 0.4129225 | 0.06949788 | [5 empty] | 24.30809 | -0.0007176399
5546 | 2022-04-29 17:44 | 11265.3357 | 344.1591 | 3 | 6 | -0.4998808 | 1.439693 | -0.7196749 | 0.280491 | 0.04779676 | 0.4129225 | 0.06989787 | [5 empty] | 24.30809 | -0.0007176399
5547 | 2022-04-29 17:44 | 11267.3377 | 346.1611 | 3 | 6 | -0.4998884 | 1.439443 | -0.7195609 | 0.280491 | 0.04807467 | 0.4129225 | 0.07029792 | [5 empty] | 24.30809 | -0.0007176399
5548 | 2022-04-29 17:44 | 11269.3381 | 348.1615 | 3 | 6 | -0.4999008 | 1.439239 | -0.7194767 | 0.280491 | 0.04835251 | 0.4129225 | 0.07069781 |  | -7.78779e-05 |  |  |  | 24.30809 | -0.0007176399
5549 | 2022-04-29 17:44 | 11271.3381 | 350.1615 | 3 | 6 | -0.4999361 | 1.439044 | -0.71943 | 0.280491 | 0.04863006 | 0.4129225 | 0.07109722 | [5 empty] | 24.30809 | -0.0007176399
5550 | 2022-04-29 17:44 | 11273.3381 | 352.1616 | 3 | 6 | -0.4997902 | 1.438828 | -0.7191121 | 0.280491 | 0.0489076 | 0.4129225 | 0.07149658 | [5 empty] | 24.30809 | -0.0007176399
5551 | 2022-04-29 17:44 | 11275.3382 | 354.1616 | 3 | 6 | -0.4998531 | 1.438664 | -0.7191207 | 0.280491 | 0.04918557 | 0.4129225 | 0.07189649 | [5 empty] | 24.30809 | -0.0007176399
5552 | 2022-04-29 17:44 | 11277.3384 | 356.1618 | 3 | 6 | -0.4998579 | 1.43846 | -0.7190256 | 0.280491 | 0.0494633 | 0.4129225 | 0.07229601 | [5 empty] | 24.30809 | -0.0007176399
5553 | 2022-04-29 17:44 | 11279.3398 | 358.1632 | 3 | 6 | -0.4998894 | 1.438228 | -0.7189549 | 0.280491 | 0.04974122 | 0.4129225 | 0.07269574 | [5 empty] | 24.30809 | -0.0007176399
5554 | 2022-04-29 17:44 | 11281.3399 | 360.1633 | 3 | 6 | -0.4998083 | 1.437993 | -0.7187208 | 0.280491 | 0.05001899 | 0.4129225 | 0.0730952 |  | -8.229097e-05 |  |  |  | 24.30809 | -0.0007176399
5555 | 2022-04-29 17:44 | 11283.3408 | 362.1642 | 3 | 6 | -0.4997864 | 1.437871 | -0.7186284 | 0.280491 | 0.05029679 | 0.4129225 | 0.07349464 | [5 empty] | 24.30809 | -0.0007176399
5556 | 2022-04-29 17:44 | 11285.3417 | 364.1651 | 3 | 6 | -0.4998045 | 1.437701 | -0.7185694 | 0.280491 | 0.05057455 | 0.4129225 | 0.07389398 | [5 empty] | 24.30809 | -0.0007176399
5557 | 2022-04-29 17:44 | 11287.3432 | 366.1666 | 3 | 6 | -0.4998302 | 1.43742 | -0.7184659 | 0.280491 | 0.05085248 | 0.4129225 | 0.07429349 | [5 empty] | 24.30809 | -0.0007176399
5558 | 2022-04-29 17:44 | 11289.3443 | 368.1677 | 3 | 6 | -0.4998379 | 1.437244 | -0.718389 | 0.280491 | 0.05113012 | 0.4129225 | 0.07469253 |  | -0.0001183802 |  |  |  | 24.30809 | -0.0007176399
5559 | 2022-04-29 17:44 | 11291.3449 | 370.1683 | 3 | 6 | -0.4998236 | 1.436981 | -0.718237 | 0.280491 | 0.0514081 | 0.4129225 | 0.075092 | [5 empty] | 24.30809 | -0.0007176399
5560 | 2022-04-29 17:44 | 11293.3456 | 372.169 | 3 | 6 | -0.4998217 | 1.436788 | -0.7181378 | 0.280491 | 0.05168587 | 0.4129225 | 0.07549112 | [5 empty] | 24.30809 | -0.0007176399
5561 | 2022-04-29 17:45 | 11295.3472 | 374.1706 | 3 | 6 | -0.4999361 | 1.436652 | -0.7182342 | 0.280491 | 0.05196347 | 0.4129225 | 0.07588994 | [5 empty] | 24.30809 | -0.0007176399
5562 | 2022-04-29 17:45 | 11297.3482 | 376.1716 | 3 | 6 | -0.4999037 | 1.436453 | -0.7180882 | 0.280491 | 0.05224156 | 0.4129225 | 0.07628939 | [5 empty] | 24.30809 | -0.0007176399
5563 | 2022-04-29 17:45 | 11299.3488 | 378.1722 | 3 | 6 | -0.4998608 | 1.436197 | -0.7178986 | 0.280491 | 0.05251941 | 0.4129225 | 0.07668847 |  | -0.0001068428 |  |  |  | 24.30809 | -0.0007176399
5564 | 2022-04-29 17:45 | 11301.3497 | 380.1731 | 3 | 6 | -0.4998798 | 1.43606 | -0.7178574 | 0.280491 | 0.05279719 | 0.4129225 | 0.07708739 | [5 empty] | 24.30809 | -0.0007176399
5565 | 2022-04-29 17:45 | 11303.3498 | 382.1732 | 3 | 6 | -0.499876 | 1.435887 | -0.7177655 | 0.280491 | 0.05307476 | 0.4129225 | 0.07748593 | [5 empty] | 24.30809 | -0.0007176399
5566 | 2022-04-29 17:45 | 11305.3514 | 384.1748 | 3 | 6 | -0.4999027 | 1.435608 | -0.7176643 | 0.280491 | 0.05335278 | 0.4129225 | 0.07788508 | [5 empty] | 24.30809 | -0.0007176399
5567 | 2022-04-29 17:45 | 11307.3521 | 386.1755 | 3 | 6 | -0.4998569 | 1.435572 | -0.7175806 | 0.280491 | 0.0536305 | 0.4129225 | 0.07828373 |  |  |  | 1.357551 | 0.7518775 | 24.30809 | -0.0007176399
5568 | 2022-04-29 17:45 | 11309.3531 | 388.1765 | 3 | 6 | -0.499876 | 1.435166 | -0.717405 | 0.280491 | 0.05390857 | 0.4129225 | 0.07868285 | [5 empty] | 24.30809 | -0.0007176399
5569 | 2022-04-29 17:45 | 11311.3548 | 390.1782 | 3 | 6 | -0.499939 | 1.43505 | -0.7174375 | 0.280491 | 0.05418646 | 0.4129225 | 0.07908165 |  | -8.233728e-05 |  |  |  | 24.30809 | -0.0007176399
5570 | 2022-04-29 17:45 | 11313.3563 | 392.1797 | 3 | 6 | -0.4999123 | 1.434904 | -0.7173262 | 0.280491 | 0.05446443 | 0.4129225 | 0.0794805 | [5 empty] | 24.30809 | -0.0007176399
5571 | 2022-04-29 17:45 | 11315.3572 | 394.1806 | 3 | 6 | -0.4999475 | 1.434616 | -0.7172327 | 0.280491 | 0.05474215 | 0.4129225 | 0.07987895 | [5 empty] | 24.30809 | -0.0007176399
5572 | 2022-04-29 17:45 | 11317.3587 | 396.1821 | 3 | 6 | -0.499855 | 1.434513 | -0.7170485 | 0.280491 | 0.05502025 | 0.4129225 | 0.08027788 | [5 empty] | 24.30809 | -0.0007176399
5573 | 2022-04-29 17:45 | 11319.3589 | 398.1823 | 3 | 6 | -0.4998951 | 1.434267 | -0.716983 | 0.280491 | 0.05529799 | 0.4129225 | 0.08067623 | [5 empty] | 24.30809 | -0.0007176399
5574 | 2022-04-29 17:45 | 11321.3602 | 400.1836 | 3 | 6 | -0.4998989 | 1.43409 | -0.7169 | 0.280491 | 0.05557579 | 0.4129225 | 0.08107463 |  | -0.0001253706 |  |  |  | 24.30809 | -0.0007176399
5575 | 2022-04-29 17:45 | 11323.3611 | 402.1845 | 3 | 6 | -0.4997988 | 1.433799 | -0.716611 | 0.280491 | 0.05585371 | 0.4129225 | 0.08147315 | [5 empty] | 24.30809 | -0.0007176399
5576 | 2022-04-29 17:45 | 11325.3611 | 404.1845 | 3 | 6 | -0.4999142 | 1.433734 | -0.716744 | 0.280491 | 0.05613118 | 0.4129225 | 0.08187094 | [5 empty] | 24.30809 | -0.0007176399
5577 | 2022-04-29 17:45 | 11327.3618 | 406.1852 | 3 | 6 | -0.4998598 | 1.433472 | -0.716535 | 0.280491 | 0.05640913 | 0.4129225 | 0.08226939 | [5 empty] | 24.30809 | -0.0007176399
5578 | 2022-04-29 17:45 | 11329.3637 | 408.1871 | 3 | 6 | -0.4998741 | 1.433336 | -0.7164875 | 0.280491 | 0.05668702 | 0.4129225 | 0.0826677 | [5 empty] | 24.30809 | -0.0007176399
5579 | 2022-04-29 17:45 | 11331.3641 | 410.1875 | 3 | 6 | -0.4998322 | 1.433123 | -0.716321 | 0.280491 | 0.05696471 | 0.4129225 | 0.08306567 |  | -8.804714e-05 |  |  |  | 24.30809 | -0.0007176399
5580 | 2022-04-29 17:45 | 11333.3652 | 412.1886 | 3 | 6 | -0.4996891 | 1.432882 | -0.7159955 | 0.280491 | 0.05724255 | 0.4129225 | 0.08346379 | [5 empty] | 24.30809 | -0.0007176399
5581 | 2022-04-29 17:45 | 11335.3652 | 414.1886 | 3 | 6 | -0.4997911 | 1.432682 | -0.7160417 | 0.280491 | 0.05752032 | 0.4129225 | 0.08386175 | [5 empty] | 24.30809 | -0.0007176399
5582 | 2022-04-29 17:45 | 11337.3669 | 416.1903 | 3 | 6 | -0.4999151 | 1.432498 | -0.7161274 | 0.280491 | 0.05779829 | 0.4129225 | 0.08425995 | [5 empty] | 24.30809 | -0.0007176399
5583 | 2022-04-29 17:45 | 11339.367 | 418.1904 | 3 | 6 | -0.499856 | 1.432295 | -0.7159412 | 0.280491 | 0.058076 | 0.4129225 | 0.08465771 | [5 empty] | 24.30809 | -0.0007176399
5584 | 2022-04-29 17:45 | 11341.3685 | 420.1919 | 3 | 6 | -0.4998417 | 1.432078 | -0.7158123 | 0.280491 | 0.05835385 | 0.4129225 | 0.08505562 |  | -0.0001055339 |  |  |  | 24.30809 | -0.0007176399
5585 | 2022-04-29 17:45 | 11343.3689 | 422.1923 | 3 | 6 | -0.4998531 | 1.431838 | -0.7157087 | 0.280491 | 0.0586317 | 0.4129225 | 0.08545348 | [5 empty] | 24.30809 | -0.0007176399
5586 | 2022-04-29 17:45 | 11345.3694 | 424.1928 | 3 | 6 | -0.4998188 | 1.431693 | -0.7155871 | 0.280491 | 0.05890947 | 0.4129225 | 0.08585117 | [5 empty] | 24.30809 | -0.0007176399
5587 | 2022-04-29 17:45 | 11347.3703 | 426.1937 | 3 | 6 | -0.4998608 | 1.431561 | -0.7155812 | 0.280491 | 0.05918724 | 0.4129225 | 0.08624882 | [5 empty] | 24.30809 | -0.0007176399
5588 | 2022-04-29 17:45 | 11349.372 | 428.1954 | 3 | 6 | -0.4998369 | 1.431389 | -0.715461 | 0.280491 | 0.05946474 | 0.4129225 | 0.08664601 | [5 empty] | 24.30809 | -0.0007176399
5589 | 2022-04-29 17:45 | 11351.3729 | 430.1963 | 3 | 6 | -0.4999418 | 1.431179 | -0.7155062 | 0.280491 | 0.05974308 | 0.4129225 | 0.08704436 | [5 empty] | 24.30809 | -0.0007176399
5590 | 2022-04-29 17:45 | 11353.3735 | 432.1969 | 3 | 6 | -0.4998713 | 1.430888 | -0.7152598 | 0.280491 | 0.06002083 | 0.4129225 | 0.08744182 |  | -9.420324e-05 |  |  |  | 24.30809 | -0.0007176399
5591 | 2022-04-29 17:46 | 11355.3743 | 434.1977 | 3 | 6 | -0.4999113 | 1.430819 | -0.7152826 | 0.280491 | 0.06029855 | 0.4129225 | 0.08783916 | [5 empty] | 24.30809 | -0.0007176399
5592 | 2022-04-29 17:46 | 11357.3761 | 436.1995 | 3 | 6 | -0.4997969 | 1.430556 | -0.7149875 | 0.280491 | 0.0605765 | 0.4129225 | 0.0882368 |  |  |  | 1.401047 |  | 24.30809 | -0.0007176399
5593 | 2022-04-29 17:46 | 11359.3767 | 438.2001 | 3 | 6 | -0.4998302 | 1.430429 | -0.7149716 | 0.280491 | 0.06085436 | 0.4129225 | 0.08863424 | [5 empty] | 24.30809 | -0.0007176399
5594 | 2022-04-29 17:46 | 11361.3776 | 440.201 | 3 | 6 | -0.4998255 | 1.430161 | -0.7148309 | 0.280491 | 0.06113207 | 0.4129225 | 0.08903142 | [5 empty] | 24.30809 | -0.0007176399
5595 | 2022-04-29 17:46 | 11363.3785 | 442.2019 | 3 | 6 | -0.4998503 | 1.430054 | -0.7148129 | 0.280491 | 0.06141002 | 0.4129225 | 0.08942889 |  | -9.166086e-05 |  |  |  | 24.30809 | -0.0007176399
5596 | 2022-04-29 17:46 | 11365.3794 | 444.2028 | 3 | 6 | -0.4997883 | 1.429722 | -0.7145583 | 0.280491 | 0.06168787 | 0.4129225 | 0.08982617 | [5 empty] | 24.30809 | -0.0007176399
5597 | 2022-04-29 17:46 | 11367.3801 | 446.2035 | 3 | 6 | -0.4998598 | 1.429564 | -0.7145816 | 0.280491 | 0.06196563 | 0.4129225 | 0.09022327 | [5 empty] | 24.30809 | -0.0007176399
5598 | 2022-04-29 17:46 | 11369.381 | 448.2044 | 3 | 6 | -0.4998055 | 1.4293 | -0.714372 | 0.280491 | 0.06224354 | 0.4129225 | 0.09062053 | [5 empty] | 24.30809 | -0.0007176399
5599 | 2022-04-29 17:46 | 11371.382 | 450.2055 | 3 | 6 | -0.499918 | 1.42926 | -0.7145128 | 0.280491 | 0.06252144 | 0.4129225 | 0.09101771 | [5 empty] | 24.30809 | -0.0007176399
5600 | 2022-04-29 17:46 | 11373.3833 | 452.2067 | 3 | 6 | -0.4998312 | 1.429021 | -0.7142693 | 0.280491 | 0.06279918 | 0.4129225 | 0.09141463 | [5 empty] | 24.30809 | -0.0007176399
5601 | 2022-04-29 17:46 | 11375.384 | 454.2074 | 3 | 6 | -0.4998369 | 1.428821 | -0.7141775 | 0.280491 | 0.0630767 | 0.4129225 | 0.09181117 |  | -9.183432e-05 |  |  |  | 24.30809 | -0.0007176399
5602 | 2022-04-29 17:46 | 11377.3842 | 456.2076 | 3 | 6 | -0.499855 | 1.428648 | -0.7141168 | 0.280491 | 0.06335441 | 0.4129225 | 0.09220792 | [5 empty] | 24.30809 | -0.0007176399
5603 | 2022-04-29 17:46 | 11379.3853 | 458.2087 | 3 | 6 | -0.499608 | 1.428435 | -0.7136576 | 0.280491 | 0.06363249 | 0.4129225 | 0.09260517 | [5 empty] | 24.30809 | -0.0007176399
5604 | 2022-04-29 17:46 | 11381.3854 | 460.2088 | 3 | 6 | -0.4999981 | 1.428189 | -0.7140918 | 0.280491 | 0.06391019 | 0.4129225 | 0.09300181 | [5 empty] | 24.30809 | -0.0007176399
5605 | 2022-04-29 17:46 | 11383.3877 | 462.2111 | 3 | 6 | -0.5001936 | 1.428121 | -0.714337 | 0.280491 | 0.06418855 | 0.4129225 | 0.09339935 | [5 empty] | 24.30809 | -0.0007176399
5606 | 2022-04-29 17:46 | 11385.389 | 464.2124 | 3 | 6 | -0.4999924 | 1.427918 | -0.7139481 | 0.280491 | 0.0644665 | 0.4129225 | 0.09379623 | [5 empty] | 24.30809 | -0.0007176399
5607 | 2022-04-29 17:46 | 11387.3891 | 466.2125 | 3 | 6 | -0.4999619 | 1.427627 | -0.7137591 | 0.280491 | 0.06474431 | 0.4129225 | 0.09419288 |  | -7.535476e-05 |  |  |  | 24.30809 | -0.0007176399
5608 | 2022-04-29 17:46 | 11389.3891 | 468.2125 | 3 | 6 | -0.499999 | 1.427536 | -0.7137666 | 0.280491 | 0.06502202 | 0.4129225 | 0.09458933 | [5 empty] | 24.30809 | -0.0007176399
5609 | 2022-04-29 17:46 | 11391.3893 | 470.2127 | 3 | 6 | -0.4999723 | 1.427368 | -0.7136445 | 0.280491 | 0.06529988 | 0.4129225 | 0.09498593 | [5 empty] | 24.30809 | -0.0007176399
5610 | 2022-04-29 17:46 | 11393.3893 | 472.2127 | 3 | 6 | -0.500042 | 1.427184 | -0.7136519 | 0.280491 | 0.06557764 | 0.4129225 | 0.09538236 | [5 empty] | 24.30809 | -0.0007176399
5611 | 2022-04-29 17:46 | 11395.3899 | 474.2133 | 3 | 6 | -0.5000353 | 1.427013 | -0.7135569 | 0.280491 | 0.06585547 | 0.4129225 | 0.09577882 | [5 empty] | 24.30809 | -0.0007176399
5612 | 2022-04-29 17:46 | 11397.3907 | 476.2141 | 3 | 6 | -0.5000591 | 1.426822 | -0.7134953 | 0.280491 | 0.06613328 | 0.4129225 | 0.0961752 |  | -9.681656e-05 |  |  |  | 24.30809 | -0.0007176399
5613 | 2022-04-29 17:46 | 11399.3909 | 478.2143 | 3 | 6 | -0.4999895 | 1.42651 | -0.71324 | 0.280491 | 0.06641116 | 0.4129225 | 0.09657165 | [5 empty] | 24.30809 | -0.0007176399
5614 | 2022-04-29 17:46 | 11401.3925 | 480.2159 | 3 | 6 | -0.4999943 | 1.426349 | -0.7131664 | 0.280491 | 0.06668919 | 0.4129225 | 0.09696823 | [5 empty] | 24.30809 | -0.0007176399
5615 | 2022-04-29 17:46 | 11403.3932 | 482.2166 | 3 | 6 | -0.5001116 | 1.426255 | -0.7132867 | 0.280491 | 0.06696716 | 0.4129225 | 0.09736469 | [5 empty] | 24.30809 | -0.0007176399
5616 | 2022-04-29 17:46 | 11405.3941 | 484.2175 | 3 | 6 | -0.5000048 | 1.426136 | -0.7130748 | 0.280491 | 0.0672451 | 0.4129225 | 0.09776107 | [5 empty] | 24.30809 | -0.0007176399
5617 | 2022-04-29 17:46 | 11407.3961 | 486.2195 | 3 | 6 | -0.5000496 | 1.425913 | -0.7130272 | 0.280491 | 0.0675232 | 0.4129225 | 0.09815761 | [5 empty] | 24.30809 | -0.0007176399
5618 | 2022-04-29 17:46 | 11409.3973 | 488.2208 | 3 | 6 | -0.5000916 | 1.425734 | -0.7129976 | 0.280491 | 0.06780093 | 0.4129225 | 0.09855358 |  | -8.196737e-05 |  |  |  | 24.30809 | -0.0007176399
5619 | 2022-04-29 17:46 | 11411.3985 | 490.2219 | 3 | 6 | -0.4999523 | 1.425581 | -0.7127225 | 0.280491 | 0.06807899 | 0.4129225 | 0.09894998 |  |  |  | 1.492473 | 0.6914991 | 24.30809 | -0.0007176399
5620 | 2022-04-29 17:46 | 11413.399 | 492.2224 | 3 | 6 | -0.5000315 | 1.425399 | -0.7127444 | 0.280491 | 0.06835695 | 0.4129225 | 0.09934616 | [5 empty] | 24.30809 | -0.0007176399
5621 | 2022-04-29 17:47 | 11415.4005 | 494.2239 | 3 | 6 | -0.5000486 | 1.425129 | -0.7126338 | 0.280491 | 0.06863483 | 0.4129225 | 0.09974219 | [5 empty] | 24.30809 | -0.0007176399
5622 | 2022-04-29 17:47 | 11417.4007 | 496.2241 | 3 | 6 | -0.5000067 | 1.425066 | -0.7125425 | 0.280491 | 0.0689128 | 0.4129225 | 0.1001383 | [5 empty] | 24.30809 | -0.0007176399
5623 | 2022-04-29 17:47 | 11419.401 | 498.2244 | 3 | 6 | -0.500103 | 1.424715 | -0.7125042 | 0.280491 | 0.06919065 | 0.4129225 | 0.1005342 | [5 empty] | 24.30809 | -0.0007176399
5624 | 2022-04-29 17:47 | 11421.4015 | 500.2249 | 3 | 6 | -0.5000591 | 1.42463 | -0.7123992 | 0.280491 | 0.06946832 | 0.4129225 | 0.1009298 |  | -7.317174e-05 |  |  |  | 24.30809 | -0.0007176399
5625 | 2022-04-29 17:47 | 11423.4031 | 502.2265 | 3 | 6 | -0.5000048 | 1.42447 | -0.7122418 | 0.280491 | 0.06974646 | 0.4129225 | 0.101326 | [5 empty] | 24.30809 | -0.0007176399
5626 | 2022-04-29 17:47 | 11425.4047 | 504.2281 | 3 | 6 | -0.49998 | 1.42423 | -0.7120865154 | 0.280491 | 0.07002446 | 0.4129225 | 0.1017219 | [5 empty] | 24.30809 | -0.0007176399
5627 | 2022-04-29 17:47 | 11427.4048 | 506.2282 | 3 | 6 | -0.5000305 | 1.42409 | -0.7120884 | 0.280491 | 0.07030226 | 0.4129225 | 0.1021175 | [5 empty] | 24.30809 | -0.0007176399
5628 | 2022-04-29 17:47 | 11429.4065 | 508.2299 | 3 | 6 | -0.5001688 | 1.423787 | -0.7121338 | 0.280491 | 0.07058036 | 0.4129225 | 0.1025135 | [5 empty] | 24.30809 | -0.0007176399
5629 | 2022-04-29 17:47 | 11431.4081 | 510.2315 | 3 | 6 | -0.499958 | 1.423714 | -0.7117972 | 0.280491 | 0.07085828 | 0.4129225 | 0.1029092 |  | -0.0001220537 |  |  |  | 24.30809 | -0.0007176399
5630 | 2022-04-29 17:47 | 11433.4087 | 512.2321 | 3 | 6 | -0.5000257 | 1.423507 | -0.7117901 | 0.280491 | 0.07113618 | 0.4129225 | 0.1033048 | [5 empty] | 24.30809 | -0.0007176399
5631 | 2022-04-29 17:47 | 11435.4096 | 514.233 | 3 | 6 | -0.5000401 | 1.423407 | -0.7117606 | 0.280491 | 0.07141417 | 0.4129225 | 0.1037005 | [5 empty] | 24.30809 | -0.0007176399
5632 | 2022-04-29 17:47 | 11437.4106 | 516.234 | 3 | 6 | -0.4999933 | 1.423075 | -0.711528 | 0.280491 | 0.07169203 | 0.4129225 | 0.1040959 | [5 empty] | 24.30809 | -0.0007176399
5633 | 2022-04-29 17:47 | 11439.412 | 518.2354 | 3 | 6 | -0.5000076 | 1.422933 | -0.7114773 | 0.280491 | 0.07197004 | 0.4129225 | 0.1044915 | [5 empty] | 24.30809 | -0.0007176399
5634 | 2022-04-29 17:47 | 11441.4128 | 520.2362 | 3 | 6 | -0.4999876 | 1.422736 | -0.7113504 | 0.280491 | 0.07224794 | 0.4129225 | 0.1048869 |  | -0.0001070698 |  |  |  | 24.30809 | -0.0007176399
5635 | 2022-04-29 17:47 | 11443.4137 | 522.2371 | 3 | 6 | -0.5000029 | 1.422589 | -0.7112986 | 0.280491 | 0.07252594 | 0.4129225 | 0.1052824 | [5 empty] | 24.30809 | -0.0007176399
5636 | 2022-04-29 17:47 | 11445.4145 | 524.238 | 3 | 6 | -0.500001 | 1.422381 | -0.7111919 | 0.280491 | 0.07280382 | 0.4129225 | 0.1056777 | [5 empty] | 24.30809 | -0.0007176399
5637 | 2022-04-29 17:47 | 11447.4162 | 526.2396 | 3 | 6 | -0.499958 | 1.422245 | -0.7110628 | 0.280491 | 0.07308161 | 0.4129225 | 0.1060728 | [5 empty] | 24.30809 | -0.0007176399
5638 | 2022-04-29 17:47 | 11449.417 | 528.2404 | 3 | 6 | -0.5000458 | 1.422029 | -0.7110796 | 0.280491 | 0.07335941 | 0.4129225 | 0.1064678 | [5 empty] | 24.30809 | -0.0007176399
5639 | 2022-04-29 17:47 | 11451.4177 | 530.2411 | 3 | 6 | -0.500001 | 1.42184 | -0.7109214 | 0.280491 | 0.07363742 | 0.4129225 | 0.1068631 | [5 empty] | 24.30809 | -0.0007176399
5640 | 2022-04-29 17:47 | 11453.4177 | 532.2412 | 3 | 6 | -0.5000763 | 1.421675 | -0.710946 | 0.280491 | 0.07391533 | 0.4129225 | 0.1072582 |  | -7.442184e-05 |  |  |  | 24.30809 | -0.0007176399
5641 | 2022-04-29 17:47 | 11455.4178 | 534.2412 | 3 | 6 | -0.4999752 | 1.421506 | -0.7107177 | 0.280491 | 0.07419322 | 0.4129225 | 0.1076533 | [5 empty] | 24.30809 | -0.0007176399
5642 | 2022-04-29 17:47 | 11457.4179 | 536.2414 | 3 | 6 | -0.5000553 | 1.421348 | -0.7107526 | 0.280491 | 0.07447106 | 0.4129225 | 0.1080482 | [5 empty] | 24.30809 | -0.0007176399
5643 | 2022-04-29 17:47 | 11459.4186 | 538.242 | 3 | 6 | -0.5000896 | 1.421108 | -0.7106813 | 0.280491 | 0.07474865 | 0.4129225 | 0.1084427 | [5 empty] | 24.30809 | -0.0007176399
5644 | 2022-04-29 17:47 | 11461.4191 | 540.2425 | 3 | 6 | -0.5000629 | 1.420976 | -0.7105774 | 0.280491 | 0.07502665 | 0.4129225 | 0.1088377 | [5 empty] | 24.30809 | -0.0007176399
5645 | 2022-04-29 17:47 | 11463.4203 | 542.2437 | 3 | 6 | -0.5000401 | 1.420819 | -0.7104665 | 0.280491 | 0.07530473 | 0.4129225 | 0.1092328 | [5 empty] | 24.30809 | -0.0007176399
5646 | 2022-04-29 17:47 | 11465.4203 | 544.2437 | 3 | 6 | -0.5001612 | 1.420606 | -0.710532 | 0.280491 | 0.07558239 | 0.4129225 | 0.1096273 |  | -7.933984e-05 |  |  |  | 24.30809 | -0.0007176399
5647 | 2022-04-29 17:47 | 11467.4219 | 546.2453 | 3 | 6 | -0.5000544 | 1.420489 | -0.7103218 | 0.280491 | 0.07586008 | 0.4129225 | 0.1100217 |  |  |  | 1.544203 |  | 24.30809 | -0.0007176399
5648 | 2022-04-29 17:47 | 11469.422 | 548.2454 | 3 | 6 | -0.5000505 | 1.420242 | -0.7101927 | 0.280491 | 0.07613836 | 0.4129225 | 0.110417 | [5 empty] | 24.30809 | -0.0007176399
5649 | 2022-04-29 17:47 | 11471.422 | 550.2454 | 3 | 6 | -0.5000772 | 1.420048 | -0.7101336 | 0.280491 | 0.07641625 | 0.4129225 | 0.1108116 | [5 empty] | 24.30809 | -0.0007176399
5650 | 2022-04-29 17:47 | 11473.4228 | 552.2462 | 3 | 6 | -0.4999933 | 1.419846 | -0.7099135 | 0.280491 | 0.07669412 | 0.4129225 | 0.1112061 | [5 empty] | 24.30809 | -0.0007176399
5651 | 2022-04-29 17:48 | 11475.4234 | 554.2468 | 3 | 6 | -0.5000582 | 1.419671 | -0.7099181 | 0.280491 | 0.07697202 | 0.4129225 | 0.1116007 |  | -0.0001116023 |  |  |  | 24.30809 | -0.0007176399
5652 | 2022-04-29 17:48 | 11477.4252 | 556.2486 | 3 | 6 | -0.5001068 | 1.419435 | -0.7098691 | 0.280491 | 0.0772501 | 0.4129225 | 0.1119954 | [5 empty] | 24.30809 | -0.0007176399
5653 | 2022-04-29 17:48 | 11479.4269 | 558.2503 | 3 | 6 | -0.5000629 | 1.419337 | -0.7097578 | 0.280491 | 0.07752825 | 0.4129225 | 0.1123902 | [5 empty] | 24.30809 | -0.0007176399
5654 | 2022-04-29 17:48 | 11481.4279 | 560.2513 | 3 | 6 | -0.5000191 | 1.419207 | -0.7096306 | 0.280491 | 0.07780606 | 0.4129225 | 0.1127845 | [5 empty] | 24.30809 | -0.0007176399
5655 | 2022-04-29 17:48 | 11483.4292 | 562.2526 | 3 | 6 | -0.500001 | 1.419028 | -0.7095154 | 0.280491 | 0.07808401 | 0.4129225 | 0.1131789 | [5 empty] | 24.30809 | -0.0007176399
5656 | 2022-04-29 17:48 | 11485.4303 | 564.2537 | 3 | 6 | -0.4999571 | 1.418733 | -0.7093056 | 0.280491 | 0.07836183 | 0.4129225 | 0.113573 |  | -9.179563e-05 |  |  |  | 24.30809 | -0.0007176399
5657 | 2022-04-29 17:48 | 11487.431 | 566.2544 | 3 | 6 | -0.4999323 | 1.41864 | -0.709224 | 0.280491 | 0.07863974 | 0.4129225 | 0.1139673 | [5 empty] | 24.30809 | -0.0007176399
5658 | 2022-04-29 17:48 | 11489.4318 | 568.2552 | 3 | 6 | -0.5000648 | 1.418409 | -0.7092964 | 0.280491 | 0.07891764 | 0.4129225 | 0.1143615 | [5 empty] | 24.30809 | -0.0007176399
5659 | 2022-04-29 17:48 | 11491.4326 | 570.256 | 3 | 6 | -0.5000315 | 1.418287 | -0.7091882 | 0.280491 | 0.07919573 | 0.4129225 | 0.1147559 | [5 empty] | 24.30809 | -0.0007176399
5660 | 2022-04-29 17:48 | 11493.4334 | 572.2568 | 3 | 6 | -0.5001545 | 1.418194 | -0.7093161 | 0.280491 | 0.07947345 | 0.4129225 | 0.1151497 | [5 empty] | 24.30809 | -0.0007176399
5661 | 2022-04-29 17:48 | 11495.4353 | 574.2587 | 3 | 6 | -0.5000353 | 1.41795 | -0.7090251 | 0.280491 | 0.07975157 | 0.4129225 | 0.1155441 | [5 empty] | 24.30809 | -0.0007176399
5662 | 2022-04-29 17:48 | 11497.4366 | 576.26 | 3 | 6 | -0.4996653 | 1.417755 | -0.708403 | 0.280491 | 0.08002961 | 0.4129225 | 0.1159383 |  | -7.183318e-05 |  |  |  | 24.30809 | -0.0007176399
5663 | 2022-04-29 17:48 | 11499.4369 | 578.2603 | 3 | 6 | -0.4996672 | 1.417598 | -0.7083272 | 0.280491 | 0.0803074 | 0.4129225 | 0.1163321 | [5 empty] | 24.30809 | -0.0007176399
5664 | 2022-04-29 17:48 | 11501.4383 | 580.2618 | 3 | 6 | -0.4998951 | 1.417363 | -0.7085328 | 0.280491 | 0.08058523 | 0.4129225 | 0.1167259 | [5 empty] | 24.30809 | -0.0007176399
5665 | 2022-04-29 17:48 | 11503.4391 | 582.2625 | 3 | 6 | -0.4996738 | 1.417284 | -0.7081797 | 0.280491 | 0.08086285 | 0.4129225 | 0.1171194 | [5 empty] | 24.30809 | -0.0007176399
5666 | 2022-04-29 17:48 | 11505.4391 | 584.2625 | 3 | 6 | -0.4996328 | 1.41704 | -0.7079997 | 0.280491 | 0.08114025 | 0.4129225 | 0.1175125 | [5 empty] | 24.30809 | -0.0007176399
5667 | 2022-04-29 17:48 | 11507.4391 | 586.2625 | 3 | 6 | -0.4996605 | 1.416903 | -0.7079705 | 0.280491 | 0.08141774 | 0.4129225 | 0.1179057 | [5 empty] | 24.30809 | -0.0007176399
5668 | 2022-04-29 17:48 | 11509.4401 | 588.2635 | 3 | 6 | -0.4997339 | 1.416756 | -0.708001 | 0.280491 | 0.08169578 | 0.4129225 | 0.1182996 |  | -9.374278e-05 |  |  |  | 24.30809 | -0.0007176399
5669 | 2022-04-29 17:48 | 11511.4408 | 590.2642 | 3 | 6 | -0.4996948 | 1.416644 | -0.7078896 | 0.280491 | 0.08197329 | 0.4129225 | 0.1186927 | [5 empty] | 24.30809 | -0.0007176399
5670 | 2022-04-29 17:48 | 11513.4425 | 592.2659 | 3 | 6 | -0.4996395 | 1.41639 | -0.7076844 | 0.280491 | 0.08225136 | 0.4129225 | 0.1190866 | [5 empty] | 24.30809 | -0.0007176399
5671 | 2022-04-29 17:48 | 11515.4425 | 594.2659 | 3 | 6 | -0.4999294 | 1.416142 | -0.707971 | 0.280491 | 0.08252893 | 0.4129225 | 0.1194797 | [5 empty] | 24.30809 | -0.0007176399
5672 | 2022-04-29 17:48 | 11517.4433 | 596.2667 | 3 | 6 | -0.4998827 | 1.416065 | -0.7078664 | 0.280491 | 0.08280657 | 0.4129225 | 0.1198728 | [5 empty] | 24.30809 | -0.0007176399
5673 | 2022-04-29 17:48 | 11519.4443 | 598.2677 | 3 | 6 | -0.4999208 | 1.415877 | -0.7078264 | 0.280491 | 0.08308449 | 0.4129225 | 0.1202663 |  | -0.0001024808 |  |  |  | 24.30809 | -0.0007176399
5674 | 2022-04-29 17:48 | 11521.4447 | 600.2682 | 3 | 6 | -0.4999247 | 1.415735 | -0.7077609 | 0.280491 | 0.08336227 | 0.4129225 | 0.1206595 | [5 empty] | 24.30809 | -0.0007176399
5675 | 2022-04-29 17:48 | 11523.445 | 602.2684 | 3 | 6 | -0.4999018 | 1.415424 | -0.707573 | 0.280491 | 0.08363969 | 0.4129225 | 0.1210522 |  |  |  | 1.543372 | 0.643018 | 24.30809 | -0.0007176399
5676 | 2022-04-29 17:48 | 11525.4458 | 604.2692 | 3 | 6 | -0.4998255 | 1.415326 | -0.707416 | 0.280491 | 0.08391774 | 0.4129225 | 0.1214457 | [5 empty] | 24.30809 | -0.0007176399
5677 | 2022-04-29 17:48 | 11527.4472 | 606.2706 | 3 | 6 | -0.4997644 | 1.415112 | -0.7072226 | 0.280491 | 0.08419555 | 0.4129225 | 0.1218389 | [5 empty] | 24.30809 | -0.0007176399
5678 | 2022-04-29 17:48 | 11529.4477 | 608.2711 | 3 | 6 | -0.4997921 | 1.414942 | -0.7071768 | 0.280491 | 0.08447355 | 0.4129225 | 0.1222322 |  | -0.0001169377 |  |  |  | 24.30809 | -0.0007176399
5679 | 2022-04-29 17:48 | 11531.45 | 610.2734 | 3 | 6 | -0.4997864 | 1.414742 | -0.7070688 | 0.280491 | 0.08475137 | 0.4129225 | 0.1226253 | [5 empty] | 24.30809 | -0.0007176399
5680 | 2022-04-29 17:48 | 11533.4516 | 612.275 | 3 | 6 | -0.4999266 | 1.414642 | -0.7072172 | 0.280491 | 0.08502936 | 0.4129225 | 0.1230185 | [5 empty] | 24.30809 | -0.0007176399
5681 | 2022-04-29 17:49 | 11535.4531 | 614.2766 | 3 | 6 | -0.4998426 | 1.414362 | -0.7069584 | 0.280491 | 0.08530726 | 0.4129225 | 0.1234116 | [5 empty] | 24.30809 | -0.0007176399
5682 | 2022-04-29 17:49 | 11537.4548 | 616.2782 | 3 | 6 | -0.4997845 | 1.414216 | -0.7068032 | 0.280491 | 0.08558516 | 0.4129225 | 0.1238046 | [5 empty] | 24.30809 | -0.0007176399
5683 | 2022-04-29 17:49 | 11539.4556 | 618.279 | 3 | 6 | -0.4997768 | 1.41398 | -0.7066744 | 0.280491 | 0.08586283 | 0.4129225 | 0.1241973 | [5 empty] | 24.30809 | -0.0007176399
5684 | 2022-04-29 17:49 | 11541.4555 | 620.2789 | 3 | 6 | -0.4997931 | 1.413911 | -0.706663 | 0.280491 | 0.08614067 | 0.4129225 | 0.1245901 |  | -7.65944e-05 |  |  |  | 24.30809 | -0.0007176399
5685 | 2022-04-29 17:49 | 11543.4573 | 622.2807 | 3 | 6 | -0.4998436 | 1.413716 | -0.7066369 | 0.280491 | 0.08641864 | 0.4129225 | 0.1249831 | [5 empty] | 24.30809 | -0.0007176399
5686 | 2022-04-29 17:49 | 11545.4589 | 624.2823 | 3 | 6 | -0.4999161 | 1.41357 | -0.7066664 | 0.280491 | 0.08669606 | 0.4129225 | 0.1253752 | [5 empty] | 24.30809 | -0.0007176399
5687 | 2022-04-29 17:49 | 11547.4596 | 626.283 | 3 | 6 | -0.4998646 | 1.413346 | -0.7064816 | 0.280491 | 0.08697427 | 0.4129225 | 0.1257685 | [5 empty] | 24.30809 | -0.0007176399
5688 | 2022-04-29 17:49 | 11549.4613 | 628.2847 | 3 | 6 | -0.4998646 | 1.413134 | -0.7063757 | 0.280491 | 0.08725218 | 0.4129225 | 0.1261612 | [5 empty] | 24.30809 | -0.0007176399
5689 | 2022-04-29 17:49 | 11551.4614 | 630.2848 | 3 | 6 | -0.4998951 | 1.412963 | -0.7063333 | 0.280491 | 0.0875295 | 0.4129225 | 0.1265531 | [5 empty] | 24.30809 | -0.0007176399
5690 | 2022-04-29 17:49 | 11553.4613 | 632.2848 | 3 | 6 | -0.4998274 | 1.412736 | -0.7061242 | 0.280491 | 0.08780748 | 0.4129225 | 0.1269458 |  | -7.440147e-05 |  |  |  | 24.30809 | -0.0007176399
5691 | 2022-04-29 17:49 | 11555.4613 | 634.2847 | 3 | 6 | -0.499877 | 1.412817 | -0.7062347 | 0.280491 | 0.08808533 | 0.4129225 | 0.1273383 | [5 empty] | 24.30809 | -0.0007176399
5692 | 2022-04-29 17:49 | 11557.462 | 636.2854 | 3 | 6 | -0.4998989 | 1.41257 | -0.7061422 | 0.280491 | 0.08836304 | 0.4129225 | 0.1277306 | [5 empty] | 24.30809 | -0.0007176399
5693 | 2022-04-29 17:49 | 11559.462 | 638.2855 | 3 | 6 | -0.4998598 | 1.412347 | -0.7059755 | 0.280491 | 0.08864073 | 0.4129225 | 0.1281228 | [5 empty] | 24.30809 | -0.0007176399
5694 | 2022-04-29 17:49 | 11561.4632 | 640.2866 | 3 | 6 | -0.4998465 | 1.41215 | -0.7058582 | 0.280491 | 0.08891872 | 0.4129225 | 0.1285153 | [5 empty] | 24.30809 | -0.0007176399
5695 | 2022-04-29 17:49 | 11563.4645 | 642.2879 | 3 | 6 | -0.4999218 | 1.412002 | -0.7058906 | 0.280491 | 0.08919644 | 0.4129225 | 0.1289075 |  | -9.367661e-05 |  |  |  | 24.30809 | -0.0007176399
5696 | 2022-04-29 17:49 | 11565.4655 | 644.2889 | 3 | 6 | -0.4998493 | 1.411758 | -0.7056662 | 0.280491 | 0.0894742 | 0.4129225 | 0.1292996 | [5 empty] | 24.30809 | -0.0007176399
5697 | 2022-04-29 17:49 | 11567.4675 | 646.2909 | 3 | 6 | -0.4998732 | 1.411593 | -0.7056175 | 0.280491 | 0.08975234 | 0.4129225 | 0.1296923 | [5 empty] | 24.30809 | -0.0007176399
5698 | 2022-04-29 17:49 | 11569.4678 | 648.2912 | 3 | 6 | -0.4997196 | 1.411543 | -0.7053757 | 0.280491 | 0.09003018 | 0.4129225 | 0.1300844 | [5 empty] | 24.30809 | -0.0007176399
5699 | 2022-04-29 17:49 | 11571.4697 | 650.2931 | 3 | 6 | -0.4999151 | 1.411257 | -0.7055087 | 0.280491 | 0.09030806 | 0.4129225 | 0.1304766 | [5 empty] | 24.30809 | -0.0007176399
5700 | 2022-04-29 17:49 | 11573.4713 | 652.2947 | 3 | 6 | -0.499897 | 1.41111 | -0.7054097 | 0.280491 | 0.09058595 | 0.4129225 | 0.1308687 | [5 empty] | 24.30809 | -0.0007176399
5701 | 2022-04-29 17:49 | 11575.4726 | 654.296 | 3 | 6 | -0.4998236 | 1.410902 | -0.7052021 | 0.280491 | 0.09086385 | 0.4129225 | 0.1312608 |  | -8.718799e-05 |  |  |  | 24.30809 | -0.0007176399
5702 | 2022-04-29 17:49 | 11577.4728 | 656.2962 | 3 | 6 | -0.4999666 | 1.410751 | -0.7053284 | 0.280491 | 0.09114137 | 0.4129225 | 0.1316524 | [5 empty] | 24.30809 | -0.0007176399
5703 | 2022-04-29 17:49 | 11579.4738 | 658.2972 | 3 | 6 | -0.4997816 | 1.410571 | -0.7049774 | 0.280491 | 0.09141952 | 0.4129225 | 0.1320447 |  |  |  | 1.592866 |  | 24.30809 | -0.0007176399
5704 | 2022-04-29 17:49 | 11581.4744 | 660.2978 | 3 | 6 | -0.4997578 | 1.410397 | -0.7048569 | 0.280491 | 0.09169707 | 0.4129225 | 0.1324362 | [5 empty] | 24.30809 | -0.0007176399
5705 | 2022-04-29 17:49 | 11583.4752 | 662.2987 | 3 | 6 | -0.499939 | 1.410203 | -0.7050155 | 0.280491 | 0.09197494 | 0.4129225 | 0.132828 | [5 empty] | 24.30809 | -0.0007176399
5706 | 2022-04-29 17:49 | 11585.4758 | 664.2992 | 3 | 6 | -0.4999676 | 1.410057 | -0.7049828 | 0.280491 | 0.09225279 | 0.4129225 | 0.1332198 |  | -0.0001157193 |  |  |  | 24.30809 | -0.0007176399
5707 | 2022-04-29 17:49 | 11587.4761 | 666.2995 | 3 | 6 | -0.499897 | 1.409897 | -0.7048033 | 0.280491 | 0.09253055 | 0.4129225 | 0.1336115 | [5 empty] | 24.30809 | -0.0007176399
5708 | 2022-04-29 17:49 | 11589.4762 | 668.2996 | 3 | 6 | -0.4998388 | 1.409795 | -0.7046702 | 0.280491 | 0.09280833 | 0.4129225 | 0.134003 | [5 empty] | 24.30809 | -0.0007176399
5709 | 2022-04-29 17:49 | 11591.4769 | 670.3003 | 3 | 6 | -0.4998636 | 1.409529 | -0.7045722 | 0.280491 | 0.09308591 | 0.4129225 | 0.1343943 | [5 empty] | 24.30809 | -0.0007176399
5710 | 2022-04-29 17:49 | 11593.4778 | 672.3012 | 3 | 6 | -0.4998541 | 1.409347 | -0.7044679 | 0.280491 | 0.093364 | 0.4129225 | 0.1347863 | [5 empty] | 24.30809 | -0.0007176399
5711 | 2022-04-29 17:50 | 11595.4787 | 674.3021 | 3 | 6 | -0.4999094 | 1.409261 | -0.7045028 | 0.280491 | 0.09364183 | 0.4129225 | 0.1351778 | [5 empty] | 24.30809 | -0.0007176399
5712 | 2022-04-29 17:50 | 11597.4805 | 676.3039 | 3 | 6 | -0.4998446 | 1.408966 | -0.704264 | 0.280491 | 0.09391982 | 0.4129225 | 0.1355695 |  | -6.394572e-05 |  |  |  | 24.30809 | -0.0007176399
5713 | 2022-04-29 17:50 | 11599.4822 | 678.3056 | 3 | 6 | -0.499814 | 1.408841 | -0.7041585 | 0.280491 | 0.09419772 | 0.4129225 | 0.135961 | [5 empty] | 24.30809 | -0.0007176399
5714 | 2022-04-29 17:50 | 11601.4834 | 680.3068 | 3 | 6 | -0.4999123 | 1.408735 | -0.704244 | 0.280491 | 0.09447557 | 0.4129225 | 0.1363524 | [5 empty] | 24.30809 | -0.0007176399
5715 | 2022-04-29 17:50 | 11603.4835 | 682.3069 | 3 | 6 | -0.4998999 | 1.408441 | -0.7040795 | 0.280491 | 0.0947533 | 0.4129225 | 0.1367436 | [5 empty] | 24.30809 | -0.0007176399
5716 | 2022-04-29 17:50 | 11605.4835 | 684.3069 | 3 | 6 | -0.4998608 | 1.408335 | -0.7039715 | 0.280491 | 0.09503097 | 0.4129225 | 0.1371347 | [5 empty] | 24.30809 | -0.0007176399
5717 | 2022-04-29 17:50 | 11607.4844 | 686.3078 | 3 | 6 | -0.4998083 | 1.40812 | -0.7037901 | 0.280491 | 0.0953088 | 0.4129225 | 0.1375259 |  | -8.944939e-05 |  |  |  | 24.30809 | -0.0007176399
5718 | 2022-04-29 17:50 | 11609.4859 | 688.3093 | 3 | 6 | -0.4997997 | 1.40805 | -0.703743 | 0.280491 | 0.09558655 | 0.4129225 | 0.137917 | [5 empty] | 24.30809 | -0.0007176399
5719 | 2022-04-29 17:50 | 11611.4868 | 690.3102 | 3 | 6 | -0.4998341 | 1.407863 | -0.7036979 | 0.280491 | 0.09586444 | 0.4129225 | 0.1383082 | [5 empty] | 24.30809 | -0.0007176399
5720 | 2022-04-29 17:50 | 11613.4868 | 692.3102 | 3 | 6 | -0.4999084 | 1.40765 | -0.7036961 | 0.280491 | 0.09614221 | 0.4129225 | 0.1386992 | [5 empty] | 24.30809 | -0.0007176399
5721 | 2022-04-29 17:50 | 11615.487 | 694.3104 | 3 | 6 | -0.4997606 | 1.407465 | -0.7033956 | 0.280491 | 0.09641985 | 0.4129225 | 0.13909 | [5 empty] | 24.30809 | -0.0007176399
5722 | 2022-04-29 17:50 | 11617.4877 | 696.3111 | 3 | 6 | -0.4998665 | 1.407307 | -0.7034656 | 0.280491 | 0.09669769 | 0.4129225 | 0.139481 | [5 empty] | 24.30809 | -0.0007176399
5723 | 2022-04-29 17:50 | 11619.4892 | 698.3126 | 3 | 6 | -0.4998837 | 1.407121 | -0.7033969 | 0.280491 | 0.09697558 | 0.4129225 | 0.139872 |  | -8.289728e-05 |  |  |  | 24.30809 | -0.0007176399
5724 | 2022-04-29 17:50 | 11621.4893 | 700.3127 | 3 | 6 | -0.4997988 | 1.407041 | -0.7032374 | 0.280491 | 0.09725333 | 0.4129225 | 0.1402628 | [5 empty] | 24.30809 | -0.0007176399
5725 | 2022-04-29 17:50 | 11623.4901 | 702.3135 | 3 | 6 | -0.4997492 | 1.406786 | -0.7030402 | 0.280491 | 0.09753112 | 0.4129225 | 0.1406537 | [5 empty] | 24.30809 | -0.0007176399
5726 | 2022-04-29 17:50 | 11625.4909 | 704.3143 | 3 | 6 | -0.4997673 | 1.406595 | -0.7029702 | 0.280491 | 0.09780885 | 0.4129225 | 0.1410443 | [5 empty] | 24.30809 | -0.0007176399
5727 | 2022-04-29 17:50 | 11627.4917 | 706.3151 | 3 | 6 | -0.4998703 | 1.406438 | -0.7030366 | 0.280491 | 0.09808658 | 0.4129225 | 0.141435 | [5 empty] | 24.30809 | -0.0007176399
5728 | 2022-04-29 17:50 | 11629.4918 | 708.3152 | 3 | 6 | -0.4997644 | 1.406299 | -0.7028182 | 0.280491 | 0.09836408 | 0.4129225 | 0.1418252 |  | -0.0001021542 |  |  |  | 24.30809 | -0.0007176399
5729 | 2022-04-29 17:50 | 11631.4927 | 710.3161 | 3 | 6 | -0.4998465 | 1.406178 | -0.7028732 | 0.280491 | 0.0986421 | 0.4129225 | 0.1422161 | [5 empty] | 24.30809 | -0.0007176399
5730 | 2022-04-29 17:50 | 11633.4941 | 712.3176 | 3 | 6 | -0.4998093 | 1.405941 | -0.7027024 | 0.280491 | 0.09892006 | 0.4129225 | 0.142607 | [5 empty] | 24.30809 | -0.0007176399
5731 | 2022-04-29 17:50 | 11635.495 | 714.3184 | 3 | 6 | -0.4997396 | 1.405731 | -0.7024994 | 0.280491 | 0.09919775 | 0.4129225 | 0.1429973 | [5 empty] | 24.30809 | -0.0007176399
5732 | 2022-04-29 17:50 | 11637.4951 | 716.3186 | 3 | 6 | -0.5003099 | 1.405488 | -0.7031796 | 0.280491 | 0.099475 | 0.4129225 | 0.143387 |  |  |  |  | 0.6276196 | 24.30809 | -0.0007176399
5733 | 2022-04-29 17:50 | 11639.4966 | 718.32 | 3 | 6 | -0.5005035 | 1.405326 | -0.7033706 | 0.280491 | 0.09975352 | 0.4129225 | 0.1437785 |  |  |  | 1.613719 |  | 24.30809 | -0.0007176399
5734 | 2022-04-29 17:50 | 11641.4975 | 720.3209 | 3 | 6 | -0.4999838 | 1.405187 | -0.7025707 | 0.280491 | 0.1000311 | 0.4129225 | 0.1441685 |  | -7.058445e-05 |  |  |  | 24.30809 | -0.0007176399
5735 | 2022-04-29 17:50 | 11643.4984 | 722.3218 | 3 | 6 | -0.4999609 | 1.405191 | -0.7025406 | 0.280491 | 0.1003094 | 0.4129225 | 0.1445596 | [5 empty] | 24.30809 | -0.0007176399
5736 | 2022-04-29 17:50 | 11645.4992 | 724.3226 | 3 | 6 | -0.4998884 | 1.404861 | -0.7022737 | 0.280491 | 0.1005871 | 0.4129225 | 0.1449498 | [5 empty] | 24.30809 | -0.0007176399
5737 | 2022-04-29 17:50 | 11647.5006 | 726.324 | 3 | 6 | -0.4997692 | 1.404773 | -0.7020623 | 0.280491 | 0.100865 | 0.4129225 | 0.1453402 | [5 empty] | 24.30809 | -0.0007176399
5738 | 2022-04-29 17:50 | 11649.5017 | 728.3251 | 3 | 6 | -0.4995584 | 1.404613 | -0.7016862 | 0.280491 | 0.1011427 | 0.4129225 | 0.1457302 | [5 empty] | 24.30809 | -0.0007176399
5739 | 2022-04-29 17:50 | 11651.5024 | 730.3258 | 3 | 6 | -0.5001345 | 1.404452 | -0.7024149 | 0.280491 | 0.1014207 | 0.4129225 | 0.1461207 | [5 empty] | 24.30809 | -0.0007176399
5740 | 2022-04-29 17:50 | 11653.5033 | 732.3267 | 3 | 6 | -0.4996042 | 1.404421 | -0.7016546 | 0.280491 | 0.1016987 | 0.4129225 | 0.146511 |  | -6.554965e-05 |  |  |  | 24.30809 | -0.0007176399
5741 | 2022-04-29 17:51 | 11655.5041 | 734.3275 | 3 | 6 | -0.4995966 | 1.404128 | -0.7014976 | 0.280491 | 0.1019763 | 0.4129225 | 0.1469009 | [5 empty] | 24.30809 | -0.0007176399
5742 | 2022-04-29 17:51 | 11657.5046 | 736.328 | 3 | 6 | -0.5000134 | 1.403844 | -0.7019408 | 0.280491 | 0.1022533 | 0.4129225 | 0.1472897 | [5 empty] | 24.30809 | -0.0007176399
5743 | 2022-04-29 17:51 | 11659.5049 | 738.3283 | 3 | 6 | -0.4999857 | 1.403732 | -0.7018459 | 0.280491 | 0.1025319 | 0.4129225 | 0.1476808 | [5 empty] | 24.30809 | -0.0007176399
5744 | 2022-04-29 17:51 | 11661.5061 | 740.3295 | 3 | 6 | -0.5000553 | 1.403683 | -0.7019191 | 0.280491 | 0.1028096 | 0.4129225 | 0.1480706 | [5 empty] | 24.30809 | -0.0007176399
5745 | 2022-04-29 17:51 | 11663.5073 | 742.3307 | 3 | 6 | -0.4997082 | 1.403456 | -0.7013185 | 0.280491 | 0.1030876 | 0.4129225 | 0.1484607 |  | -0.0001362814 |  |  |  | 24.30809 | -0.0007176399
5746 | 2022-04-29 17:51 | 11665.5073 | 744.3307 | 3 | 6 | -0.500001 | 1.403254 | -0.7016284 | 0.280491 | 0.1033655 | 0.4129225 | 0.1488508 | [5 empty] | 24.30809 | -0.0007176399
5747 | 2022-04-29 17:51 | 11667.5081 | 746.3315 | 3 | 6 | -0.5000563 | 1.403153 | -0.7016555 | 0.280491 | 0.1036432 | 0.4129225 | 0.1492404 | [5 empty] | 24.30809 | -0.0007176399
5748 | 2022-04-29 17:51 | 11669.5091 | 748.3325 | 3 | 6 | -0.5001011 | 1.402876 | -0.7015798 | 0.280491 | 0.1039215 | 0.4129225 | 0.1496307 | [5 empty] | 24.30809 | -0.0007176399
5749 | 2022-04-29 17:51 | 11671.5103 | 750.3337 | 3 | 6 | -0.5000811 | 1.402848 | -0.7015378 | 0.280491 | 0.1041994 | 0.4129225 | 0.1500206 | [5 empty] | 24.30809 | -0.0007176399
5750 | 2022-04-29 17:51 | 11673.5106 | 752.334 | 3 | 6 | -0.5001087 | 1.402558 | -0.7014315 | 0.280491 | 0.1044772 | 0.4129225 | 0.1504102 | [5 empty] | 24.30809 | -0.0007176399
5751 | 2022-04-29 17:51 | 11675.5123 | 754.3357 | 3 | 6 | -0.4999552 | 1.402348 | -0.7011112 | 0.280491 | 0.1047553 | 0.4129225 | 0.1508002 |  | -7.774025e-05 |  |  |  | 24.30809 | -0.0007176399
5752 | 2022-04-29 17:51 | 11677.514 | 756.3374 | 3 | 6 | -0.5000505 | 1.402262 | -0.7012018 | 0.280491 | 0.1050332 | 0.4129225 | 0.1511899 | [5 empty] | 24.30809 | -0.0007176399
5753 | 2022-04-29 17:51 | 11679.5146 | 758.338 | 3 | 6 | -0.5000439 | 1.401983 | -0.701053 | 0.280491 | 0.1053108 | 0.4129225 | 0.1515792 | [5 empty] | 24.30809 | -0.0007176399
5754 | 2022-04-29 17:51 | 11681.5155 | 760.3389 | 3 | 6 | -0.500042 | 1.401929 | -0.7010234 | 0.280491 | 0.1055889 | 0.4129225 | 0.1519689 | [5 empty] | 24.30809 | -0.0007176399
5755 | 2022-04-29 17:51 | 11683.5156 | 762.339 | 3 | 6 | -0.4998684 | 1.40173 | -0.7006805 | 0.280491 | 0.1058668 | 0.4129225 | 0.1523585 | [5 empty] | 24.30809 | -0.0007176399
5756 | 2022-04-29 17:51 | 11685.5171 | 764.3405 | 3 | 6 | -0.4999418 | 1.401484 | -0.7006604 | 0.280491 | 0.1061446 | 0.4129225 | 0.1527479 | [5 empty] | 24.30809 | -0.0007176399
5757 | 2022-04-29 17:51 | 11687.518 | 766.3414 | 3 | 6 | -0.5000505 | 1.401347 | -0.7007443 | 0.280491 | 0.1064226 | 0.4129225 | 0.1531374 |  | -6.5728e-05 |  |  |  | 24.30809 | -0.0007176399
5758 | 2022-04-29 17:51 | 11689.5179 | 768.3413 | 3 | 6 | -0.5000467 | 1.401179 | -0.7006549 | 0.280491 | 0.1067004 | 0.4129225 | 0.1535266 | [5 empty] | 24.30809 | -0.0007176399
5759 | 2022-04-29 17:51 | 11691.5181 | 770.3415 | 3 | 6 | -0.5000763 | 1.401015 | -0.7006144 | 0.280491 | 0.1069782 | 0.4129225 | 0.1539159 | [5 empty] | 24.30809 | -0.0007176399
5760 | 2022-04-29 17:51 | 11693.5198 | 772.3432 | 3 | 6 | -0.5000257 | 1.400835 | -0.7004535 | 0.280491 | 0.1072564 | 0.4129225 | 0.1543056 | [5 empty] | 24.30809 | -0.0007176399
5761 | 2022-04-29 17:51 | 11695.5205 | 774.3439 | 3 | 6 | -0.4999838 | 1.400653 | -0.7003038 | 0.280491 | 0.1075343 | 0.4129225 | 0.1546949 | [5 empty] | 24.30809 | -0.0007176399
5762 | 2022-04-29 17:51 | 11697.5213 | 776.3447 | 3 | 6 | -0.5000267 | 1.400455 | -0.7002649 | 0.280491 | 0.1078121 | 0.4129225 | 0.1550839 |  | -8.698848e-05 |  |  |  | 24.30809 | -0.0007176399
5763 | 2022-04-29 17:51 | 11699.5227 | 778.3461 | 3 | 6 | -0.4999809 | 1.400348 | -0.7001473 | 0.280491 | 0.1080901 | 0.4129225 | 0.1554732 |  |  |  | 1.672471 |  | 24.30809 | -0.0007176399
5764 | 2022-04-29 17:51 | 11701.5229 | 780.3463 | 3 | 6 | -0.5000658 | 1.400073 | -0.7001286 | 0.280491 | 0.1083678 | 0.4129225 | 0.1558621 | [5 empty] | 24.30809 | -0.0007176399
5765 | 2022-04-29 17:51 | 11703.523 | 782.3464 | 3 | 6 | -0.5000677 | 1.39996 | -0.7000748 | 0.280491 | 0.1086458 | 0.4129225 | 0.1562513 | [5 empty] | 24.30809 | -0.0007176399
5766 | 2022-04-29 17:51 | 11705.5238 | 784.3472 | 3 | 6 | -0.5000029 | 1.399791 | -0.6998996 | 0.280491 | 0.1089235 | 0.4129225 | 0.1566399 | [5 empty] | 24.30809 | -0.0007176399
5767 | 2022-04-29 17:51 | 11707.5246 | 786.348 | 3 | 6 | -0.5000525 | 1.399612 | -0.6998795 | 0.280491 | 0.1092012 | 0.4129225 | 0.1570287 | [5 empty] | 24.30809 | -0.0007176399
5768 | 2022-04-29 17:51 | 11709.5254 | 788.3488 | 3 | 6 | -0.5000916 | 1.399552 | -0.6999042 | 0.280491 | 0.1094796 | 0.4129225 | 0.1574183 |  | -9.924184e-05 |  |  |  | 24.30809 | -0.0007176399
5769 | 2022-04-29 17:51 | 11711.5262 | 790.3496 | 3 | 6 | -0.5000439 | 1.399339 | -0.6997309 | 0.280491 | 0.1097575 | 0.4129225 | 0.1578071 | [5 empty] | 24.30809 | -0.0007176399
5770 | 2022-04-29 17:51 | 11713.5271 | 792.3505 | 3 | 6 | -0.5000572 | 1.399175 | -0.6996675 | 0.280491 | 0.1100348 | 0.4129225 | 0.1581952 | [5 empty] | 24.30809 | -0.0007176399
5771 | 2022-04-29 17:52 | 11715.5273 | 794.3507 | 3 | 6 | -0.5000706 | 1.399003 | -0.6996003 | 0.280491 | 0.1103132 | 0.4129225 | 0.1585847 | [5 empty] | 24.30809 | -0.0007176399
5772 | 2022-04-29 17:52 | 11717.5281 | 796.3515 | 3 | 6 | -0.5000515 | 1.398835 | -0.6994895 | 0.280491 | 0.110591 | 0.4129225 | 0.1589732 | [5 empty] | 24.30809 | -0.0007176399
5773 | 2022-04-29 17:52 | 11719.5289 | 798.3523 | 3 | 6 | -0.500102 | 1.398711 | -0.6994982 | 0.280491 | 0.110869 | 0.4129225 | 0.159362 | [5 empty] | 24.30809 | -0.0007176399
5774 | 2022-04-29 17:52 | 11721.5304 | 800.3538 | 3 | 6 | -0.4999466 | 1.398502 | -0.6991763 | 0.280491 | 0.1111471 | 0.4129225 | 0.159751 |  | -8.028879e-05 |  |  |  | 24.30809 | -0.0007176399
5775 | 2022-04-29 17:52 | 11723.5312 | 802.3546 | 3 | 6 | -0.5000648 | 1.398318 | -0.6992496 | 0.280491 | 0.1114248 | 0.4129225 | 0.1601393 | [5 empty] | 24.30809 | -0.0007176399
5776 | 2022-04-29 17:52 | 11725.5321 | 804.3555 | 3 | 6 | -0.5000486 | 1.398147 | -0.6991414 | 0.280491 | 0.1117029 | 0.4129225 | 0.1605281 | [5 empty] | 24.30809 | -0.0007176399
5777 | 2022-04-29 17:52 | 11727.5332 | 806.3566 | 3 | 6 | -0.5000048 | 1.39797 | -0.6989917 | 0.280491 | 0.1119807 | 0.4129225 | 0.1609165 | [5 empty] | 24.30809 | -0.0007176399
5778 | 2022-04-29 17:52 | 11729.5337 | 808.3571 | 3 | 6 | -0.4999876 | 1.397867 | -0.6989162 | 0.280491 | 0.1122587 | 0.4129225 | 0.161305 | [5 empty] | 24.30809 | -0.0007176399
5779 | 2022-04-29 17:52 | 11731.5345 | 810.3579 | 3 | 6 | -0.5000792 | 1.397593 | -0.6989072 | 0.280491 | 0.1125366 | 0.4129225 | 0.1616935 |  | -9.802889e-05 |  |  |  | 24.30809 | -0.0007176399
5780 | 2022-04-29 17:52 | 11733.5353 | 812.3587 | 3 | 6 | -0.4999485 | 1.397511 | -0.6986835 | 0.280491 | 0.1128144 | 0.4129225 | 0.1620816 | [5 empty] | 24.30809 | -0.0007176399
5781 | 2022-04-29 17:52 | 11735.5362 | 814.3596 | 3 | 6 | -0.5000372 | 1.397271 | -0.6986875 | 0.280491 | 0.1130925 | 0.4129225 | 0.1624703 | [5 empty] | 24.30809 | -0.0007176399
5782 | 2022-04-29 17:52 | 11737.5385 | 816.3619 | 3 | 6 | -0.5000792 | 1.397203 | -0.6987122 | 0.280491 | 0.1133705 | 0.4129225 | 0.1628587 | [5 empty] | 24.30809 | -0.0007176399
5783 | 2022-04-29 17:52 | 11739.5394 | 818.3628 | 3 | 6 | -0.5000896 | 1.396977 | -0.6986137 | 0.280491 | 0.1136484 | 0.4129225 | 0.1632469 | [5 empty] | 24.30809 | -0.0007176399
5784 | 2022-04-29 17:52 | 11741.541 | 820.3644 | 3 | 6 | -0.5000639 | 1.396817 | -0.6984978 | 0.280491 | 0.1139264 | 0.4129225 | 0.1636352 | [5 empty] | 24.30809 | -0.0007176399
5785 | 2022-04-29 17:52 | 11743.5418 | 822.3652 | 3 | 6 | -0.500001 | 1.396572 | -0.6982874 | 0.280491 | 0.1142044 | 0.4129225 | 0.1640234 |  | -8.950103e-05 |  |  |  | 24.30809 | -0.0007176399
5786 | 2022-04-29 17:52 | 11745.543 | 824.3664 | 3 | 6 | -0.5000172 | 1.396502 | -0.698275 | 0.280491 | 0.1144825 | 0.4129225 | 0.1644118 | [5 empty] | 24.30809 | -0.0007176399
5787 | 2022-04-29 17:52 | 11747.5435 | 826.3669 | 3 | 6 | -0.5 | 1.396236 | -0.698118 | 0.280491 | 0.1147603 | 0.4129225 | 0.1647997 | [5 empty] | 24.30809 | -0.0007176399
5788 | 2022-04-29 17:52 | 11749.5435 | 828.367 | 3 | 6 | -0.5001087 | 1.3961 | -0.6982018 | 0.280491 | 0.1150381 | 0.4129225 | 0.1651875 | [5 empty] | 24.30809 | -0.0007176399
5789 | 2022-04-29 17:52 | 11751.5451 | 830.3685 | 3 | 6 | -0.5000238 | 1.395936 | -0.6980012 | 0.280491 | 0.115316 | 0.4129225 | 0.1655754 | [5 empty] | 24.30809 | -0.0007176399
5790 | 2022-04-29 17:52 | 11753.5453 | 832.3687 | 3 | 6 | -0.5001287 | 1.395758 | -0.6980586 | 0.280491 | 0.115594 | 0.4129225 | 0.1659635 | [5 empty] | 24.30809 | -0.0007176399
5791 | 2022-04-29 17:52 | 11755.546 | 834.3694 | 3 | 6 | -0.5000954 | 1.395599 | -0.6979326 | 0.280491 | 0.1158719 | 0.4129225 | 0.1663513 |  | -6.796211e-05 |  |  |  | 24.30809 | -0.0007176399
5792 | 2022-04-29 17:52 | 11757.5475 | 836.3709 | 3 | 6 | -0.5000038 | 1.395453 | -0.6977318 | 0.280491 | 0.1161498 | 0.4129225 | 0.1667391 |  |  |  | 1.619483 | 0.6071151 | 24.30809 | -0.0007176399
5793 | 2022-04-29 17:52 | 11759.5476 | 838.371 | 3 | 6 | -0.5000353 | 1.395222 | -0.6976603 | 0.280491 | 0.1164273 | 0.4129225 | 0.1671264 | [5 empty] | 24.30809 | -0.0007176399
5794 | 2022-04-29 17:52 | 11761.5492 | 840.3726 | 3 | 6 | -0.5000753 | 1.395074 | -0.697642 | 0.280491 | 0.1167056 | 0.4129225 | 0.1675145 | [5 empty] | 24.30809 | -0.0007176399
5795 | 2022-04-29 17:52 | 11763.5501 | 842.3735 | 3 | 6 | -0.5000229 | 1.394855 | -0.6974594 | 0.280491 | 0.1169836 | 0.4129225 | 0.1679024 | [5 empty] | 24.30809 | -0.0007176399
5796 | 2022-04-29 17:52 | 11765.5508 | 844.3742 | 3 | 6 | -0.5001173 | 1.394802 | -0.6975646 | 0.280491 | 0.1172614 | 0.4129225 | 0.1682899 |  | -0.0001126476 |  |  |  | 24.30809 | -0.0007176399
5797 | 2022-04-29 17:52 | 11767.5509 | 846.3743 | 3 | 6 | -0.5000067 | 1.394526 | -0.6972723 | 0.280491 | 0.1175393 | 0.4129225 | 0.1686774 | [5 empty] | 24.30809 | -0.0007176399
5798 | 2022-04-29 17:52 | 11769.5525 | 848.3759 | 3 | 6 | -0.5001335 | 1.394455 | -0.6974137 | 0.280491 | 0.1178172 | 0.4129225 | 0.1690649 | [5 empty] | 24.30809 | -0.0007176399
5799 | 2022-04-29 17:52 | 11771.5535 | 850.3769 | 3 | 6 | -0.5000486 | 1.394364 | -0.6972498 | 0.280491 | 0.1180953 | 0.4129225 | 0.1694526 | [5 empty] | 24.30809 | -0.0007176399
5800 | 2022-04-29 17:52 | 11773.555 | 852.3784 | 3 | 6 | -0.5001392 | 1.39414 | -0.6972641 | 0.280491 | 0.1183733 | 0.4129225 | 0.1698402 | [5 empty] | 24.30809 | -0.0007176399
5801 | 2022-04-29 17:53 | 11775.5551 | 854.3785 | 3 | 6 | -0.4999323 | 1.393918 | -0.6968646 | 0.280491 | 0.118651 | 0.4129225 | 0.1702272 |  | -8.57923e-05 |  |  |  | 24.30809 | -0.0007176399
5802 | 2022-04-29 17:53 | 11777.5567 | 856.3801 | 3 | 6 | -0.5 | 1.393744 | -0.696872 | 0.280491 | 0.1189289 | 0.4129225 | 0.1706145 | [5 empty] | 24.30809 | -0.0007176399
5803 | 2022-04-29 17:53 | 11779.5581 | 858.3815 | 3 | 6 | -0.5000048 | 1.393653 | -0.6968332 | 0.280491 | 0.1192068 | 0.4129225 | 0.1710018 | [5 empty] | 24.30809 | -0.0007176399
5804 | 2022-04-29 17:53 | 11781.5598 | 860.3833 | 3 | 6 | -0.5000067 | 1.393321 | -0.6966698 | 0.280491 | 0.119485 | 0.4129225 | 0.1713895 | [5 empty] | 24.30809 | -0.0007176399
5805 | 2022-04-29 17:53 | 11783.5614 | 862.3848 | 3 | 6 | -0.4999475 | 1.393275 | -0.6965644 | 0.280491 | 0.119763 | 0.4129225 | 0.1717768 | [5 empty] | 24.30809 | -0.0007176399
5806 | 2022-04-29 17:53 | 11785.5622 | 864.3856 | 3 | 6 | -0.5001011 | 1.393034 | -0.6966578 | 0.280491 | 0.120041 | 0.4129225 | 0.1721641 | [5 empty] | 24.30809 | -0.0007176399
5807 | 2022-04-29 17:53 | 11787.5623 | 866.3858 | 3 | 6 | -0.5000696 | 1.392898 | -0.6965459 | 0.280491 | 0.1203187 | 0.4129225 | 0.172551 |  | -7.827367e-05 |  |  |  | 24.30809 | -0.0007176399
5808 | 2022-04-29 17:53 | 11789.5629 | 868.3863 | 3 | 6 | -0.4999685 | 1.392665 | -0.6962886 | 0.280491 | 0.1205965 | 0.4129225 | 0.1729378 | [5 empty] | 24.30809 | -0.0007176399
5809 | 2022-04-29 17:53 | 11791.5632 | 870.3866 | 3 | 6 | -0.4999704 | 1.392535 | -0.6962263 | 0.280491 | 0.1208742 | 0.4129225 | 0.1733245 | [5 empty] | 24.30809 | -0.0007176399
5810 | 2022-04-29 17:53 | 11793.5641 | 872.3875 | 3 | 6 | -0.5001259 | 1.392427 | -0.6963888 | 0.280491 | 0.1211524 | 0.4129225 | 0.1737118 | [5 empty] | 24.30809 | -0.0007176399
5811 | 2022-04-29 17:53 | 11795.5642 | 874.3876 | 3 | 6 | -0.4998989 | 1.392227 | -0.6959727 | 0.280491 | 0.12143 | 0.4129225 | 0.1740984 | [5 empty] | 24.30809 | -0.0007176399
5812 | 2022-04-29 17:53 | 11797.5657 | 876.3892 | 3 | 6 | -0.5 | 1.392076 | -0.696038 | 0.280491 | 0.1217081 | 0.4129225 | 0.1744855 | [5 empty] | 24.30809 | -0.0007176399
5813 | 2022-04-29 17:53 | 11799.5672 | 878.3906 | 3 | 6 | -0.5000648 | 1.391953 | -0.6960667 | 0.280491 | 0.1219861 | 0.4129225 | 0.1748724 |  | -7.045025e-05 |  |  |  | 24.30809 | -0.0007176399
5814 | 2022-04-29 17:53 | 11801.5685 | 880.3919 | 3 | 6 | -0.499959 | 1.391746 | -0.6958159 | 0.280491 | 0.1222641 | 0.4129225 | 0.1752593 | [5 empty] | 24.30809 | -0.0007176399
5815 | 2022-04-29 17:53 | 11803.5705 | 882.3939 | 3 | 6 | -0.5000677 | 1.391502 | -0.6958452 | 0.280491 | 0.1225422 | 0.4129225 | 0.1756463 | [5 empty] | 24.30809 | -0.0007176399
5816 | 2022-04-29 17:53 | 11805.572 | 884.3954 | 3 | 6 | -0.500104 | 1.391268 | -0.6957787 | 0.280491 | 0.1228202 | 0.4129225 | 0.176033 | [5 empty] | 24.30809 | -0.0007176399
5817 | 2022-04-29 17:53 | 11807.573 | 886.3964 | 3 | 6 | -0.4999475 | 1.391154 | -0.695504 | 0.280491 | 0.1230983 | 0.4129225 | 0.1764199 | [5 empty] | 24.30809 | -0.0007176399
5818 | 2022-04-29 17:53 | 11809.5737 | 888.3971 | 3 | 6 | -0.5000591 | 1.390997 | -0.6955807 | 0.280491 | 0.1233758 | 0.4129225 | 0.176806 |  | -0.0001058599 |  |  |  | 24.30809 | -0.0007176399
5819 | 2022-04-29 17:53 | 11811.5739 | 890.3973 | 3 | 6 | -0.4999943 | 1.390921 | -0.6954526 | 0.280491 | 0.1236539 | 0.4129225 | 0.1771928 | [5 empty] | 24.30809 | -0.0007176399
5820 | 2022-04-29 17:53 | 11813.574 | 892.3974 | 3 | 6 | -0.4999895 | 1.390721 | -0.6953459 | 0.280491 | 0.1239317 | 0.4129225 | 0.1775791 | [5 empty] | 24.30809 | -0.0007176399
5821 | 2022-04-29 17:53 | 11815.5747 | 894.3981 | 3 | 6 | -0.4999733 | 1.390603 | -0.6952644 | 0.280491 | 0.1242096 | 0.4129225 | 0.1779656 | [5 empty] | 24.30809 | -0.0007176399
5822 | 2022-04-29 17:53 | 11817.575 | 896.3984 | 3 | 6 | -0.5000544 | 1.390369 | -0.6952601 | 0.280491 | 0.1244873 | 0.4129225 | 0.1783517 |  |  |  | 1.660568 |  | 24.30809 | -0.0007176399
5823 | 2022-04-29 17:53 | 11819.5766 | 898.4 | 3 | 6 | -0.4999847 | 1.390147 | -0.6950522 | 0.280491 | 0.1247655 | 0.4129225 | 0.1787385 | [5 empty] | 24.30809 | -0.0007176399
5824 | 2022-04-29 17:53 | 11821.577 | 900.4004 | 3 | 6 | -0.4999971 | 1.389985 | -0.6949885 | 0.280491 | 0.1250431 | 0.4129225 | 0.1791243 |  | -9.728406e-05 |  |  |  | 24.30809 | -0.0007176399
5825 | 2022-04-29 17:53 | 11823.578 | 902.4014 | 3 | 6 | -0.5000896 | 1.389874 | -0.6950615 | 0.280491 | 0.1253213 | 0.4129225 | 0.1795109 | [5 empty] | 24.30809 | -0.0007176399
5826 | 2022-04-29 17:53 | 11825.5788 | 904.4022 | 3 | 6 | -0.4999599 | 1.389698 | -0.6947933 | 0.280491 | 0.1255992 | 0.4129225 | 0.1798971 | [5 empty] | 24.30809 | -0.0007176399
5827 | 2022-04-29 17:53 | 11827.5803 | 906.4037 | 3 | 6 | -0.499938 | 1.389342 | -0.6945849 | 0.280491 | 0.1258772 | 0.4129225 | 0.1802834 | [5 empty] | 24.30809 | -0.0007176399
5828 | 2022-04-29 17:53 | 11829.5819 | 908.4053 | 3 | 6 | -0.5001097 | 1.389291 | -0.6947979 | 0.280491 | 0.1261551 | 0.4129225 | 0.1806695 | [5 empty] | 24.30809 | -0.0007176399
5829 | 2022-04-29 17:53 | 11831.5837 | 910.4072 | 3 | 6 | -0.5001097 | 1.389183 | -0.6947439 | 0.280491 | 0.1264333 | 0.4129225 | 0.1810559 |  | -9.202151e-05 |  |  |  | 24.30809 | -0.0007176399
5830 | 2022-04-29 17:53 | 11833.5852 | 912.4086 | 3 | 6 | -0.499918 | 1.388868 | -0.6943201 | 0.280491 | 0.1267111 | 0.4129225 | 0.1814418 | [5 empty] | 24.30809 | -0.0007176399
5831 | 2022-04-29 17:54 | 11835.5858 | 914.4093 | 3 | 6 | -0.5000191 | 1.388807 | -0.69443 | 0.280491 | 0.1269889 | 0.4129225 | 0.1818276 | [5 empty] | 24.30809 | -0.0007176399
5832 | 2022-04-29 17:54 | 11837.5861 | 916.4095 | 3 | 6 | -0.5000191 | 1.388705 | -0.694379 | 0.280491 | 0.1272669 | 0.4129225 | 0.1822137 | [5 empty] | 24.30809 | -0.0007176399
5833 | 2022-04-29 17:54 | 11839.586 | 918.4095 | 3 | 6 | -0.500042 | 1.388428 | -0.6942723 | 0.280491 | 0.1275447 | 0.4129225 | 0.1825994 | [5 empty] | 24.30809 | -0.0007176399
5834 | 2022-04-29 17:54 | 11841.5877 | 920.4112 | 3 | 6 | -0.4999552 | 1.388307 | -0.6940913 | 0.280491 | 0.1278228 | 0.4129225 | 0.1829854 | [5 empty] | 24.30809 | -0.0007176399
5835 | 2022-04-29 17:54 | 11843.5894 | 922.4128 | 3 | 6 | -0.4999275 | 1.388137 | -0.6939679 | 0.280491 | 0.1281007 | 0.4129225 | 0.1833713 |  | -9.55499e-05 |  |  |  | 24.30809 | -0.0007176399
5836 | 2022-04-29 17:54 | 11845.591 | 924.4144 | 3 | 6 | -0.5000572 | 1.387933 | -0.6940459 | 0.280491 | 0.1283788 | 0.4129225 | 0.1837572 | [5 empty] | 24.30809 | -0.0007176399
5837 | 2022-04-29 17:54 | 11847.5918 | 926.4152 | 3 | 6 | -0.4999456 | 1.387722 | -0.6937855 | 0.280491 | 0.1286567 | 0.4129225 | 0.1841429 | [5 empty] | 24.30809 | -0.0007176399
5838 | 2022-04-29 17:54 | 11849.5923 | 928.4158 | 3 | 6 | -0.5000029 | 1.387649 | -0.6938285 | 0.280491 | 0.1289341 | 0.4129225 | 0.1845279 | [5 empty] | 24.30809 | -0.0007176399
5839 | 2022-04-29 17:54 | 11851.5933 | 930.4167 | 3 | 6 | -0.4999895 | 1.387507 | -0.6937389 | 0.280491 | 0.1292124 | 0.4129225 | 0.184914 | [5 empty] | 24.30809 | -0.0007176399
5840 | 2022-04-29 17:54 | 11853.5933 | 932.4167 | 3 | 6 | -0.4999857 | 1.387214 | -0.6935872 | 0.280491 | 0.1294902 | 0.4129225 | 0.1852994 |  | -0.0001052531 |  |  |  | 24.30809 | -0.0007176399
5841 | 2022-04-29 17:54 | 11855.5934 | 934.4168 | 3 | 6 | -0.5000429 | 1.387063 | -0.693591 | 0.280491 | 0.1297682 | 0.4129225 | 0.1856849 | [5 empty] | 24.30809 | -0.0007176399
5842 | 2022-04-29 17:54 | 11857.5944 | 936.4178 | 3 | 6 | -0.4999447 | 1.386886 | -0.6933663 | 0.280491 | 0.130046 | 0.4129225 | 0.1860703 | [5 empty] | 24.30809 | -0.0007176399
5843 | 2022-04-29 17:54 | 11859.5951 | 938.4185 | 3 | 6 | -0.5000076 | 1.386765 | -0.693393 | 0.280491 | 0.1303238 | 0.4129225 | 0.1864554 | [5 empty] | 24.30809 | -0.0007176399
5844 | 2022-04-29 17:54 | 11861.5959 | 940.4193 | 3 | 6 | -0.5000496 | 1.386475 | -0.6933063 | 0.280491 | 0.1306017 | 0.4129225 | 0.1868408 |  | -0.0001182664 |  |  |  | 24.30809 | -0.0007176399
5845 | 2022-04-29 17:54 | 11863.5968 | 942.4203 | 3 | 6 | -0.4998827 | 1.386404 | -0.6930394 | 0.280491 | 0.1308796 | 0.4129225 | 0.1872261 | [5 empty] | 24.30809 | -0.0007176399
5846 | 2022-04-29 17:54 | 11865.5969 | 944.4203 | 3 | 6 | -0.4999266 | 1.38622 | -0.6930083 | 0.280491 | 0.1311576 | 0.4129225 | 0.1876114 | [5 empty] | 24.30809 | -0.0007176399
5847 | 2022-04-29 17:54 | 11867.5984 | 946.4218 | 3 | 6 | -0.5001402 | 1.386049 | -0.6932188 | 0.280491 | 0.1314354 | 0.4129225 | 0.1879965 | [5 empty] | 24.30809 | -0.0007176399
5848 | 2022-04-29 17:54 | 11869.6001 | 948.4235 | 3 | 6 | -0.5000391 | 1.385887 | -0.6929977 | 0.280491 | 0.1317132 | 0.4129225 | 0.1883815 | [5 empty] | 24.30809 | -0.0007176399
5849 | 2022-04-29 17:54 | 11871.6016 | 950.425 | 3 | 6 | -0.5000906 | 1.385761 | -0.693006 | 0.280491 | 0.1319917 | 0.4129225 | 0.1887674 | [5 empty] | 24.30809 | -0.0007176399
5850 | 2022-04-29 17:54 | 11873.6024 | 952.4258 | 3 | 6 | -0.5000372 | 1.385494 | -0.6927985 | 0.280491 | 0.1322694 | 0.4129225 | 0.1891523 |  | -0.0001005639 |  |  |  | 24.30809 | -0.0007176399
5851 | 2022-04-29 17:54 | 11875.6025 | 954.4259 | 3 | 6 | -0.5000505 | 1.38537 | -0.692755 | 0.280491 | 0.1325475 | 0.4129225 | 0.1895374 |  |  |  | 1.618348 | 0.61013 | 24.30809 | -0.0007176399
5852 | 2022-04-29 17:54 | 11877.6033 | 956.4267 | 3 | 6 | -0.5001001 | 1.38525 | -0.6927637 | 0.280491 | 0.1328253 | 0.4129225 | 0.1899222 | [5 empty] | 24.30809 | -0.0007176399
5853 | 2022-04-29 17:54 | 11879.6035 | 958.4269 | 3 | 6 | -0.5000496 | 1.384952 | -0.6925447 | 0.280491 | 0.1331032 | 0.4129225 | 0.1903071 | [5 empty] | 24.30809 | -0.0007176399
5854 | 2022-04-29 17:54 | 11881.6049 | 960.4283 | 3 | 6 | -0.4999876 | 1.3848 | -0.6923828 | 0.280491 | 0.1333812 | 0.4129225 | 0.1906922 |  | -0.000112094 |  |  |  | 24.30809 | -0.0007176399
5855 | 2022-04-29 17:54 | 11883.6063 | 962.4297 | 3 | 6 | -0.499999 | 1.384612 | -0.6923046 | 0.280491 | 0.1336589 | 0.4129225 | 0.1910767 | [5 empty] | 24.30809 | -0.0007176399
5856 | 2022-04-29 17:54 | 11885.6076 | 964.431 | 3 | 6 | -0.4998617 | 1.384501 | -0.692059 | 0.280491 | 0.133937 | 0.4129225 | 0.1914617 | [5 empty] | 24.30809 | -0.0007176399
5857 | 2022-04-29 17:54 | 11887.6088 | 966.4322 | 3 | 6 | -0.500083 | 1.38437 | -0.6922999 | 0.280491 | 0.134215 | 0.4129225 | 0.1918466 | [5 empty] | 24.30809 | -0.0007176399
5858 | 2022-04-29 17:54 | 11889.6107 | 968.4341 | 3 | 6 | -0.5000973 | 1.384133 | -0.6922012 | 0.280491 | 0.134493 | 0.4129225 | 0.1922314 | [5 empty] | 24.30809 | -0.0007176399
5859 | 2022-04-29 17:54 | 11891.6114 | 970.4348 | 3 | 6 | -0.4998941 | 1.383844 | -0.6917755 | 0.280491 | 0.1347709 | 0.4129225 | 0.192616 | [5 empty] | 24.30809 | -0.0007176399
5860 | 2022-04-29 17:54 | 11893.6114 | 972.4348 | 3 | 6 | -0.5000944 | 1.383871 | -0.6920661 | 0.280491 | 0.1350486 | 0.4129225 | 0.1930003 |  | -9.286991e-05 |  |  |  | 24.30809 | -0.0007176399
5861 | 2022-04-29 17:55 | 11895.6124 | 974.4358 | 3 | 6 | -0.5000095 | 1.383607 | -0.6918166 | 0.280491 | 0.1353267 | 0.4129225 | 0.1933851 | [5 empty] | 24.30809 | -0.0007176399
5862 | 2022-04-29 17:55 | 11897.6134 | 976.4368 | 3 | 6 | -0.5000439 | 1.383451 | -0.6917862 | 0.280491 | 0.1356046 | 0.4129225 | 0.1937696 | [5 empty] | 24.30809 | -0.0007176399
5863 | 2022-04-29 17:55 | 11899.6139 | 978.4373 | 3 | 6 | -0.5000372 | 1.383253 | -0.691678 | 0.280491 | 0.1358823 | 0.4129225 | 0.1941537 | [5 empty] | 24.30809 | -0.0007176399
5864 | 2022-04-29 17:55 | 11901.6148 | 980.4382 | 3 | 6 | -0.5000658 | 1.383163 | -0.6916725 | 0.280491 | 0.1361602 | 0.4129225 | 0.194538 | [5 empty] | 24.30809 | -0.0007176399
5865 | 2022-04-29 17:55 | 11903.6157 | 982.4391 | 3 | 6 | -0.4999857 | 1.38294 | -0.6914502 | 0.280491 | 0.1364382 | 0.4129225 | 0.1949225 |  | -0.0001086231 |  |  |  | 24.30809 | -0.0007176399
5866 | 2022-04-29 17:55 | 11905.6158 | 984.4392 | 3 | 6 | -0.5000353 | 1.382705 | -0.6914013 | 0.280491 | 0.136716 | 0.4129225 | 0.1953067 | [5 empty] | 24.30809 | -0.0007176399
5867 | 2022-04-29 17:55 | 11907.6172 | 986.4406 | 3 | 6 | -0.4994669 | 1.382521 | -0.6905235 | 0.280491 | 0.1369941 | 0.4129225 | 0.1956911 | [5 empty] | 24.30809 | -0.0007176399
5868 | 2022-04-29 17:55 | 11909.6181 | 988.4415 | 3 | 6 | -0.4997797 | 1.382318 | -0.6908545 | 0.280491 | 0.1372719 | 0.4129225 | 0.1960752 | [5 empty] | 24.30809 | -0.0007176399
5869 | 2022-04-29 17:55 | 11911.6196 | 990.4431 | 3 | 6 | -0.4998446 | 1.382219 | -0.6908947 | 0.280491 | 0.1375497 | 0.4129225 | 0.1964592 | [5 empty] | 24.30809 | -0.0007176399
5870 | 2022-04-29 17:55 | 11913.6204 | 992.4439 | 3 | 6 | -0.4998417 | 1.38201 | -0.6907862 | 0.280491 | 0.1378277 | 0.4129225 | 0.1968433 |  | -0.0001007868 |  |  |  | 24.30809 | -0.0007176399
5871 | 2022-04-29 17:55 | 11915.6223 | 994.4457 | 3 | 6 | -0.4998436 | 1.381863 | -0.6907154 | 0.280491 | 0.1381055 | 0.4129225 | 0.1972272 | [5 empty] | 24.30809 | -0.0007176399
5872 | 2022-04-29 17:55 | 11917.6241 | 996.4475 | 3 | 6 | -0.4998312 | 1.381704 | -0.6906188 | 0.280491 | 0.1383834 | 0.4129225 | 0.1976112 | [5 empty] | 24.30809 | -0.0007176399
5873 | 2022-04-29 17:55 | 11919.6245 | 998.4479 | 3 | 6 | -0.4997568 | 1.381479 | -0.6904035 | 0.280491 | 0.138661 | 0.4129225 | 0.1979948 | [5 empty] | 24.30809 | -0.0007176399
5874 | 2022-04-29 17:55 | 11921.6255 | 1000.4489 | 3 | 6 | -0.4997673 | 1.381356 | -0.6903566 | 0.280491 | 0.138939 | 0.4129225 | 0.1983789 | [5 empty] | 24.30809 | -0.0007176399
5875 | 2022-04-29 17:55 | 11923.6264 | 1002.4498 | 3 | 6 | -0.4997501 | 1.381147 | -0.6902284 | 0.280491 | 0.1392167 | 0.4129225 | 0.1987624 |  | -9.950028e-05 |  |  |  | 24.30809 | -0.0007176399
5876 | 2022-04-29 17:55 | 11925.6286 | 1004.452 | 3 | 6 | -0.499692 | 1.380953 | -0.6900512 | 0.280491 | 0.1394947 | 0.4129225 | 0.1991463 | [5 empty] | 24.30809 | -0.0007176399
5877 | 2022-04-29 17:55 | 11927.6303 | 1006.4537 | 3 | 6 | -0.4998684 | 1.380856 | -0.6902463 | 0.280491 | 0.1397728 | 0.4129225 | 0.1995303 | [5 empty] | 24.30809 | -0.0007176399
5878 | 2022-04-29 17:55 | 11929.631 | 1008.4545 | 3 | 6 | -0.5002012 | 1.380656 | -0.6906058 | 0.280491 | 0.1400505 | 0.4129225 | 0.1999138 | [5 empty] | 24.30809 | -0.0007176399
5879 | 2022-04-29 17:55 | 11931.6328 | 1010.4562 | 3 | 6 | -0.499568 | 1.380504 | -0.6896556 | 0.280491 | 0.1403286 | 0.4129225 | 0.2002977 | [5 empty] | 24.30809 | -0.0007176399
5880 | 2022-04-29 17:55 | 11933.6329 | 1012.4563 | 3 | 6 | -0.4995813 | 1.380366 | -0.689605 | 0.280491 | 0.1406061 | 0.4129225 | 0.2006807 |  |  |  | 1.604216 |  | 24.30809 | -0.0007176399
5881 | 2022-04-29 17:55 | 11935.6341 | 1014.4575 | 3 | 6 | -0.4997234 | 1.380105 | -0.6896708 | 0.280491 | 0.1408836 | 0.4129225 | 0.2010638 |  | -8.350054e-05 |  |  |  | 24.30809 | -0.0007176399
5882 | 2022-04-29 17:55 | 11937.6352 | 1016.4586 | 3 | 6 | -0.4999552 | 1.379933 | -0.6899047 | 0.280491 | 0.1411617 | 0.4129225 | 0.2014474 | [5 empty] | 24.30809 | -0.0007176399
5883 | 2022-04-29 17:55 | 11939.6354 | 1018.4588 | 3 | 6 | -0.500186 | 1.379832 | -0.6901726 | 0.280491 | 0.1414395 | 0.4129225 | 0.2018308 | [5 empty] | 24.30809 | -0.0007176399
5884 | 2022-04-29 17:55 | 11941.6354 | 1020.4588 | 3 | 6 | -0.4997854 | 1.379556 | -0.6894819 | 0.280491 | 0.1417172 | 0.4129225 | 0.202214 | [5 empty] | 24.30809 | -0.0007176399
5885 | 2022-04-29 17:55 | 11943.6359 | 1022.4594 | 3 | 6 | -0.5000048 | 1.379487 | -0.6897501 | 0.280491 | 0.1419948 | 0.4129225 | 0.2025969 | [5 empty] | 24.30809 | -0.0007176399
5886 | 2022-04-29 17:55 | 11945.6359 | 1024.4593 | 3 | 6 | -0.4998093 | 1.379271 | -0.6893725 | 0.280491 | 0.1422724 | 0.4129225 | 0.2029798 |  | -0.0001071217 |  |  |  | 24.30809 | -0.0007176399
5887 | 2022-04-29 17:55 | 11947.6368 | 1026.4602 | 3 | 6 | -0.5005322 | 1.379175 | -0.6903215 | 0.280491 | 0.1425504 | 0.4129225 | 0.2033632 | [5 empty] | 24.30809 | -0.0007176399
5888 | 2022-04-29 17:55 | 11949.638 | 1028.4614 | 3 | 6 | -0.5001974 | 1.378946 | -0.6897452 | 0.280491 | 0.1428283 | 0.4129225 | 0.2037464 | [5 empty] | 24.30809 | -0.0007176399
5889 | 2022-04-29 17:55 | 11951.6385 | 1030.4619 | 3 | 6 | -0.4994984 | 1.378839 | -0.6887279 | 0.280491 | 0.1431063 | 0.4129225 | 0.2041298 | [5 empty] | 24.30809 | -0.0007176399
5890 | 2022-04-29 17:55 | 11953.6391 | 1032.4625 | 3 | 6 | -0.5003977 | 1.378412 | -0.6897542 | 0.280491 | 0.1433839 | 0.4129225 | 0.2045124 | [5 empty] | 24.30809 | -0.0007176399
5891 | 2022-04-29 17:56 | 11955.6401 | 1034.4636 | 3 | 6 | -0.5006285 | 1.378491 | -0.6901119 | 0.280491 | 0.1436618 | 0.4129225 | 0.2048954 | [5 empty] | 24.30809 | -0.0007176399
5892 | 2022-04-29 17:56 | 11957.641 | 1036.4644 | 3 | 6 | -0.500596 | 1.37831 | -0.6899765 | 0.280491 | 0.1439401 | 0.4129225 | 0.2052791 |  | -9.32054e-05 |  |  |  | 24.30809 | -0.0007176399
5893 | 2022-04-29 17:56 | 11959.6414 | 1038.4648 | 3 | 6 | -0.4998569 | 1.378138 | -0.6888718 | 0.280491 | 0.1442179 | 0.4129225 | 0.2056619 | [5 empty] | 24.30809 | -0.0007176399
5894 | 2022-04-29 17:56 | 11961.6418 | 1040.4652 | 3 | 6 | -0.499795 | 1.377943 | -0.688689 | 0.280491 | 0.1444953 | 0.4129225 | 0.2060441 | [5 empty] | 24.30809 | -0.0007176399
5895 | 2022-04-29 17:56 | 11963.6427 | 1042.4661 | 3 | 6 | -0.4997511 | 1.377771 | -0.6885426 | 0.280491 | 0.1447735 | 0.4129225 | 0.2064274 | [5 empty] | 24.30809 | -0.0007176399
5896 | 2022-04-29 17:56 | 11965.6442 | 1044.4676 | 3 | 6 | -0.4998369 | 1.377554 | -0.6885523 | 0.280491 | 0.1450514 | 0.4129225 | 0.2068102 |  | -0.0001245208 |  |  |  | 24.30809 | -0.0007176399
5897 | 2022-04-29 17:56 | 11967.6452 | 1046.4686 | 3 | 6 | -0.4998884 | 1.377366 | -0.6885293 | 0.280491 | 0.1453291 | 0.4129225 | 0.2071927 | [5 empty] | 24.30809 | -0.0007176399
5898 | 2022-04-29 17:56 | 11969.6459 | 1048.4693 | 3 | 6 | -0.4998379 | 1.377133 | -0.6883433 | 0.280491 | 0.1456068 | 0.4129225 | 0.2075752 | [5 empty] | 24.30809 | -0.0007176399
5899 | 2022-04-29 17:56 | 11971.6468 | 1050.4702 | 3 | 6 | -0.4997749 | 1.377003 | -0.6881915 | 0.280491 | 0.1458848 | 0.4129225 | 0.2079579 | [5 empty] | 24.30809 | -0.0007176399
5900 | 2022-04-29 17:56 | 11973.6483 | 1052.4717 | 3 | 6 | -0.4996796 | 1.376783 | -0.6879504 | 0.280491 | 0.1461624 | 0.4129225 | 0.2083401 | [5 empty] | 24.30809 | -0.0007176399
5901 | 2022-04-29 17:56 | 11975.6491 | 1054.4725 | 3 | 6 | -0.4998493 | 1.376697 | -0.688141 | 0.280491 | 0.1464401 | 0.4129225 | 0.2087224 | [5 empty] | 24.30809 | -0.0007176399
5902 | 2022-04-29 17:56 | 11977.6501 | 1056.4735 | 3 | 6 | -0.5001698 | 1.37649 | -0.6884787 | 0.280491 | 0.1467183 | 0.4129225 | 0.2091054 |  | -9.003363e-05 |  |  |  | 24.30809 | -0.0007176399
5903 | 2022-04-29 17:56 | 11979.6514 | 1058.4748 | 3 | 6 | -0.5000677 | 1.376297 | -0.6882417 | 0.280491 | 0.1469961 | 0.4129225 | 0.2094877 | [5 empty] | 24.30809 | -0.0007176399
5904 | 2022-04-29 17:56 | 11981.6522 | 1060.4756 | 3 | 6 | -0.499979 | 1.376041 | -0.6879916 | 0.280491 | 0.147274 | 0.4129225 | 0.2098702 | [5 empty] | 24.30809 | -0.0007176399
5905 | 2022-04-29 17:56 | 11983.6525 | 1062.4759 | 3 | 6 | -0.5000362 | 1.375975 | -0.6880373 | 0.280491 | 0.1475518 | 0.4129225 | 0.2102525 | [5 empty] | 24.30809 | -0.0007176399
5906 | 2022-04-29 17:56 | 11985.6526 | 1064.476 | 3 | 6 | -0.5000267 | 1.375804 | -0.6879387 | 0.280491 | 0.1478298 | 0.4129225 | 0.2106349 | [5 empty] | 24.30809 | -0.0007176399
5907 | 2022-04-29 17:56 | 11987.6533 | 1066.4767 | 3 | 6 | -0.4999466 | 1.37558 | -0.6877165 | 0.280491 | 0.1481078 | 0.4129225 | 0.2110173 | [5 empty] | 24.30809 | -0.0007176399
5908 | 2022-04-29 17:56 | 11989.6533 | 1068.4767 | 3 | 6 | -0.5001736 | 1.375415 | -0.6879463 | 0.280491 | 0.1483854 | 0.4129225 | 0.2113991 |  | -7.297903e-05 |  | 1.548685 | 0.6322766 | 24.30809 | -0.0007176399
5909 | 2022-04-29 17:56 | 11991.6545 | 1070.4779 | 3 | 6 | -0.4999971 | 1.375247 | -0.6876195 | 0.280491 | 0.1486633 | 0.4129225 | 0.2117813 | [5 empty] | 24.30809 | -0.0007176399
5910 | 2022-04-29 17:56 | 11993.655 | 1072.4784 | 3 | 6 | -0.500104 | 1.375061 | -0.6876735 | 0.280491 | 0.1489411 | 0.4129225 | 0.2121633 | [5 empty] | 24.30809 | -0.0007176399
5911 | 2022-04-29 17:56 | 11995.6567 | 1074.4801 | 3 | 6 | -0.4999857 | 1.374928 | -0.6874443 | 0.280491 | 0.1492192 | 0.4129225 | 0.2125456 | [5 empty] | 24.30809 | -0.0007176399
5912 | 2022-04-29 17:56 | 11997.6567 | 1076.4802 | 3 | 6 | -0.5000381 | 1.37473 | -0.6874174 | 0.280491 | 0.1494972 | 0.4129225 | 0.2129277 | [5 empty] | 24.30809 | -0.0007176399
5913 | 2022-04-29 17:56 | 11999.6583 | 1078.4817 | 3 | 6 | -0.5000572 | 1.374499 | -0.6873281 | 0.280491 | 0.1497752 | 0.4129225 | 0.2133099 |  | -9.358466e-05 |  |  |  | 24.30809 | -0.0007176399
5914 | 2022-04-29 17:56 | 12001.6591 | 1080.4825 | 3 | 6 | -0.5001211 | 1.374387 | -0.6873599 | 0.280491 | 0.150053 | 0.4129225 | 0.2136918 | [5 empty] | 24.30809 | -0.0007176399
5915 | 2022-04-29 17:56 | 12003.6594 | 1082.4828 | 3 | 6 | -0.5 | 1.374019 | -0.6870095 | 0.280491 | 0.1503308 | 0.4129225 | 0.2140735 | [5 empty] | 24.30809 | -0.0007176399
5916 | 2022-04-29 17:56 | 12005.6601 | 1084.4835 | 3 | 6 | -0.5000887 | 1.374018 | -0.6871309 | 0.280491 | 0.1506084 | 0.4129225 | 0.2144549 | [5 empty] | 24.30809 | -0.0007176399
5917 | 2022-04-29 17:56 | 12007.6612 | 1086.4846 | 3 | 6 | -0.5000696 | 1.373744 | -0.6869676 | 0.280491 | 0.1508868 | 0.4129225 | 0.2148374 | [5 empty] | 24.30809 | -0.0007176399
5918 | 2022-04-29 17:56 | 12009.6615 | 1088.4849 | 3 | 6 | -0.5000629 | 1.373569 | -0.6868709 | 0.280491 | 0.1511646 | 0.4129225 | 0.215219 | [5 empty] | 24.30809 | -0.0007176399
5919 | 2022-04-29 17:56 | 12011.6624 | 1090.4858 | 3 | 6 | -0.5000105 | 1.373522 | -0.6867754 | 0.280491 | 0.1514423 | 0.4129225 | 0.2156004 |  | -8.673932e-05 |  |  |  | 24.30809 | -0.0007176399
5920 | 2022-04-29 17:56 | 12013.6641 | 1092.4875 | 3 | 6 | -0.5000029 | 1.373295 | -0.6866515 | 0.280491 | 0.1517205 | 0.4129225 | 0.2159825 | [5 empty] | 24.30809 | -0.0007176399
5921 | 2022-04-29 17:57 | 12015.6654 | 1094.4888 | 3 | 6 | -0.5001631 | 1.373065 | -0.6867564 | 0.280491 | 0.1519984 | 0.4129225 | 0.216364 | [5 empty] | 24.30809 | -0.0007176399
5922 | 2022-04-29 17:57 | 12017.6666 | 1096.49 | 3 | 6 | -0.5000048 | 1.3729 | -0.6864566 | 0.280491 | 0.1522765 | 0.4129225 | 0.2167459 | [5 empty] | 24.30809 | -0.0007176399
5923 | 2022-04-29 17:57 | 12019.6668 | 1098.4902 | 3 | 6 | -0.5000429 | 1.372825 | -0.6864714 | 0.280491 | 0.1525545 | 0.4129225 | 0.2171274 | [5 empty] | 24.30809 | -0.0007176399
5924 | 2022-04-29 17:57 | 12021.6673 | 1100.4907 | 3 | 6 | -0.5001087 | 1.372542 | -0.6864202 | 0.280491 | 0.1528323 | 0.4129225 | 0.2175088 |  | -0.0001152702 |  |  |  | 24.30809 | -0.0007176399
5925 | 2022-04-29 17:57 | 12023.6685 | 1102.492 | 3 | 6 | -0.500206 | 1.372436 | -0.6865007 | 0.280491 | 0.1531102 | 0.4129225 | 0.2178902 | [5 empty] | 24.30809 | -0.0007176399
5926 | 2022-04-29 17:57 | 12025.6689 | 1104.4923 | 3 | 6 | -0.4999981 | 1.372182 | -0.6860884 | 0.280491 | 0.1533878 | 0.4129225 | 0.2182712 | [5 empty] | 24.30809 | -0.0007176399
5927 | 2022-04-29 17:57 | 12027.6701 | 1106.4935 | 3 | 6 | -0.5000677 | 1.372116 | -0.6861509 | 0.280491 | 0.1536662 | 0.4129225 | 0.2186531 | [5 empty] | 24.30809 | -0.0007176399
5928 | 2022-04-29 17:57 | 12029.6714 | 1108.4948 | 3 | 6 | -0.500062 | 1.371918 | -0.6860441 | 0.280491 | 0.1539441 | 0.4129225 | 0.2190343 | [5 empty] | 24.30809 | -0.0007176399
5929 | 2022-04-29 17:57 | 12031.6715 | 1110.4949 | 3 | 6 | -0.5000095 | 1.371644 | -0.685835 | 0.280491 | 0.1542218 | 0.4129225 | 0.2194153 |  | -0.0001075306 |  |  |  | 24.30809 | -0.0007176399
5930 | 2022-04-29 17:57 | 12033.673 | 1112.4964 | 3 | 6 | -0.5000935 | 1.37146 | -0.6858582 | 0.280491 | 0.1544999 | 0.4129225 | 0.2197968 | [5 empty] | 24.30809 | -0.0007176399
5931 | 2022-04-29 17:57 | 12035.673 | 1114.4964 | 3 | 6 | -0.5000315 | 1.371299 | -0.6856927 | 0.280491 | 0.1547778 | 0.4129225 | 0.2201777 | [5 empty] | 24.30809 | -0.0007176399
5932 | 2022-04-29 17:57 | 12037.6747 | 1116.4982 | 3 | 6 | -0.5000677 | 1.371109 | -0.6856473 | 0.280491 | 0.1550557 | 0.4129225 | 0.2205589 | [5 empty] | 24.30809 | -0.0007176399
5933 | 2022-04-29 17:57 | 12039.6748 | 1118.4982 | 3 | 6 | -0.500083 | 1.370913 | -0.6855703 | 0.280491 | 0.1553336 | 0.4129225 | 0.2209398 |  | -0.0001160745 |  |  |  | 24.30809 | -0.0007176399
5934 | 2022-04-29 17:57 | 12041.6755 | 1120.4989 | 3 | 6 | -0.5000124 | 1.370745 | -0.6853895 | 0.280491 | 0.1556113 | 0.4129225 | 0.2213204 | [5 empty] | 24.30809 | -0.0007176399
5935 | 2022-04-29 17:57 | 12043.6763 | 1122.4997 | 3 | 6 | -0.5000792 | 1.370564 | -0.6853905 | 0.280491 | 0.1558894 | 0.4129225 | 0.2217016 | [5 empty] | 24.30809 | -0.0007176399
5936 | 2022-04-29 17:57 | 12045.6773 | 1124.5007 | 3 | 6 | -0.5000391 | 1.370351 | -0.6852291 | 0.280491 | 0.1561672 | 0.4129225 | 0.2220824 | [5 empty] | 24.30809 | -0.0007176399
5937 | 2022-04-29 17:57 | 12047.678 | 1126.5014 | 3 | 6 | -0.5000353 | 1.370195 | -0.6851459 | 0.280491 | 0.156445 | 0.4129225 | 0.222463 |  |  |  | 1.587585 |  | 24.30809 | -0.0007176399
5938 | 2022-04-29 17:57 | 12049.6784 | 1128.5018 | 3 | 6 | -0.5000629 | 1.370088 | -0.6851302 | 0.280491 | 0.156723 | 0.4129225 | 0.2228439 | [5 empty] | 24.30809 | -0.0007176399
5939 | 2022-04-29 17:57 | 12051.6787 | 1130.5021 | 3 | 6 | -0.5000143 | 1.36982 | -0.6849296 | 0.280491 | 0.1570006 | 0.4129225 | 0.2232241 |  | -8.843087e-05 |  |  |  | 24.30809 | -0.0007176399
5940 | 2022-04-29 17:57 | 12053.6788 | 1132.5022 | 3 | 6 | -0.4999838 | 1.369626 | -0.6847908 | 0.280491 | 0.1572783 | 0.4129225 | 0.2236046 | [5 empty] | 24.30809 | -0.0007176399
5941 | 2022-04-29 17:57 | 12055.6805 | 1134.5039 | 3 | 6 | -0.49998 | 1.369598 | -0.6847716 | 0.280491 | 0.1575566 | 0.4129225 | 0.2239857 | [5 empty] | 24.30809 | -0.0007176399
5942 | 2022-04-29 17:57 | 12057.6806 | 1136.504 | 3 | 6 | -0.4999285 | 1.369394 | -0.6845991 | 0.280491 | 0.1578345 | 0.4129225 | 0.2243662 | [5 empty] | 24.30809 | -0.0007176399
5943 | 2022-04-29 17:57 | 12059.6816 | 1138.505 | 3 | 6 | -0.5000591 | 1.369252 | -0.6847069 | 0.280491 | 0.1581124 | 0.4129225 | 0.2247467 | [5 empty] | 24.30809 | -0.0007176399
5944 | 2022-04-29 17:57 | 12061.6823 | 1140.5057 | 3 | 6 | -0.4999781 | 1.369012 | -0.684476 | 0.280491 | 0.1583903 | 0.4129225 | 0.2251271 |  | -0.00011706 |  |  |  | 24.30809 | -0.0007176399
5945 | 2022-04-29 17:57 | 12063.6837 | 1142.5071 | 3 | 6 | -0.4999771 | 1.368752 | -0.6843447 | 0.280491 | 0.1586682 | 0.4129225 | 0.2255076 | [5 empty] | 24.30809 | -0.0007176399
5946 | 2022-04-29 17:57 | 12065.684 | 1144.5075 | 3 | 6 | -0.4999571 | 1.368632 | -0.6842573 | 0.280491 | 0.1589461 | 0.4129225 | 0.2258878 | [5 empty] | 24.30809 | -0.0007176399
5947 | 2022-04-29 17:57 | 12067.6847 | 1146.5081 | 3 | 6 | -0.4998484 | 1.368359 | -0.6839721 | 0.280491 | 0.1592239 | 0.4129225 | 0.226268 | [5 empty] | 24.30809 | -0.0007176399
5948 | 2022-04-29 17:57 | 12069.6856 | 1148.509 | 3 | 6 | -0.5001116 | 1.36817 | -0.6842377 | 0.280491 | 0.1595016 | 0.4129225 | 0.226648 | [5 empty] | 24.30809 | -0.0007176399
5949 | 2022-04-29 17:57 | 12071.6878 | 1150.5112 | 3 | 6 | -0.5000114 | 1.368017 | -0.6840241 | 0.280491 | 0.1597798 | 0.4129225 | 0.2270286 | [5 empty] | 24.30809 | -0.0007176399
5950 | 2022-04-29 17:57 | 12073.6903 | 1152.5137 | 3 | 6 | -0.5000744 | 1.367857 | -0.6840303 | 0.280491 | 0.1600581 | 0.4129225 | 0.2274093 |  | -8.251507e-05 |  |  |  | 24.30809 | -0.0007176399
5951 | 2022-04-29 17:58 | 12075.6919 | 1154.5153 | 3 | 6 | -0.500062 | 1.367762 | -0.6839658 | 0.280491 | 0.1603361 | 0.4129225 | 0.2277895 | [5 empty] | 24.30809 | -0.0007176399
5952 | 2022-04-29 17:58 | 12077.692 | 1156.5154 | 3 | 6 | -0.5001163 | 1.367414 | -0.683866 | 0.280491 | 0.160614 | 0.4129225 | 0.2281695 | [5 empty] | 24.30809 | -0.0007176399
5953 | 2022-04-29 17:58 | 12079.6921 | 1158.5155 | 3 | 6 | -0.5000896 | 1.367432 | -0.6838385 | 0.280491 | 0.1608915 | 0.4129225 | 0.228549 | [5 empty] | 24.30809 | -0.0007176399
5954 | 2022-04-29 17:58 | 12081.6937 | 1160.5172 | 3 | 6 | -0.5001478 | 1.367177 | -0.6837906 | 0.280491 | 0.1611696 | 0.4129225 | 0.2289293 | [5 empty] | 24.30809 | -0.0007176399
5955 | 2022-04-29 17:58 | 12083.6952 | 1162.5186 | 3 | 6 | -0.50002 | 1.367015 | -0.6835348403 | 0.280491 | 0.1614478 | 0.4129225 | 0.2293095 |  | -9.604372e-05 |  |  |  | 24.30809 | -0.0007176399
5956 | 2022-04-29 17:58 | 12085.6969 | 1164.5203 | 3 | 6 | -0.5000381 | 1.366804 | -0.6834541 | 0.280491 | 0.1617258 | 0.4129225 | 0.2296895 | [5 empty] | 24.30809 | -0.0007176399
5957 | 2022-04-29 17:58 | 12087.6973 | 1166.5207 | 3 | 6 | -0.5000525 | 1.366618 | -0.6833807 | 0.280491 | 0.1620035 | 0.4129225 | 0.2300689 | [5 empty] | 24.30809 | -0.0007176399
5958 | 2022-04-29 17:58 | 12089.6984 | 1168.5218 | 3 | 6 | -0.5000105 | 1.366307 | -0.6831678 | 0.280491 | 0.1622816 | 0.4129225 | 0.230449 | [5 empty] | 24.30809 | -0.0007176399
5959 | 2022-04-29 17:58 | 12091.6994 | 1170.5228 | 3 | 6 | -0.4999943 | 1.366226 | -0.6831052 | 0.280491 | 0.1625593 | 0.4129225 | 0.2308284 | [5 empty] | 24.30809 | -0.0007176399
5960 | 2022-04-29 17:58 | 12093.6995 | 1172.5229 | 3 | 6 | -0.5000391 | 1.36597 | -0.6830384 | 0.280491 | 0.1628374 | 0.4129225 | 0.2312083 | [5 empty] | 24.30809 | -0.0007176399
5961 | 2022-04-29 17:58 | 12095.7009 | 1174.5243 | 3 | 6 | -0.5000677 | 1.365863 | -0.683024 | 0.280491 | 0.1631155 | 0.4129225 | 0.231588 |  | -7.295806e-05 |  |  |  | 24.30809 | -0.0007176399
5962 | 2022-04-29 17:58 | 12097.7019 | 1176.5253 | 3 | 6 | -0.5001297 | 1.365688 | -0.6830211 | 0.280491 | 0.1633934 | 0.4129225 | 0.2319676 | [5 empty] | 24.30809 | -0.0007176399
5963 | 2022-04-29 17:58 | 12099.7019 | 1178.5253 | 3 | 6 | -0.5000525 | 1.365465 | -0.6828042 | 0.280491 | 0.1636711 | 0.4129225 | 0.2323468 |  |  |  |  | 0.6484141 | 24.30809 | -0.0007176399
5964 | 2022-04-29 17:58 | 12101.7026 | 1180.526 | 3 | 6 | -0.500083 | 1.365263 | -0.6827448 | 0.280491 | 0.163949 | 0.4129225 | 0.2327263 |  |  |  | 1.513266 |  | 24.30809 | -0.0007176399
5965 | 2022-04-29 17:58 | 12103.7034 | 1182.5268 | 3 | 6 | -0.5002432 | 1.365086 | -0.682875 | 0.280491 | 0.1642267 | 0.4129225 | 0.2331054 | [5 empty] | 24.30809 | -0.0007176399
5966 | 2022-04-29 17:58 | 12105.7034 | 1184.5268 | 3 | 6 | -0.5000944 | 1.364922 | -0.6825898 | 0.280491 | 0.1645048 | 0.4129225 | 0.2334849 |  | -0.0001078146 |  |  |  | 24.30809 | -0.0007176399
5967 | 2022-04-29 17:58 | 12107.7052 | 1186.5286 | 3 | 6 | -0.5000792 | 1.364722 | -0.6824691 | 0.280491 | 0.1647828 | 0.4129225 | 0.2338643 | [5 empty] | 24.30809 | -0.0007176399
5968 | 2022-04-29 17:58 | 12109.7067 | 1188.5301 | 3 | 6 | -0.5000896 | 1.364545 | -0.6823948 | 0.280491 | 0.1650608 | 0.4129225 | 0.2342436 | [5 empty] | 24.30809 | -0.0007176399
5969 | 2022-04-29 17:58 | 12111.7068 | 1190.5302 | 3 | 6 | -0.5000544 | 1.364316 | -0.6822322 | 0.280491 | 0.1653387 | 0.4129225 | 0.2346228 | [5 empty] | 24.30809 | -0.0007176399
5970 | 2022-04-29 17:58 | 12113.7068 | 1192.5303 | 3 | 6 | -0.5000362 | 1.364248 | -0.6821734 | 0.280491 | 0.1656164 | 0.4129225 | 0.2350016 | [5 empty] | 24.30809 | -0.0007176399
5971 | 2022-04-29 17:58 | 12115.7078 | 1194.5312 | 3 | 6 | -0.5000143 | 1.364023 | -0.682031 | 0.280491 | 0.165894 | 0.4129225 | 0.2353803 |  | -0.000106377 |  |  |  | 24.30809 | -0.0007176399
5972 | 2022-04-29 17:58 | 12117.7083 | 1196.5317 | 3 | 6 | -0.5002174 | 1.363767 | -0.68218 | 0.280491 | 0.1661723 | 0.4129225 | 0.2357598 | [5 empty] | 24.30809 | -0.0007176399
5973 | 2022-04-29 17:58 | 12119.7093 | 1198.5327 | 3 | 6 | -0.5000095 | 1.36365 | -0.681838 | 0.280491 | 0.1664502 | 0.4129225 | 0.2361387 | [5 empty] | 24.30809 | -0.0007176399
5974 | 2022-04-29 17:58 | 12121.7094 | 1200.5328 | 3 | 6 | -0.4999743 | 1.363367 | -0.6816485 | 0.280491 | 0.166728 | 0.4129225 | 0.2365176 | [5 empty] | 24.30809 | -0.0007176399
5975 | 2022-04-29 17:58 | 12123.7116 | 1202.535 | 3 | 6 | -0.4999857 | 1.363308 | -0.6816345 | 0.280491 | 0.167006 | 0.4129225 | 0.2368964 | [5 empty] | 24.30809 | -0.0007176399
5976 | 2022-04-29 17:58 | 12125.7119 | 1204.5353 | 3 | 6 | -0.4999447 | 1.362969 | -0.6814091 | 0.280491 | 0.1672838 | 0.4129225 | 0.2372752 | [5 empty] | 24.30809 | -0.0007176399
5977 | 2022-04-29 17:58 | 12127.7133 | 1206.5367 | 3 | 6 | -0.5000286 | 1.362865 | -0.6814715 | 0.280491 | 0.167562 | 0.4129225 | 0.2376543 |  | -9.447619e-05 |  |  |  | 24.30809 | -0.0007176399
5978 | 2022-04-29 17:58 | 12129.7135 | 1208.5369 | 3 | 6 | -0.4999199 | 1.362718 | -0.6812498 | 0.280491 | 0.1678398 | 0.4129225 | 0.2380328 | [5 empty] | 24.30809 | -0.0007176399
5979 | 2022-04-29 17:58 | 12131.7144 | 1210.5378 | 3 | 6 | -0.4999714 | 1.362515 | -0.6812185 | 0.280491 | 0.1681177 | 0.4129225 | 0.2384114 | [5 empty] | 24.30809 | -0.0007176399
5980 | 2022-04-29 17:58 | 12133.7149 | 1212.5383 | 3 | 6 | -0.5000229 | 1.362295 | -0.6811787 | 0.280491 | 0.1683951 | 0.4129225 | 0.2387894 | [5 empty] | 24.30809 | -0.0007176399
5981 | 2022-04-29 17:59 | 12135.7151 | 1214.5385 | 3 | 6 | -0.499979 | 1.362057 | -0.6809999 | 0.280491 | 0.1686731 | 0.4129225 | 0.239168 | [5 empty] | 24.30809 | -0.0007176399
5982 | 2022-04-29 17:59 | 12137.716 | 1216.5394 | 3 | 6 | -0.500001 | 1.361891 | -0.6809469 | 0.280491 | 0.1689512 | 0.4129225 | 0.2395467 | [5 empty] | 24.30809 | -0.0007176399
5983 | 2022-04-29 17:59 | 12139.7166 | 1218.54 | 3 | 6 | -0.5000324 | 1.361698 | -0.6808931 | 0.280491 | 0.169229 | 0.4129225 | 0.2399251 |  | -7.742415e-05 |  |  |  | 24.30809 | -0.0007176399
5984 | 2022-04-29 17:59 | 12141.7184 | 1220.5418 | 3 | 6 | -0.4999828 | 1.361509 | -0.6807311 | 0.280491 | 0.1695069 | 0.4129225 | 0.2403034 | [5 empty] | 24.30809 | -0.0007176399
5985 | 2022-04-29 17:59 | 12143.7198 | 1222.5432 | 3 | 6 | -0.4999523 | 1.36131 | -0.6805901 | 0.280491 | 0.1697851 | 0.4129225 | 0.2406821 | [5 empty] | 24.30809 | -0.0007176399
5986 | 2022-04-29 17:59 | 12145.7208 | 1224.5442 | 3 | 6 | -0.5002089 | 1.361128 | -0.6808483 | 0.280491 | 0.170063 | 0.4129225 | 0.2410605 | [5 empty] | 24.30809 | -0.0007176399
5987 | 2022-04-29 17:59 | 12147.7217 | 1226.5451 | 3 | 6 | -0.5002213 | 1.360976 | -0.6807892 | 0.280491 | 0.1703405 | 0.4129225 | 0.2414381 | [5 empty] | 24.30809 | -0.0007176399
5988 | 2022-04-29 17:59 | 12149.7224 | 1228.5458 | 3 | 6 | -0.5 | 1.360712 | -0.680356 | 0.280491 | 0.1706189 | 0.4129225 | 0.2418169 |  | -9.808068e-05 |  |  |  | 24.30809 | -0.0007176399
5989 | 2022-04-29 17:59 | 12151.723 | 1230.5464 | 3 | 6 | -0.4999657 | 1.360524 | -0.6802153 | 0.280491 | 0.1708966 | 0.4129225 | 0.2421948 | [5 empty] | 24.30809 | -0.0007176399
5990 | 2022-04-29 17:59 | 12153.7239 | 1232.5473 | 3 | 6 | -0.4999962 | 1.360337 | -0.6801633 | 0.280491 | 0.1711743 | 0.4129225 | 0.2425725 |  |  |  | 1.470582 |  | 24.30809 | -0.0007176399
5991 | 2022-04-29 17:59 | 12155.7241 | 1234.5475 | 3 | 6 | -0.4999542 | 1.360124 | -0.6799997 | 0.280491 | 0.1714523 | 0.4129225 | 0.2429507 | [5 empty] | 24.30809 | -0.0007176399
5992 | 2022-04-29 17:59 | 12157.7242 | 1236.5476 | 3 | 6 | -0.5000772 | 1.360035 | -0.6801225 | 0.280491 | 0.1717303 | 0.4129225 | 0.2433287 | [5 empty] | 24.30809 | -0.0007176399
5993 | 2022-04-29 17:59 | 12159.7256 | 1238.549 | 3 | 6 | -0.5000334 | 1.359753 | -0.6799219 | 0.280491 | 0.1720083 | 0.4129225 | 0.2437067 |  | -0.0001003624 |  |  |  | 24.30809 | -0.0007176399
5994 | 2022-04-29 17:59 | 12161.7264 | 1240.5498 | 3 | 6 | -0.4999599 | 1.359645 | -0.679768 | 0.280491 | 0.1722861 | 0.4129225 | 0.2440845 | [5 empty] | 24.30809 | -0.0007176399
5995 | 2022-04-29 17:59 | 12163.7264 | 1242.5498 | 3 | 6 | -0.500062 | 1.359386 | -0.6797773 | 0.280491 | 0.1725638 | 0.4129225 | 0.244462 | [5 empty] | 24.30809 | -0.0007176399
5996 | 2022-04-29 17:59 | 12165.7267 | 1244.5501 | 3 | 6 | -0.5000305 | 1.359231 | -0.679657 | 0.280491 | 0.1728418 | 0.4129225 | 0.2448398 | [5 empty] | 24.30809 | -0.0007176399
5997 | 2022-04-29 17:59 | 12167.7288 | 1246.5522 | 3 | 6 | -0.5000591 | 1.359066 | -0.6796133 | 0.280491 | 0.1731197 | 0.4129225 | 0.2452175 | [5 empty] | 24.30809 | -0.0007176399
5998 | 2022-04-29 17:59 | 12169.7299 | 1248.5533 | 3 | 6 | -0.5000763 | 1.358815 | -0.6795112 | 0.280491 | 0.1733975 | 0.4129225 | 0.245595 |  | -0.0001101722 |  |  |  | 24.30809 | -0.0007176399
5999 | 2022-04-29 17:59 | 12171.7314 | 1250.5548 | 3 | 6 | -0.5000582 | 1.358694 | -0.6794261 | 0.280491 | 0.1736757 | 0.4129225 | 0.245973 | [5 empty] | 24.30809 | -0.0007176399
6000 | 2022-04-29 17:59 | 12173.7316 | 1252.555 | 3 | 6 | -0.5001202 | 1.35846 | -0.6793933 | 0.280491 | 0.1739536 | 0.4129225 | 0.2463505 | [5 empty] | 24.30809 | -0.0007176399
6001 | 2022-04-29 17:59 | 12175.7319 | 1254.5553 | 3 | 6 | -0.5000658 | 1.358282 | -0.6792304 | 0.280491 | 0.1742315 | 0.4129225 | 0.2467279 | [5 empty] | 24.30809 | -0.0007176399
6002 | 2022-04-29 17:59 | 12177.7332 | 1256.5566 | 3 | 6 | -0.5000515 | 1.358136 | -0.6791379 | 0.280491 | 0.1745094 | 0.4129225 | 0.2471054 | [5 empty] | 24.30809 | -0.0007176399
6003 | 2022-04-29 17:59 | 12179.7346 | 1258.558 | 3 | 6 | -0.5001507 | 1.357955 | -0.6791821 | 0.280491 | 0.1747873 | 0.4129225 | 0.2474827 | [5 empty] | 24.30809 | -0.0007176399
6004 | 2022-04-29 17:59 | 12181.7354 | 1260.5588 | 3 | 6 | -0.5000401 | 1.357678 | -0.6788934 | 0.280491 | 0.1750652 | 0.4129225 | 0.24786 |  | -8.115805e-05 |  |  |  | 24.30809 | -0.0007176399
6005 | 2022-04-29 17:59 | 12183.7365 | 1262.5599 | 3 | 6 | -0.5000544 | 1.357497 | -0.6788223 | 0.280491 | 0.175343 | 0.4129225 | 0.2482372 | [5 empty] | 24.30809 | -0.0007176399
6006 | 2022-04-29 17:59 | 12185.7379 | 1264.5613 | 3 | 6 | -0.5000715 | 1.35733 | -0.678762 | 0.280491 | 0.1756213 | 0.4129225 | 0.2486148 | [5 empty] | 24.30809 | -0.0007176399
6007 | 2022-04-29 17:59 | 12187.7396 | 1266.563 | 3 | 6 | -0.500103 | 1.357134 | -0.6787068 | 0.280491 | 0.1758993 | 0.4129225 | 0.2489921 | [5 empty] | 24.30809 | -0.0007176399
6008 | 2022-04-29 17:59 | 12189.7403 | 1268.5637 | 3 | 6 | -0.5000124 | 1.356897 | -0.6784653 | 0.280491 | 0.1761769 | 0.4129225 | 0.2493688 | [5 empty] | 24.30809 | -0.0007176399
6009 | 2022-04-29 17:59 | 12191.7407 | 1270.5641 | 3 | 6 | -0.5001373 | 1.356704 | -0.6785383 | 0.280491 | 0.1764551 | 0.4129225 | 0.2497462 | [5 empty] | 24.30809 | -0.0007176399
6010 | 2022-04-29 17:59 | 12193.742 | 1272.5654 | 3 | 6 | -0.5001678 | 1.356479 | -0.6784671 | 0.280491 | 0.1767331 | 0.4129225 | 0.2501234 |  | -8.695184e-05 |  |  |  | 24.30809 | -0.0007176399
6011 | 2022-04-29 18:00 | 12195.7431 | 1274.5665 | 3 | 6 | -0.500001 | 1.356328 | -0.6781654 | 0.280491 | 0.1770111 | 0.4129225 | 0.2505004 | [5 empty] | 24.30809 | -0.0007176399
6012 | 2022-04-29 18:00 | 12197.7456 | 1276.569 | 3 | 6 | -0.500102 | 1.356108 | -0.6781923 | 0.280491 | 0.1772891 | 0.4129225 | 0.2508774 | [5 empty] | 24.30809 | -0.0007176399
6013 | 2022-04-29 18:00 | 12199.7469 | 1278.5703 | 3 | 6 | -0.4998608 | 1.355901 | -0.6777618 | 0.280491 | 0.1775673 | 0.4129225 | 0.2512545 | [5 empty] | 24.30809 | -0.0007176399
6014 | 2022-04-29 18:00 | 12201.7469 | 1280.5703 | 3 | 6 | -0.5000296 | 1.355687 | -0.6778836 | 0.280491 | 0.177845 | 0.4129225 | 0.2516311 | [5 empty] | 24.30809 | -0.0007176399
6015 | 2022-04-29 18:00 | 12203.7488 | 1282.5723 | 3 | 6 | -0.4999924 | 1.355534 | -0.6777567 | 0.280491 | 0.178123 | 0.4129225 | 0.2520079 |  | -9.424375e-05 |  |  | 0.6913183 | 24.30809 | -0.0007176399
6016 | 2022-04-29 18:00 | 12205.7501 | 1284.5735 | 3 | 6 | -0.4995718 | 1.355267 | -0.6770532 | 0.280491 | 0.1784009 | 0.4129225 | 0.2523845 |  |  |  | 1.412986 |  | 24.30809 | -0.0007176399
6017 | 2022-04-29 18:00 | 12207.7517 | 1286.5751 | 3 | 6 | -0.5000219 | 1.355018 | -0.6775387 | 0.280491 | 0.178679 | 0.4129225 | 0.2527615 | [5 empty] | 24.30809 | -0.0007176399
6018 | 2022-04-29 18:00 | 12209.7522 | 1288.5756 | 3 | 6 | -0.5000362 | 1.354888 | -0.677493 | 0.280491 | 0.1789568 | 0.4129225 | 0.2531378 | [5 empty] | 24.30809 | -0.0007176399
6019 | 2022-04-29 18:00 | 12211.7527 | 1290.5761 | 3 | 6 | -0.4999142 | 1.354684 | -0.6772258 | 0.280491 | 0.1792347 | 0.4129225 | 0.2535143 | [5 empty] | 24.30809 | -0.0007176399
6020 | 2022-04-29 18:00 | 12213.7536 | 1292.577 | 3 | 6 | -0.5000134 | 1.354572 | -0.6773042 | 0.280491 | 0.1795127 | 0.4129225 | 0.2538909 | [5 empty] | 24.30809 | -0.0007176399
6021 | 2022-04-29 18:00 | 12215.7538 | 1294.5772 | 3 | 6 | -0.4999285 | 1.354241 | -0.6770237 | 0.280491 | 0.1797905 | 0.4129225 | 0.2542671 |  | -9.307522e-05 |  |  |  | 24.30809 | -0.0007176399
6022 | 2022-04-29 18:00 | 12217.7542 | 1296.5776 | 3 | 6 | -0.4998102 | 1.3541 | -0.676793 | 0.280491 | 0.180068 | 0.4129225 | 0.2546429 | [5 empty] | 24.30809 | -0.0007176399
6023 | 2022-04-29 18:00 | 12219.7553 | 1298.5787 | 3 | 6 | -0.4999876 | 1.353878 | -0.6769222 | 0.280491 | 0.1803456 | 0.4129225 | 0.2550187 | [5 empty] | 24.30809 | -0.0007176399
6024 | 2022-04-29 18:00 | 12221.7575 | 1300.5809 | 3 | 6 | -0.5001307 | 1.35367 | -0.6770119 | 0.280491 | 0.1806242 | 0.4129225 | 0.2553958 | [5 empty] | 24.30809 | -0.0007176399
6025 | 2022-04-29 18:00 | 12223.7591 | 1302.5825 | 3 | 6 | -0.5000467 | 1.353514 | -0.6768202 | 0.280491 | 0.1809021 | 0.4129225 | 0.255772 | [5 empty] | 24.30809 | -0.0007176399
6026 | 2022-04-29 18:00 | 12225.76 | 1304.5834 | 3 | 6 | -0.5001049 | 1.353351 | -0.6768175 | 0.280491 | 0.1811801 | 0.4129225 | 0.2561482 | [5 empty] | 24.30809 | -0.0007176399
6027 | 2022-04-29 18:00 | 12227.7608 | 1306.5842 | 3 | 6 | -0.5 | 1.352972 | -0.676486 | 0.280491 | 0.1814578 | 0.4129225 | 0.2565241 |  | -8.117781e-05 |  |  |  | 24.30809 | -0.0007176399
6028 | 2022-04-29 18:00 | 12229.7609 | 1308.5843 | 3 | 6 | -0.5000305 | 1.352849 | -0.6764658 | 0.280491 | 0.1817359 | 0.4129225 | 0.2569002 | [5 empty] | 24.30809 | -0.0007176399
6029 | 2022-04-29 18:00 | 12231.7625 | 1310.5859 | 3 | 6 | -0.4999676 | 1.352639 | -0.6762757 | 0.280491 | 0.1820139 | 0.4129225 | 0.2572763 | [5 empty] | 24.30809 | -0.0007176399
6030 | 2022-04-29 18:00 | 12233.7626 | 1312.586 | 3 | 6 | -0.4999571 | 1.352465 | -0.6761745 | 0.280491 | 0.1822916 | 0.4129225 | 0.257652 | [5 empty] | 24.30809 | -0.0007176399
6031 | 2022-04-29 18:00 | 12235.7639 | 1314.5873 | 3 | 6 | -0.5001116 | 1.352257 | -0.6762794 | 0.280491 | 0.1825695 | 0.4129225 | 0.2580277 | [5 empty] | 24.30809 | -0.0007176399
6032 | 2022-04-29 18:00 | 12237.765 | 1316.5884 | 3 | 6 | -0.5001163 | 1.352084 | -0.6761992 | 0.280491 | 0.1828476 | 0.4129225 | 0.2584037 |  | -9.323197e-05 |  |  |  | 24.30809 | -0.0007176399
6033 | 2022-04-29 18:00 | 12239.7659 | 1318.5893 | 3 | 6 | -0.5000381 | 1.351852 | -0.6759775 | 0.280491 | 0.1831255 | 0.4129225 | 0.2587794 | [5 empty] | 24.30809 | -0.0007176399
6034 | 2022-04-29 18:00 | 12241.7666 | 1320.59 | 3 | 6 | -0.5000057 | 1.351573 | -0.6757942 | 0.280491 | 0.1834034 | 0.4129225 | 0.259155 | [5 empty] | 24.30809 | -0.0007176399
6035 | 2022-04-29 18:00 | 12243.7666 | 1322.59 | 3 | 6 | -0.5000916 | 1.351449 | -0.6758483 | 0.280491 | 0.1836812 | 0.4129225 | 0.2595305 | [5 empty] | 24.30809 | -0.0007176399
6036 | 2022-04-29 18:00 | 12245.7674 | 1324.5909 | 3 | 6 | -0.5001268 | 1.351351 | -0.6758469 | 0.280491 | 0.1839591 | 0.4129225 | 0.2599061 | [5 empty] | 24.30809 | -0.0007176399
6037 | 2022-04-29 18:00 | 12247.7678 | 1326.5912 | 3 | 6 | -0.4999199 | 1.351083 | -0.6754333 | 0.280491 | 0.184237 | 0.4129225 | 0.2602815 |  | -0.0001164313 |  |  |  | 24.30809 | -0.0007176399
6038 | 2022-04-29 18:00 | 12249.7682 | 1328.5916 | 3 | 6 | -0.4998665 | 1.350837 | -0.6752382 | 0.280491 | 0.1845147 | 0.4129225 | 0.2606567 | [5 empty] | 24.30809 | -0.0007176399
6039 | 2022-04-29 18:00 | 12251.769 | 1330.5924 | 3 | 6 | -0.4999619 | 1.35071 | -0.6753035 | 0.280491 | 0.1847925 | 0.4129225 | 0.2610319 | [5 empty] | 24.30809 | -0.0007176399
6040 | 2022-04-29 18:00 | 12253.7691 | 1332.5925 | 3 | 6 | -0.5000315 | 1.350512 | -0.6752985 | 0.280491 | 0.1850704 | 0.4129225 | 0.2614072 | [5 empty] | 24.30809 | -0.0007176399
6041 | 2022-04-29 18:01 | 12255.77 | 1334.5934 | 3 | 6 | -0.5000753 | 1.350355 | -0.6752792 | 0.280491 | 0.1853482 | 0.4129225 | 0.2617822 |  |  |  | 1.371132 |  | 24.30809 | -0.0007176399
6042 | 2022-04-29 18:01 | 12257.77 | 1336.5934 | 3 | 6 | -0.4999933 | 1.350019 | -0.6750005 | 0.280491 | 0.1856261 | 0.4129225 | 0.2621575 | [5 empty] | 24.30809 | -0.0007176399
6043 | 2022-04-29 18:01 | 12259.7709 | 1338.5943 | 3 | 6 | -0.5000114 | 1.349825 | -0.6749279 | 0.280491 | 0.1859041 | 0.4129225 | 0.2625328 |  | -9.012111e-05 |  |  |  | 24.30809 | -0.0007176399
6044 | 2022-04-29 18:01 | 12261.7724 | 1340.5958 | 3 | 6 | -0.5001097 | 1.349547 | -0.6749215 | 0.280491 | 0.1861821 | 0.4129225 | 0.2629079 | [5 empty] | 24.30809 | -0.0007176399
6045 | 2022-04-29 18:01 | 12263.7725 | 1342.5959 | 3 | 6 | -0.5001297 | 1.349538 | -0.674944 | 0.280491 | 0.1864597 | 0.4129225 | 0.2632825 | [5 empty] | 24.30809 | -0.0007176399
6046 | 2022-04-29 18:01 | 12265.7732 | 1344.5966 | 3 | 6 | -0.500062 | 1.349205 | -0.6746862 | 0.280491 | 0.1867379 | 0.4129225 | 0.2636578 | [5 empty] | 24.30809 | -0.0007176399
6047 | 2022-04-29 18:01 | 12267.7732 | 1346.5967 | 3 | 6 | -0.4999876 | 1.348996 | -0.6744813 | 0.280491 | 0.1870156 | 0.4129225 | 0.2640326 |  | -0.0001303957 |  |  |  | 24.30809 | -0.0007176399
6048 | 2022-04-29 18:01 | 12269.7748 | 1348.5982 | 3 | 6 | -0.4999943 | 1.348851 | -0.6744178 | 0.280491 | 0.1872934 | 0.4129225 | 0.2644072 | [5 empty] | 24.30809 | -0.0007176399
6049 | 2022-04-29 18:01 | 12271.7758 | 1350.5992 | 3 | 6 | -0.5000334 | 1.348682 | -0.674386 | 0.280491 | 0.1875715 | 0.4129225 | 0.2647823 | [5 empty] | 24.30809 | -0.0007176399
6050 | 2022-04-29 18:01 | 12273.7758 | 1352.5992 | 3 | 6 | -0.4998732 | 1.348351 | -0.6740045 | 0.280491 | 0.1878494 | 0.4129225 | 0.265157 | [5 empty] | 24.30809 | -0.0007176399
6051 | 2022-04-29 18:01 | 12275.7766 | 1354.6 | 3 | 6 | -0.5000429 | 1.348217 | -0.6741663 | 0.280491 | 0.1881272 | 0.4129225 | 0.2655316 | [5 empty] | 24.30809 | -0.0007176399
6052 | 2022-04-29 18:01 | 12277.7773 | 1356.6007 | 3 | 6 | -0.5001307 | 1.347964 | -0.6741582 | 0.280491 | 0.1884049 | 0.4129225 | 0.2659059 | [5 empty] | 24.30809 | -0.0007176399
6053 | 2022-04-29 18:01 | 12279.7783 | 1358.6017 | 3 | 6 | -0.5000067 | 1.347835 | -0.6739265 | 0.280491 | 0.1886831 | 0.4129225 | 0.2662809 |  | -8.08808e-05 |  |  |  | 24.30809 | -0.0007176399
6054 | 2022-04-29 18:01 | 12281.779 | 1360.6024 | 3 | 6 | -0.500062 | 1.347558 | -0.6738625 | 0.280491 | 0.1889609 | 0.4129225 | 0.2666551 | [5 empty] | 24.30809 | -0.0007176399
6055 | 2022-04-29 18:01 | 12283.7798 | 1362.6033 | 3 | 6 | -0.5000496 | 1.347361 | -0.6737473 | 0.280491 | 0.1892389 | 0.4129225 | 0.2670298 | [5 empty] | 24.30809 | -0.0007176399
6056 | 2022-04-29 18:01 | 12285.7808 | 1364.6042 | 3 | 6 | -0.5001202 | 1.347174 | -0.6737489 | 0.280491 | 0.1895168 | 0.4129225 | 0.2674042 | [5 empty] | 24.30809 | -0.0007176399
6057 | 2022-04-29 18:01 | 12287.7822 | 1366.6056 | 3 | 6 | -0.4999609 | 1.346927 | -0.6734108 | 0.280491 | 0.1897948 | 0.4129225 | 0.2677785 | [5 empty] | 24.30809 | -0.0007176399
6058 | 2022-04-29 18:01 | 12289.7822 | 1368.6056 | 3 | 6 | -0.5001087 | 1.346695 | -0.6734939 | 0.280491 | 0.1900728 | 0.4129225 | 0.268153 |  | -0.0001028559 |  |  |  | 24.30809 | -0.0007176399
6059 | 2022-04-29 18:01 | 12291.7833 | 1370.6067 | 3 | 6 | -0.5000782 | 1.346494 | -0.6733523 | 0.280491 | 0.1903507 | 0.4129225 | 0.2685272 | [5 empty] | 24.30809 | -0.0007176399
6060 | 2022-04-29 18:01 | 12293.7841 | 1372.6075 | 3 | 6 | -0.500102 | 1.346299 | -0.6732868 | 0.280491 | 0.1906286 | 0.4129225 | 0.2689013 | [5 empty] | 24.30809 | -0.0007176399
6061 | 2022-04-29 18:01 | 12295.7846 | 1374.608 | 3 | 6 | -0.499979 | 1.346104 | -0.6730237 | 0.280491 | 0.1909064 | 0.4129225 | 0.2692752 | [5 empty] | 24.30809 | -0.0007176399
6062 | 2022-04-29 18:01 | 12297.7848 | 1376.6082 | 3 | 6 | -0.5000353 | 1.345935 | -0.673015 | 0.280491 | 0.1911843 | 0.4129225 | 0.2696494 | [5 empty] | 24.30809 | -0.0007176399
6063 | 2022-04-29 18:01 | 12299.7849 | 1378.6083 | 3 | 6 | -0.5001116 | 1.345811 | -0.6730557 | 0.280491 | 0.1914621 | 0.4129225 | 0.2700231 |  | -0.0001114073 |  |  |  | 24.30809 | -0.0007176399
6064 | 2022-04-29 18:01 | 12301.7865 | 1380.6099 | 3 | 6 | -0.5000181 | 1.345496 | -0.6727724 | 0.280491 | 0.1917397 | 0.4129225 | 0.2703966 |  |  |  |  | 0.7344183 | 24.30809 | -0.0007176399
6065 | 2022-04-29 18:01 | 12303.7883 | 1382.6117 | 3 | 6 | -0.5000591 | 1.345239 | -0.672699 | 0.280491 | 0.1920181 | 0.4129225 | 0.2707711 |  |  |  | 1.354909 |  | 24.30809 | -0.0007176399
6066 | 2022-04-29 18:01 | 12305.7896 | 1384.613 | 3 | 6 | -0.499979 | 1.345047 | -0.6724953 | 0.280491 | 0.1922958 | 0.4129225 | 0.2711447 | [5 empty] | 24.30809 | -0.0007176399
6067 | 2022-04-29 18:01 | 12307.7906 | 1386.614 | 3 | 6 | -0.500062 | 1.344846 | -0.6725064 | 0.280491 | 0.1925742 | 0.4129225 | 0.2715191 | [5 empty] | 24.30809 | -0.0007176399
6068 | 2022-04-29 18:01 | 12309.7906 | 1388.614 | 3 | 6 | -0.5000448 | 1.344662 | -0.6723912 | 0.280491 | 0.192852 | 0.4129225 | 0.2718926 |  | -0.0001052018 |  |  |  | 24.30809 | -0.0007176399
6069 | 2022-04-29 18:01 | 12311.7913 | 1390.6147 | 3 | 6 | -0.5000219 | 1.344447 | -0.6722529 | 0.280491 | 0.1931297 | 0.4129225 | 0.272266 | [5 empty] | 24.30809 | -0.0007176399
6070 | 2022-04-29 18:01 | 12313.7913 | 1392.6147 | 3 | 6 | -0.5000782 | 1.344159 | -0.6721846 | 0.280491 | 0.1934075 | 0.4129225 | 0.2726394 | [5 empty] | 24.30809 | -0.0007176399
6071 | 2022-04-29 18:02 | 12315.7914 | 1394.6149 | 3 | 6 | -0.5000191 | 1.344019 | -0.6720352 | 0.280491 | 0.1936854 | 0.4129225 | 0.2730129 | [5 empty] | 24.30809 | -0.0007176399
6072 | 2022-04-29 18:02 | 12317.7927 | 1396.6161 | 3 | 6 | -0.5001154 | 1.343771 | -0.6720406 | 0.280491 | 0.1939633 | 0.4129225 | 0.2733864 |  | -0.000136404 |  |  |  | 24.30809 | -0.0007176399
6073 | 2022-04-29 18:02 | 12319.7938 | 1398.6172 | 3 | 6 | -0.4999771 | 1.34352 | -0.6717292 | 0.280491 | 0.1942411 | 0.4129225 | 0.2737595 | [5 empty] | 24.30809 | -0.0007176399
6074 | 2022-04-29 18:02 | 12321.7948 | 1400.6182 | 3 | 6 | -0.5001078 | 1.343277 | -0.6717833 | 0.280491 | 0.1945193 | 0.4129225 | 0.2741333 | [5 empty] | 24.30809 | -0.0007176399
6075 | 2022-04-29 18:02 | 12323.7954 | 1402.6188 | 3 | 6 | -0.5000124 | 1.343085 | -0.6715592 | 0.280491 | 0.1947969 | 0.4129225 | 0.2745061 | [5 empty] | 24.30809 | -0.0007176399
6076 | 2022-04-29 18:02 | 12325.7971 | 1404.6205 | 3 | 6 | -0.5000648 | 1.342804 | -0.671489 | 0.280491 | 0.195075 | 0.4129225 | 0.2748795 |  | -0.0001230383 |  |  |  | 24.30809 | -0.0007176399
6077 | 2022-04-29 18:02 | 12327.7979 | 1406.6213 | 3 | 6 | -0.5001144 | 1.34277 | -0.6715386 | 0.280491 | 0.1953531 | 0.4129225 | 0.2752529 | [5 empty] | 24.30809 | -0.0007176399
6078 | 2022-04-29 18:02 | 12329.799 | 1408.6224 | 3 | 6 | -0.5000715 | 1.342458 | -0.671325 | 0.280491 | 0.195631 | 0.4129225 | 0.275626 | [5 empty] | 24.30809 | -0.0007176399
6079 | 2022-04-29 18:02 | 12331.8004 | 1410.6239 | 3 | 6 | -0.5000324 | 1.342262 | -0.6711745 | 0.280491 | 0.1959091 | 0.4129225 | 0.2759994 | [5 empty] | 24.30809 | -0.0007176399
6080 | 2022-04-29 18:02 | 12333.802 | 1412.6254 | 3 | 6 | -0.5000296 | 1.341914 | -0.6709967 | 0.280491 | 0.196187 | 0.4129225 | 0.2763723 | [5 empty] | 24.30809 | -0.0007176399
6081 | 2022-04-29 18:02 | 12335.8029 | 1414.6263 | 3 | 6 | -0.5000591 | 1.3418 | -0.6709793 | 0.280491 | 0.1964651 | 0.4129225 | 0.2767455 |  | -0.0001124006 |  |  |  | 24.30809 | -0.0007176399
6082 | 2022-04-29 18:02 | 12337.8036 | 1416.627 | 3 | 6 | -0.5000372 | 1.341613 | -0.6708564 | 0.280491 | 0.1967428 | 0.4129225 | 0.277118 | [5 empty] | 24.30809 | -0.0007176399
6083 | 2022-04-29 18:02 | 12339.8044 | 1418.6278 | 3 | 6 | -0.5002584 | 1.341348 | -0.6710206 | 0.280491 | 0.1970206 | 0.4129225 | 0.2774906 | [5 empty] | 24.30809 | -0.0007176399
6084 | 2022-04-29 18:02 | 12341.8045 | 1420.6279 | 3 | 6 | -0.5000334 | 1.341174 | -0.6706318 | 0.280491 | 0.1972988 | 0.4129225 | 0.2778637 | [5 empty] | 24.30809 | -0.0007176399
6085 | 2022-04-29 18:02 | 12343.8061 | 1422.6295 | 3 | 6 | -0.4999962 | 1.340957 | -0.6704734 | 0.280491 | 0.1975767 | 0.4129225 | 0.2782364 | [5 empty] | 24.30809 | -0.0007176399
6086 | 2022-04-29 18:02 | 12345.8062 | 1424.6296 | 3 | 6 | -0.5000296 | 1.340732 | -0.6704057 | 0.280491 | 0.1978546 | 0.4129225 | 0.2786089 | [5 empty] | 24.30809 | -0.0007176399
6087 | 2022-04-29 18:02 | 12347.8086 | 1426.632 | 3 | 6 | -0.5000639 | 1.34051 | -0.6703407 | 0.280491 | 0.1981325 | 0.4129225 | 0.2789815 |  | -9.376365e-05 |  |  |  | 24.30809 | -0.0007176399
6088 | 2022-04-29 18:02 | 12349.8093 | 1428.6327 | 3 | 6 | -0.5 | 1.340212 | -0.670106 | 0.280491 | 0.1984103 | 0.4129225 | 0.2793538 |  |  |  | 1.280766 |  | 24.30809 | -0.0007176399
6089 | 2022-04-29 18:02 | 12351.8109 | 1430.6343 | 3 | 6 | -0.5000076 | 1.340044 | -0.6700322 | 0.280491 | 0.1986886 | 0.4129225 | 0.2797268 | [5 empty] | 24.30809 | -0.0007176399
6090 | 2022-04-29 18:02 | 12353.8119 | 1432.6353 | 3 | 6 | -0.5001221 | 1.339859 | -0.6700931 | 0.280491 | 0.1989665 | 0.4129225 | 0.2800992 | [5 empty] | 24.30809 | -0.0007176399
6091 | 2022-04-29 18:02 | 12355.8143 | 1434.6377 | 3 | 6 | -0.5000505 | 1.339493 | -0.6698141 | 0.280491 | 0.1992446 | 0.4129225 | 0.2804716 | [5 empty] | 24.30809 | -0.0007176399
6092 | 2022-04-29 18:02 | 12357.8158 | 1436.6392 | 3 | 6 | -0.5000753 | 1.339337 | -0.6697694 | 0.280491 | 0.1995227 | 0.4129225 | 0.2808441 |  | -9.090392e-05 |  |  |  | 24.30809 | -0.0007176399
6093 | 2022-04-29 18:02 | 12359.8167 | 1438.6401 | 3 | 6 | -0.5000525 | 1.339172 | -0.6696563 | 0.280491 | 0.1998007 | 0.4129225 | 0.2812163 | [5 empty] | 24.30809 | -0.0007176399
6094 | 2022-04-29 18:02 | 12361.8167 | 1440.6401 | 3 | 6 | -0.5000496 | 1.338902 | -0.6695174 | 0.280491 | 0.2000784 | 0.4129225 | 0.2815883 | [5 empty] | 24.30809 | -0.0007176399
6095 | 2022-04-29 18:02 | 12363.8185 | 1442.6419 | 3 | 6 | -0.5000896 | 1.338645 | -0.6694424 | 0.280491 | 0.2003564 | 0.4129225 | 0.2819603 | [5 empty] | 24.30809 | -0.0007176399
6096 | 2022-04-29 18:02 | 12365.8191 | 1444.6425 | 3 | 6 | -0.5000648 | 1.338449 | -0.6693112 | 0.280491 | 0.2006343 | 0.4129225 | 0.2823323 | [5 empty] | 24.30809 | -0.0007176399
6097 | 2022-04-29 18:02 | 12367.8198 | 1446.6433 | 3 | 6 | -0.5000172 | 1.338232 | -0.669139 | 0.280491 | 0.2009119 | 0.4129225 | 0.2827038 | [5 empty] | 24.30809 | -0.0007176399
6098 | 2022-04-29 18:02 | 12369.8207 | 1448.6441 | 3 | 6 | -0.4999943 | 1.337975 | -0.6689799 | 0.280491 | 0.2011901 | 0.4129225 | 0.283076 |  | -9.396031e-05 |  |  |  | 24.30809 | -0.0007176399
6099 | 2022-04-29 18:02 | 12371.821 | 1450.6444 | 3 | 6 | -0.5 | 1.337776 | -0.668888 | 0.280491 | 0.201468 | 0.4129225 | 0.2834477 | [5 empty] | 24.30809 | -0.0007176399
6100 | 2022-04-29 18:02 | 12373.8228 | 1452.6462 | 3 | 6 | -0.5000162 | 1.33752 | -0.6687817 | 0.280491 | 0.201746 | 0.4129225 | 0.2838196 | [5 empty] | 24.30809 | -0.0007176399
6101 | 2022-04-29 18:03 | 12375.8233 | 1454.6467 | 3 | 6 | -0.5000439 | 1.337253 | -0.6686852 | 0.280491 | 0.2020239 | 0.4129225 | 0.2841912 | [5 empty] | 24.30809 | -0.0007176399
6102 | 2022-04-29 18:03 | 12377.8242 | 1456.6476 | 3 | 6 | -0.5001307 | 1.33715 | -0.6687498 | 0.280491 | 0.2023017 | 0.4129225 | 0.2845627 | [5 empty] | 24.30809 | -0.0007176399
6103 | 2022-04-29 18:03 | 12379.8242 | 1458.6476 | 3 | 6 | -0.5000639 | 1.336881 | -0.6685259 | 0.280491 | 0.2025795 | 0.4129225 | 0.284934 |  | -0.0001084428 |  |  |  | 24.30809 | -0.0007176399
6104 | 2022-04-29 18:03 | 12381.8256 | 1460.6491 | 3 | 6 | -0.5000048 | 1.336606 | -0.6683094 | 0.280491 | 0.2028575 | 0.4129225 | 0.2853057 | [5 empty] | 24.30809 | -0.0007176399
6105 | 2022-04-29 18:03 | 12383.8266 | 1462.65 | 3 | 6 | -0.5000324 | 1.33651 | -0.6682983 | 0.280491 | 0.2031354 | 0.4129225 | 0.2856771 | [5 empty] | 24.30809 | -0.0007176399
6106 | 2022-04-29 18:03 | 12385.8274 | 1464.6508 | 3 | 6 | -0.5000162 | 1.336202 | -0.6681226 | 0.280491 | 0.2034134 | 0.4129225 | 0.2860485 | [5 empty] | 24.30809 | -0.0007176399
6107 | 2022-04-29 18:03 | 12387.8282 | 1466.6516 | 3 | 6 | -0.5000057 | 1.335873 | -0.6679441 | 0.280491 | 0.2036914 | 0.4129225 | 0.2864199 |  | -0.0001119092 |  |  |  | 24.30809 | -0.0007176399
6108 | 2022-04-29 18:03 | 12389.8282 | 1468.6517 | 3 | 6 | -0.5000029 | 1.335722 | -0.6678649 | 0.280491 | 0.2039691 | 0.4129225 | 0.2867908 | [5 empty] | 24.30809 | -0.0007176399
6109 | 2022-04-29 18:03 | 12391.8282 | 1470.6516 | 3 | 6 | -0.4999428 | 1.33547 | -0.6676586 | 0.280491 | 0.2042468 | 0.4129225 | 0.2871618 |  |  |  |  | 0.8025581 | 24.30809 | -0.0007176399
6110 | 2022-04-29 18:03 | 12393.8282 | 1472.6516 | 3 | 6 | -0.4999895 | 1.335248 | -0.66761 | 0.280491 | 0.2045247 | 0.4129225 | 0.2875327 |  |  |  | 1.214925 |  | 24.30809 | -0.0007176399
6111 | 2022-04-29 18:03 | 12395.8291 | 1474.6525 | 3 | 6 | -0.4999228 | 1.335045 | -0.6674194 | 0.280491 | 0.2048026 | 0.4129225 | 0.2879038 |  | -0.0001477767 |  |  |  | 24.30809 | -0.0007176399
6112 | 2022-04-29 18:03 | 12397.8298 | 1476.6532 | 3 | 6 | -0.5000696 | 1.334799 | -0.6674924 | 0.280491 | 0.2050804 | 0.4129225 | 0.2882746 | [5 empty] | 24.30809 | -0.0007176399
6113 | 2022-04-29 18:03 | 12399.8299 | 1478.6533 | 3 | 6 | -0.4999609 | 1.334589 | -0.6672423 | 0.280491 | 0.2053583 | 0.4129225 | 0.2886455 | [5 empty] | 24.30809 | -0.0007176399
6114 | 2022-04-29 18:03 | 12401.8316 | 1480.655 | 3 | 6 | -0.5000172 | 1.334321 | -0.6671835 | 0.280491 | 0.2056364 | 0.4129225 | 0.2890166 | [5 empty] | 24.30809 | -0.0007176399
6115 | 2022-04-29 18:03 | 12403.8323 | 1482.6557 | 3 | 6 | -0.4999876 | 1.334082 | -0.6670245 | 0.280491 | 0.2059143 | 0.4129225 | 0.2893873 | [5 empty] | 24.30809 | -0.0007176399
6116 | 2022-04-29 18:03 | 12405.8324 | 1484.6558 | 3 | 6 | -0.5001278 | 1.333745 | -0.667043 | 0.280491 | 0.206192 | 0.4129225 | 0.2897578 |  | -0.0001120378 |  |  |  | 24.30809 | -0.0007176399
6117 | 2022-04-29 18:03 | 12407.834 | 1486.6574 | 3 | 6 | -0.5000486 | 1.333648 | -0.6668888 | 0.280491 | 0.20647 | 0.4129225 | 0.2901285 | [5 empty] | 24.30809 | -0.0007176399
6118 | 2022-04-29 18:03 | 12409.8346 | 1488.658 | 3 | 6 | -0.5000172 | 1.333415 | -0.6667304 | 0.280491 | 0.2067475 | 0.4129225 | 0.2904985 | [5 empty] | 24.30809 | -0.0007176399
6119 | 2022-04-29 18:03 | 12411.8357 | 1490.6591 | 3 | 6 | -0.4999914 | 1.333051 | -0.666514 | 0.280491 | 0.2070259 | 0.4129225 | 0.2908696 | [5 empty] | 24.30809 | -0.0007176399
6120 | 2022-04-29 18:03 | 12413.8374 | 1492.6608 | 3 | 6 | -0.5000172 | 1.33292 | -0.6664829 | 0.280491 | 0.2073036 | 0.4129225 | 0.2912398 | [5 empty] | 24.30809 | -0.0007176399
6121 | 2022-04-29 18:03 | 12415.8397 | 1494.6631 | 3 | 6 | -0.4999771 | 1.332705 | -0.666322 | 0.280491 | 0.2075821 | 0.4129225 | 0.2916109 |  | -9.590828e-05 |  |  |  | 24.30809 | -0.0007176399
6122 | 2022-04-29 18:03 | 12417.8413 | 1496.6647 | 3 | 6 | -0.4999905 | 1.332418 | -0.6661963 | 0.280491 | 0.2078597 | 0.4129225 | 0.2919809 | [5 empty] | 24.30809 | -0.0007176399
6123 | 2022-04-29 18:03 | 12419.8414 | 1498.6648 | 3 | 6 | -0.4999733 | 1.332137 | -0.6660329 | 0.280491 | 0.2081378 | 0.4129225 | 0.2923514 | [5 empty] | 24.30809 | -0.0007176399
6124 | 2022-04-29 18:03 | 12421.8414 | 1500.6648 | 3 | 6 | -0.5000095 | 1.331993 | -0.6660092 | 0.280491 | 0.2084156 | 0.4129225 | 0.2927214 | [5 empty] | 24.30809 | -0.0007176399
6125 | 2022-04-29 18:03 | 12423.8429 | 1502.6663 | 3 | 6 | -0.4999657 | 1.331651 | -0.6657798 | 0.280491 | 0.2086933 | 0.4129225 | 0.2930911 | [5 empty] | 24.30809 | -0.0007176399
6126 | 2022-04-29 18:03 | 12425.844 | 1504.6674 | 3 | 6 | -0.5000257 | 1.331434 | -0.6657512 | 0.280491 | 0.2089711 | 0.4129225 | 0.293461 | [5 empty] | 24.30809 | -0.0007176399
6127 | 2022-04-29 18:03 | 12427.8446 | 1506.668 | 3 | 6 | -0.5000372 | 1.331139 | -0.665619 | 0.280491 | 0.2092492 | 0.4129225 | 0.2938313 |  | -8.382689e-05 |  |  |  | 24.30809 | -0.0007176399
6128 | 2022-04-29 18:03 | 12429.8463 | 1508.6697 | 3 | 6 | -0.5000677 | 1.330974 | -0.6655771 | 0.280491 | 0.2095274 | 0.4129225 | 0.2942016 | [5 empty] | 24.30809 | -0.0007176399
6129 | 2022-04-29 18:03 | 12431.8463 | 1510.6697 | 3 | 6 | -0.4999933 | 1.330759 | -0.6653706 | 0.280491 | 0.2098053 | 0.4129225 | 0.2945713 | [5 empty] | 24.30809 | -0.0007176399
6130 | 2022-04-29 18:03 | 12433.8471 | 1512.6705 | 3 | 6 | -0.5000076 | 1.330463 | -0.6652416 | 0.280491 | 0.2100831 | 0.4129225 | 0.294941 | [5 empty] | 24.30809 | -0.0007176399
6131 | 2022-04-29 18:04 | 12435.8483 | 1514.6717 | 3 | 6 | -0.5000181 | 1.330282 | -0.6651651 | 0.280491 | 0.2103607 | 0.4129225 | 0.2953103 |  |  |  | 1.1552 |  | 24.30809 | -0.0007176399
6132 | 2022-04-29 18:04 | 12437.8486 | 1516.672 | 3 | 6 | -0.4998989 | 1.329895 | -0.664813 | 0.280491 | 0.2106388 | 0.4129225 | 0.29568 |  | -0.0001088628 |  |  |  | 24.30809 | -0.0007176399
6133 | 2022-04-29 18:04 | 12439.8488 | 1518.6722 | 3 | 6 | -0.5000811 | 1.32972 | -0.6649678 | 0.280491 | 0.2109165 | 0.4129225 | 0.2960493 | [5 empty] | 24.30809 | -0.0007176399
6134 | 2022-04-29 18:04 | 12441.8501 | 1520.6735 | 3 | 6 | -0.5000057 | 1.329464 | -0.6647396 | 0.280491 | 0.2111946 | 0.4129225 | 0.2964191 | [5 empty] | 24.30809 | -0.0007176399
6135 | 2022-04-29 18:04 | 12443.8504 | 1522.6738 | 3 | 6 | -0.5000544 | 1.329227 | -0.6646858 | 0.280491 | 0.2114722 | 0.4129225 | 0.2967881 | [5 empty] | 24.30809 | -0.0007176399
6136 | 2022-04-29 18:04 | 12445.852 | 1524.6754 | 3 | 6 | -0.4999657 | 1.328976 | -0.6644424 | 0.280491 | 0.2117504 | 0.4129225 | 0.2971578 | [5 empty] | 24.30809 | -0.0007176399
6137 | 2022-04-29 18:04 | 12447.8529 | 1526.6763 | 3 | 6 | -0.500082 | 1.328703 | -0.6644605 | 0.280491 | 0.2120282 | 0.4129225 | 0.297527 |  | -0.0001295033 |  |  |  | 24.30809 | -0.0007176399
6138 | 2022-04-29 18:04 | 12449.854 | 1528.6774 | 3 | 6 | -0.4999342 | 1.328508 | -0.6641666 | 0.280491 | 0.2123064 | 0.4129225 | 0.2978966 | [5 empty] | 24.30809 | -0.0007176399
6139 | 2022-04-29 18:04 | 12451.8552 | 1530.6786 | 3 | 6 | -0.5000458 | 1.328312 | -0.6642168 | 0.280491 | 0.2125842 | 0.4129225 | 0.2982655 | [5 empty] | 24.30809 | -0.0007176399
6140 | 2022-04-29 18:04 | 12453.8554 | 1532.6788 | 3 | 6 | -0.5000887 | 1.328065 | -0.6641503 | 0.280491 | 0.2128622 | 0.4129225 | 0.2986347 |  | -0.0001561803 |  |  |  | 24.30809 | -0.0007176399
6141 | 2022-04-29 18:04 | 12455.8577 | 1534.6811 | 3 | 6 | -0.5000143 | 1.327672 | -0.663855 | 0.280491 | 0.2131402 | 0.4129225 | 0.2990039 | [5 empty] | 24.30809 | -0.0007176399
6142 | 2022-04-29 18:04 | 12457.8579 | 1536.6813 | 3 | 6 | -0.5000029 | 1.327532 | -0.6637698 | 0.280491 | 0.2134181 | 0.4129225 | 0.2993727 | [5 empty] | 24.30809 | -0.0007176399
6143 | 2022-04-29 18:04 | 12459.858 | 1538.6815 | 3 | 6 | -0.5000114 | 1.327195 | -0.6636126 | 0.280491 | 0.2136957 | 0.4129225 | 0.2997411 | [5 empty] | 24.30809 | -0.0007176399
6144 | 2022-04-29 18:04 | 12461.86 | 1540.6834 | 3 | 6 | -0.5000715 | 1.326947 | -0.6635684 | 0.280491 | 0.2139739 | 0.4129225 | 0.3001103 |  | -0.0001434257 |  |  |  | 24.30809 | -0.0007176399
6145 | 2022-04-29 18:04 | 12463.8602 | 1542.6836 | 3 | 6 | -0.499939 | 1.326741 | -0.6632896 | 0.280491 | 0.2142518 | 0.4129225 | 0.3004791 | [5 empty] | 24.30809 | -0.0007176399
6146 | 2022-04-29 18:04 | 12465.8618 | 1544.6852 | 3 | 6 | -0.5000658 | 1.326386 | -0.6632803 | 0.280491 | 0.2145298 | 0.4129225 | 0.3008478 | [5 empty] | 24.30809 | -0.0007176399
6147 | 2022-04-29 18:04 | 12467.8628 | 1546.6862 | 3 | 6 | -0.5000105 | 1.326166 | -0.6630969 | 0.280491 | 0.2148077 | 0.4129225 | 0.3012163 | [5 empty] | 24.30809 | -0.0007176399
6148 | 2022-04-29 18:04 | 12469.8636 | 1548.687 | 3 | 6 | -0.4999981 | 1.325935 | -0.662965 | 0.280491 | 0.2150856 | 0.4129225 | 0.3015848 | [5 empty] | 24.30809 | -0.0007176399
6149 | 2022-04-29 18:04 | 12471.8643 | 1550.6877 | 3 | 6 | -0.5000839 | 1.325634 | -0.6629282 | 0.280491 | 0.2153635 | 0.4129225 | 0.3019532 |  | -0.000104651 |  |  |  | 24.30809 | -0.0007176399
6150 | 2022-04-29 18:04 | 12473.865 | 1552.6884 | 3 | 6 | -0.4999094 | 1.325446 | -0.6626029 | 0.280491 | 0.2156411 | 0.4129225 | 0.3023212 |  |  |  |  | 0.8804027 | 24.30809 | -0.0007176399
6151 | 2022-04-29 18:04 | 12475.8659 | 1554.6893 | 3 | 6 | -0.5001411 | 1.325182 | -0.662778 | 0.280491 | 0.2159194 | 0.4129225 | 0.30269 |  |  |  | 1.106436 |  | 24.30809 | -0.0007176399
6152 | 2022-04-29 18:04 | 12477.866 | 1556.6894 | 3 | 6 | -0.5000582 | 1.324882 | -0.6625181 | 0.280491 | 0.216197 | 0.4129225 | 0.3030578 | [5 empty] | 24.30809 | -0.0007176399
6153 | 2022-04-29 18:04 | 12479.866 | 1558.6894 | 3 | 6 | -0.5001421 | 1.324661 | -0.6625187 | 0.280491 | 0.2164749 | 0.4129225 | 0.3034259 |  | -0.0001633063 |  |  |  | 24.30809 | -0.0007176399
6154 | 2022-04-29 18:04 | 12481.8664 | 1560.6898 | 3 | 6 | -0.500102 | 1.324303 | -0.6622866 | 0.280491 | 0.2167527 | 0.4129225 | 0.3037938 | [5 empty] | 24.30809 | -0.0007176399
6155 | 2022-04-29 18:04 | 12483.8673 | 1562.6907 | 3 | 6 | -0.5001106 | 1.324123 | -0.6622079 | 0.280491 | 0.2170306 | 0.4129225 | 0.3041618 | [5 empty] | 24.30809 | -0.0007176399
6156 | 2022-04-29 18:04 | 12485.8685 | 1564.6919 | 3 | 6 | -0.500103 | 1.323817 | -0.6620449 | 0.280491 | 0.2173087 | 0.4129225 | 0.3045301 | [5 empty] | 24.30809 | -0.0007176399
6157 | 2022-04-29 18:04 | 12487.8692 | 1566.6926 | 3 | 6 | -0.49998 | 1.32365 | -0.661798527 | 0.280491 | 0.2175866 | 0.4129225 | 0.3048978 |  | -0.0001480399 |  |  |  | 24.30809 | -0.0007176399
6158 | 2022-04-29 18:04 | 12489.8702 | 1568.6936 | 3 | 6 | -0.5000296 | 1.323388 | -0.6617332 | 0.280491 | 0.2178646 | 0.4129225 | 0.3052658 | [5 empty] | 24.30809 | -0.0007176399
6159 | 2022-04-29 18:04 | 12491.8708 | 1570.6942 | 3 | 6 | -0.5001278 | 1.323207 | -0.6617726 | 0.280491 | 0.2181423 | 0.4129225 | 0.3056332 | [5 empty] | 24.30809 | -0.0007176399
6160 | 2022-04-29 18:04 | 12493.8709 | 1572.6944 | 3 | 6 | -0.5000143 | 1.322661 | -0.6613494 | 0.280491 | 0.2184203 | 0.4129225 | 0.3060009 | [5 empty] | 24.30809 | -0.0007176399
6161 | 2022-04-29 18:05 | 12495.8719 | 1574.6953 | 3 | 6 | -0.5001268 | 1.322613 | -0.6614742 | 0.280491 | 0.218698 | 0.4129225 | 0.3063682 | [5 empty] | 24.30809 | -0.0007176399
6162 | 2022-04-29 18:05 | 12497.8727 | 1576.6961 | 3 | 6 | -0.5004969 | 1.322242 | -0.661778 | 0.280491 | 0.2189762 | 0.4129225 | 0.306736 |  | -0.0001020601 |  |  |  | 24.30809 | -0.0007176399
6163 | 2022-04-29 18:05 | 12499.8727 | 1578.6961 | 3 | 6 | -0.4999895 | 1.322087 | -0.6610296 | 0.280491 | 0.2192541 | 0.4129225 | 0.3071035 | [5 empty] | 24.30809 | -0.0007176399
6164 | 2022-04-29 18:05 | 12501.8734 | 1580.6968 | 3 | 6 | -0.4999838 | 1.321698 | -0.6608276 | 0.280491 | 0.219532 | 0.4129225 | 0.3074708 | [5 empty] | 24.30809 | -0.0007176399
6165 | 2022-04-29 18:05 | 12503.8734 | 1582.6968 | 3 | 6 | -0.5000029 | 1.321499 | -0.6607533 | 0.280491 | 0.2198098 | 0.4129225 | 0.3078378 | [5 empty] | 24.30809 | -0.0007176399
6166 | 2022-04-29 18:05 | 12505.8744 | 1584.6978 | 3 | 6 | -0.4999914 | 1.321239 | -0.6606081 | 0.280491 | 0.2200877 | 0.4129225 | 0.3082051 |  | -0.0001588892 |  |  |  | 24.30809 | -0.0007176399
6167 | 2022-04-29 18:05 | 12507.8745 | 1586.6979 | 3 | 6 | -0.5000916 | 1.321012 | -0.660627 | 0.280491 | 0.2203655 | 0.4129225 | 0.3085721 | [5 empty] | 24.30809 | -0.0007176399
6168 | 2022-04-29 18:05 | 12509.8756 | 1588.699 | 3 | 6 | -0.5000725 | 1.320605 | -0.6603982 | 0.280491 | 0.2206435 | 0.4129225 | 0.3089392 | [5 empty] | 24.30809 | -0.0007176399
6169 | 2022-04-29 18:05 | 12511.876 | 1590.6994 | 3 | 6 | -0.500062 | 1.320463 | -0.6603134 | 0.280491 | 0.2209212 | 0.4129225 | 0.3093058 | [5 empty] | 24.30809 | -0.0007176399
6170 | 2022-04-29 18:05 | 12513.8769 | 1592.7003 | 3 | 6 | -0.5000858 | 1.320226 | -0.6602263 | 0.280491 | 0.2211989 | 0.4129225 | 0.3096725 |  | -0.0001180775 |  | 1.044213 |  | 24.30809 | -0.0007176399
6171 | 2022-04-29 18:05 | 12515.8784 | 1594.7018 | 3 | 6 | -0.4998817 | 1.319789 | -0.6597384 | 0.280491 | 0.2214774 | 0.4129225 | 0.31004 | [5 empty] | 24.30809 | -0.0007176399
6172 | 2022-04-29 18:05 | 12517.8794 | 1596.7028 | 3 | 6 | -0.500123 | 1.319546 | -0.6599353 | 0.280491 | 0.2217551 | 0.4129225 | 0.3104065 | [5 empty] | 24.30809 | -0.0007176399
6173 | 2022-04-29 18:05 | 12519.8809 | 1598.7043 | 3 | 6 | -0.4999743 | 1.319299 | -0.6596156 | 0.280491 | 0.222033 | 0.4129225 | 0.3107731 | [5 empty] | 24.30809 | -0.0007176399
6174 | 2022-04-29 18:05 | 12521.8809 | 1600.7043 | 3 | 6 | -0.5000439 | 1.318989 | -0.6595524 | 0.280491 | 0.2223109 | 0.4129225 | 0.3111397 |  | -0.0001409574 |  |  |  | 24.30809 | -0.0007176399
6175 | 2022-04-29 18:05 | 12523.8824 | 1602.7058 | 3 | 6 | -0.5000248 | 1.318709 | -0.6593872 | 0.280491 | 0.222589 | 0.4129225 | 0.3115064 | [5 empty] | 24.30809 | -0.0007176399
6176 | 2022-04-29 18:05 | 12525.8825 | 1604.7059 | 3 | 6 | -0.5000181 | 1.318463 | -0.6592554 | 0.280491 | 0.2228666 | 0.4129225 | 0.3118725 | [5 empty] | 24.30809 | -0.0007176399
6177 | 2022-04-29 18:05 | 12527.8841 | 1606.7075 | 3 | 6 | -0.4999943 | 1.318143 | -0.659064 | 0.280491 | 0.2231446 | 0.4129225 | 0.3122389 | [5 empty] | 24.30809 | -0.0007176399
6178 | 2022-04-29 18:05 | 12529.8848 | 1608.7082 | 3 | 6 | -0.5000677 | 1.317878 | -0.6590282 | 0.280491 | 0.2234225 | 0.4129225 | 0.3126052 | [5 empty] | 24.30809 | -0.0007176399
6179 | 2022-04-29 18:05 | 12531.8857 | 1610.7091 | 3 | 6 | -0.5000143 | 1.317693 | -0.6588653 | 0.280491 | 0.2237004 | 0.4129225 | 0.3129713 |  | -0.0001123015 |  |  |  | 24.30809 | -0.0007176399
6180 | 2022-04-29 18:05 | 12533.8862 | 1612.7096 | 3 | 6 | -0.4999418 | 1.317359 | -0.6586028 | 0.280491 | 0.2239785 | 0.4129225 | 0.3133377 | [5 empty] | 24.30809 | -0.0007176399
6181 | 2022-04-29 18:05 | 12535.8874 | 1614.7108 | 3 | 6 | -0.4999638 | 1.317073 | -0.6584888 | 0.280491 | 0.2242564 | 0.4129225 | 0.3137037 | [5 empty] | 24.30809 | -0.0007176399
6182 | 2022-04-29 18:05 | 12537.8874 | 1616.7109 | 3 | 6 | -0.5000887 | 1.31675 | -0.6584918 | 0.280491 | 0.2245342 | 0.4129225 | 0.3140694 | [5 empty] | 24.30809 | -0.0007176399
6183 | 2022-04-29 18:05 | 12539.8884 | 1618.7118 | 3 | 6 | -0.5000839 | 1.316532 | -0.6583765 | 0.280491 | 0.2248121 | 0.4129225 | 0.3144354 |  | -0.0001367238 |  |  |  | 24.30809 | -0.0007176399
6184 | 2022-04-29 18:05 | 12541.8886 | 1620.712 | 3 | 6 | -0.5000906 | 1.316273 | -0.6582558 | 0.280491 | 0.22509 | 0.4129225 | 0.3148011 | [5 empty] | 24.30809 | -0.0007176399
6185 | 2022-04-29 18:05 | 12543.8892 | 1622.7126 | 3 | 6 | -0.5000858 | 1.315938 | -0.6580819 | 0.280491 | 0.2253678 | 0.4129225 | 0.3151667 | [5 empty] | 24.30809 | -0.0007176399
6186 | 2022-04-29 18:05 | 12545.89 | 1624.7134 | 3 | 6 | -0.4999342 | 1.315498 | -0.6576624 | 0.280491 | 0.2256457 | 0.4129225 | 0.3155324 | [5 empty] | 24.30809 | -0.0007176399
6187 | 2022-04-29 18:05 | 12547.89 | 1626.7134 | 3 | 6 | -0.5000544 | 1.315329 | -0.6577361 | 0.280491 | 0.2259235 | 0.4129225 | 0.3158977 |  | -0.0001350999 |  | 0.9778206 | 0.9870868 | 24.30809 | -0.0007176399
6188 | 2022-04-29 18:05 | 12549.8909 | 1628.7143 | 3 | 6 | -0.5000038 | 1.315094 | -0.657552 | 0.280491 | 0.2262012 | 0.4129225 | 0.3162629 | [5 empty] | 24.30809 | -0.0007176399
6189 | 2022-04-29 18:05 | 12551.8916 | 1630.715 | 3 | 6 | -0.5000811 | 1.314665 | -0.6574391 | 0.280491 | 0.2264792 | 0.4129225 | 0.3166285 | [5 empty] | 24.30809 | -0.0007176399
6190 | 2022-04-29 18:05 | 12553.8933 | 1632.7167 | 3 | 6 | -0.5000486 | 1.314458 | -0.6572929 | 0.280491 | 0.2267571 | 0.4129225 | 0.3169937 | [5 empty] | 24.30809 | -0.0007176399
6191 | 2022-04-29 18:06 | 12555.894 | 1634.7174 | 3 | 6 | -0.5000639 | 1.314164 | -0.657166 | 0.280491 | 0.2270349 | 0.4129225 | 0.3173589 |  | -0.0001534214 |  |  |  | 24.30809 | -0.0007176399
6192 | 2022-04-29 18:06 | 12557.8949 | 1636.7183 | 3 | 6 | -0.4999962 | 1.313861 | -0.6569255 | 0.280491 | 0.2273132 | 0.4129225 | 0.3177245 | [5 empty] | 24.30809 | -0.0007176399
6193 | 2022-04-29 18:06 | 12559.8972 | 1638.7206 | 3 | 6 | -0.5000105 | 1.313544 | -0.6567858 | 0.280491 | 0.2275912 | 0.4129225 | 0.3180896 | [5 empty] | 24.30809 | -0.0007176399
6194 | 2022-04-29 18:06 | 12561.8974 | 1640.7208 | 3 | 6 | -0.50002 | 1.313275 | -0.6566637655 | 0.280491 | 0.2278689 | 0.4129225 | 0.3184544 | [5 empty] | 24.30809 | -0.0007176399
6195 | 2022-04-29 18:06 | 12563.8981 | 1642.7215 | 3 | 6 | -0.5000191 | 1.312948 | -0.6564991 | 0.280491 | 0.228147 | 0.4129225 | 0.3188195 |  | -0.0001536607 |  |  |  | 24.30809 | -0.0007176399
6196 | 2022-04-29 18:06 | 12565.8995 | 1644.7229 | 3 | 6 | -0.5000134 | 1.312655 | -0.6563451 | 0.280491 | 0.2284248 | 0.4129225 | 0.3191842 | [5 empty] | 24.30809 | -0.0007176399
6197 | 2022-04-29 18:06 | 12567.9006 | 1646.724 | 3 | 6 | -0.4998789 | 1.312376 | -0.6560291 | 0.280491 | 0.228703 | 0.4129225 | 0.3195493 | [5 empty] | 24.30809 | -0.0007176399
6198 | 2022-04-29 18:06 | 12569.9014 | 1648.7248 | 3 | 6 | -0.4999485 | 1.31209 | -0.6559774 | 0.280491 | 0.2289809 | 0.4129225 | 0.3199139 |  | -0.0001583672 |  |  |  | 24.30809 | -0.0007176399
6199 | 2022-04-29 18:06 | 12571.903 | 1650.7264 | 3 | 6 | -0.4999981 | 1.311765 | -0.65588 | 0.280491 | 0.2292588 | 0.4129225 | 0.3202784 | [5 empty] | 24.30809 | -0.0007176399
6200 | 2022-04-29 18:06 | 12573.9038 | 1652.7272 | 3 | 6 | -0.4999905 | 1.31153 | -0.6557525 | 0.280491 | 0.2295368 | 0.4129225 | 0.320643 | [5 empty] | 24.30809 | -0.0007176399
6201 | 2022-04-29 18:06 | 12575.9047 | 1654.7281 | 3 | 6 | -0.4999847 | 1.31118 | -0.6555699 | 0.280491 | 0.2298147 | 0.4129225 | 0.3210075 | [5 empty] | 24.30809 | -0.0007176399
6202 | 2022-04-29 18:06 | 12577.9058 | 1656.7292 | 3 | 6 | -0.5000887 | 1.310826 | -0.6555293 | 0.280491 | 0.2300927 | 0.4129225 | 0.3213719 | [5 empty] | 24.30809 | -0.0007176399
6203 | 2022-04-29 18:06 | 12579.9063 | 1658.7297 | 3 | 6 | -0.5000429 | 1.310556 | -0.6553342 | 0.280491 | 0.2303703 | 0.4129225 | 0.3217357 |  | -0.0001244306 |  |  |  | 24.30809 | -0.0007176399
6204 | 2022-04-29 18:06 | 12581.9064 | 1660.7299 | 3 | 6 | -0.5000429 | 1.31023 | -0.6551712 | 0.280491 | 0.2306481 | 0.4129225 | 0.3220998 |  |  |  | 0.938611 |  | 24.30809 | -0.0007176399
6205 | 2022-04-29 18:06 | 12583.9079 | 1662.7313 | 3 | 6 | -0.4999933 | 1.310004 | -0.6549932 | 0.280491 | 0.2309263 | 0.4129225 | 0.3224642 | [5 empty] | 24.30809 | -0.0007176399
6206 | 2022-04-29 18:06 | 12585.9079 | 1664.7313 | 3 | 6 | -0.5000935 | 1.309656 | -0.6549505 | 0.280491 | 0.2312042 | 0.4129225 | 0.3228281 | [5 empty] | 24.30809 | -0.0007176399
6207 | 2022-04-29 18:06 | 12587.9089 | 1666.7323 | 3 | 6 | -0.5001154 | 1.309439 | -0.6548706 | 0.280491 | 0.2314822 | 0.4129225 | 0.3231921 |  | -0.0001237312 |  |  |  | 24.30809 | -0.0007176399
6208 | 2022-04-29 18:06 | 12589.9104 | 1668.7338 | 3 | 6 | -0.4999905 | 1.309002 | -0.6544886 | 0.280491 | 0.2317602 | 0.4129225 | 0.323556 | [5 empty] | 24.30809 | -0.0007176399
6209 | 2022-04-29 18:06 | 12591.9112 | 1670.7346 | 3 | 6 | -0.5000248 | 1.308768 | -0.6544165 | 0.280491 | 0.2320381 | 0.4129225 | 0.3239197 | [5 empty] | 24.30809 | -0.0007176399
6210 | 2022-04-29 18:06 | 12593.9121 | 1672.7355 | 3 | 6 | -0.5000725 | 1.308456 | -0.6543229 | 0.280491 | 0.2323159 | 0.4129225 | 0.3242832 |  | -0.0002099562 |  |  |  | 24.30809 | -0.0007176399
6211 | 2022-04-29 18:06 | 12595.9138 | 1674.7372 | 3 | 6 | -0.4999228 | 1.308054 | -0.653926 | 0.280491 | 0.232594 | 0.4129225 | 0.3246469 | [5 empty] | 24.30809 | -0.0007176399
6212 | 2022-04-29 18:06 | 12597.9154 | 1676.7388 | 3 | 6 | -0.5000134 | 1.307766 | -0.6539005 | 0.280491 | 0.2328718 | 0.4129225 | 0.3250103 | [5 empty] | 24.30809 | -0.0007176399
6213 | 2022-04-29 18:06 | 12599.9154 | 1678.7388 | 3 | 6 | -0.5000906 | 1.307391 | -0.6538139 | 0.280491 | 0.2331498 | 0.4129225 | 0.3253738 | [5 empty] | 24.30809 | -0.0007176399
6214 | 2022-04-29 18:06 | 12601.917 | 1680.7404 | 3 | 6 | -0.5000391 | 1.307096 | -0.6535991 | 0.280491 | 0.2334278 | 0.4129225 | 0.3257372 |  | -0.0001295326 |  |  |  | 24.30809 | -0.0007176399
6215 | 2022-04-29 18:06 | 12603.9178 | 1682.7412 | 3 | 6 | -0.5000553 | 1.306857 | -0.6535008 | 0.280491 | 0.2337057 | 0.4129225 | 0.3261003 | [5 empty] | 24.30809 | -0.0007176399
6216 | 2022-04-29 18:06 | 12605.9188 | 1684.7422 | 3 | 6 | -0.4999981 | 1.306458 | -0.6532265 | 0.280491 | 0.2339837 | 0.4129225 | 0.3264636 | [5 empty] | 24.30809 | -0.0007176399
6217 | 2022-04-29 18:06 | 12607.9203 | 1686.7437 | 3 | 6 | -0.5000334 | 1.306117 | -0.6531021 | 0.280491 | 0.2342618 | 0.4129225 | 0.3268267 | [5 empty] | 24.30809 | -0.0007176399
6218 | 2022-04-29 18:06 | 12609.921 | 1688.7444 | 3 | 6 | -0.5000286 | 1.305728 | -0.6529013 | 0.280491 | 0.2345394 | 0.4129225 | 0.3271893 |  | -0.0001619582 |  |  |  | 24.30809 | -0.0007176399
6219 | 2022-04-29 18:06 | 12611.9218 | 1690.7452 | 3 | 6 | -0.5000715 | 1.305549 | -0.6528678 | 0.280491 | 0.2348173 | 0.4129225 | 0.3275521 |  |  |  |  | 1.107185 | 24.30809 | -0.0007176399
6220 | 2022-04-29 18:06 | 12613.9228 | 1692.7462 | 3 | 6 | -0.5000563 | 1.305098 | -0.6526225 | 0.280491 | 0.2350955 | 0.4129225 | 0.3279151 |  |  |  | 0.8559989 |  | 24.30809 | -0.0007176399
6221 | 2022-04-29 18:07 | 12615.9243 | 1694.7477 | 3 | 6 | -0.5000563 | 1.304775 | -0.652461 | 0.280491 | 0.2353733 | 0.4129225 | 0.3282776 | [5 empty] | 24.30809 | -0.0007176399
6222 | 2022-04-29 18:07 | 12617.9243 | 1696.7477 | 3 | 6 | -0.5000744 | 1.304396 | -0.652295 | 0.280491 | 0.2356511 | 0.4129225 | 0.32864 |  | -0.0001669485 |  |  |  | 24.30809 | -0.0007176399
6223 | 2022-04-29 18:07 | 12619.9253 | 1698.7487 | 3 | 6 | -0.5001402 | 1.304127 | -0.6522463 | 0.280491 | 0.2359292 | 0.4129225 | 0.3290027 | [5 empty] | 24.30809 | -0.0007176399
6224 | 2022-04-29 18:07 | 12621.9261 | 1700.7495 | 3 | 6 | -0.5000792 | 1.303793 | -0.6519998 | 0.280491 | 0.236207 | 0.4129225 | 0.3293649 | [5 empty] | 24.30809 | -0.0007176399
6225 | 2022-04-29 18:07 | 12623.9276 | 1702.751 | 3 | 6 | -0.5000572 | 1.30352 | -0.6518346 | 0.280491 | 0.236485 | 0.4129225 | 0.3297273 | [5 empty] | 24.30809 | -0.0007176399
6226 | 2022-04-29 18:07 | 12625.9293 | 1704.7527 | 3 | 6 | -0.5000725 | 1.303048 | -0.6516185 | 0.280491 | 0.2367633 | 0.4129225 | 0.3300899 |  | -0.0001210367 |  |  |  | 24.30809 | -0.0007176399
6227 | 2022-04-29 18:07 | 12627.9307 | 1706.7541 | 3 | 6 | -0.4999857 | 1.302745 | -0.6513539 | 0.280491 | 0.237041 | 0.4129225 | 0.3304518 | [5 empty] | 24.30809 | -0.0007176399
6228 | 2022-04-29 18:07 | 12629.9316 | 1708.755 | 3 | 6 | -0.5000439 | 1.302368 | -0.6512412 | 0.280491 | 0.2373188 | 0.4129225 | 0.3308136 | [5 empty] | 24.30809 | -0.0007176399
6229 | 2022-04-29 18:07 | 12631.9318 | 1710.7552 | 3 | 6 | -0.5000172 | 1.302074 | -0.6510594 | 0.280491 | 0.2375966 | 0.4129225 | 0.3311753 | [5 empty] | 24.30809 | -0.0007176399
6230 | 2022-04-29 18:07 | 12633.9319 | 1712.7553 | 3 | 6 | -0.5000162 | 1.301732 | -0.6508871 | 0.280491 | 0.2378747 | 0.4129225 | 0.3315373 |  | -0.0001363112 |  |  |  | 24.30809 | -0.0007176399
6231 | 2022-04-29 18:07 | 12635.9326 | 1714.7561 | 3 | 6 | -0.5000944 | 1.301379 | -0.6508124 | 0.280491 | 0.2381526 | 0.4129225 | 0.331899 | [5 empty] | 24.30809 | -0.0007176399
6232 | 2022-04-29 18:07 | 12637.9342 | 1716.7576 | 3 | 6 | -0.5001173 | 1.300985 | -0.6506451 | 0.280491 | 0.2384306 | 0.4129225 | 0.3322607 | [5 empty] | 24.30809 | -0.0007176399
6233 | 2022-04-29 18:07 | 12639.9342 | 1718.7576 | 3 | 6 | -0.5000916 | 1.300722 | -0.6504801 | 0.280491 | 0.2387085 | 0.4129225 | 0.3326221 | [5 empty] | 24.30809 | -0.0007176399
6234 | 2022-04-29 18:07 | 12641.935 | 1720.7584 | 3 | 6 | -0.5000839 | 1.300382 | -0.6503001 | 0.280491 | 0.2389863 | 0.4129225 | 0.3329834 |  | -0.0001564139 |  |  |  | 24.30809 | -0.0007176399
6235 | 2022-04-29 18:07 | 12643.9359 | 1722.7593 | 3 | 6 | -0.5000095 | 1.300087 | -0.6500559 | 0.280491 | 0.2392644 | 0.4129225 | 0.3333449 |  |  |  | 0.8266972 |  | 24.30809 | -0.0007176399
6236 | 2022-04-29 18:07 | 12645.9367 | 1724.7601 | 3 | 6 | -0.50002 | 1.29963 | -0.6498409926 | 0.280491 | 0.2395423 | 0.4129225 | 0.3337061 | [5 empty] | 24.30809 | -0.0007176399
6237 | 2022-04-29 18:07 | 12647.9368 | 1726.7602 | 3 | 6 | -0.500061 | 1.299322 | -0.6497403 | 0.280491 | 0.2398201 | 0.4129225 | 0.3340671 | [5 empty] | 24.30809 | -0.0007176399
6238 | 2022-04-29 18:07 | 12649.9375 | 1728.7609 | 3 | 6 | -0.5000372 | 1.298934 | -0.6495153 | 0.280491 | 0.240098 | 0.4129225 | 0.3344281 |  | -0.0001554855 |  |  |  | 24.30809 | -0.0007176399
6239 | 2022-04-29 18:07 | 12651.9383 | 1730.7617 | 3 | 6 | -0.5000639 | 1.298618 | -0.649392 | 0.280491 | 0.2403757 | 0.4129225 | 0.3347887 | [5 empty] | 24.30809 | -0.0007176399
6240 | 2022-04-29 18:07 | 12653.9398 | 1732.7632 | 3 | 6 | -0.5000696 | 1.298207 | -0.6491939 | 0.280491 | 0.2406539 | 0.4129225 | 0.3351499 | [5 empty] | 24.30809 | -0.0007176399
6241 | 2022-04-29 18:07 | 12655.9408 | 1734.7642 | 3 | 6 | -0.5000162 | 1.29791 | -0.648976 | 0.280491 | 0.2409318 | 0.4129225 | 0.3355106 |  | -0.0002091681 |  |  |  | 24.30809 | -0.0007176399
6242 | 2022-04-29 18:07 | 12657.9423 | 1736.7657 | 3 | 6 | -0.5000229 | 1.297505 | -0.6487822 | 0.280491 | 0.2412095 | 0.4129225 | 0.335871 | [5 empty] | 24.30809 | -0.0007176399
6243 | 2022-04-29 18:07 | 12659.9436 | 1738.767 | 3 | 6 | -0.5000525 | 1.297154 | -0.6486451 | 0.280491 | 0.2414877 | 0.4129225 | 0.3362318 | [5 empty] | 24.30809 | -0.0007176399
6244 | 2022-04-29 18:07 | 12661.9448 | 1740.7682 | 3 | 6 | -0.5 | 1.296782 | -0.648391 | 0.280491 | 0.2417656 | 0.4129225 | 0.3365922 | [5 empty] | 24.30809 | -0.0007176399
6245 | 2022-04-29 18:07 | 12663.9457 | 1742.7691 | 3 | 6 | -0.5000257 | 1.296414 | -0.6482403 | 0.280491 | 0.2420437 | 0.4129225 | 0.3369527 |  | -0.0001375722 |  |  |  | 24.30809 | -0.0007176399
6246 | 2022-04-29 18:07 | 12665.9465 | 1744.7699 | 3 | 6 | -0.5001078 | 1.295919 | -0.6480992 | 0.280491 | 0.2423216 | 0.4129225 | 0.3373128 | [5 empty] | 24.30809 | -0.0007176399
6247 | 2022-04-29 18:07 | 12667.948 | 1746.7714 | 3 | 6 | -0.4999828 | 1.295577 | -0.6477662 | 0.280491 | 0.2425996 | 0.4129225 | 0.3376731 | [5 empty] | 24.30809 | -0.0007176399
6248 | 2022-04-29 18:07 | 12669.9482 | 1748.7716 | 3 | 6 | -0.5000238 | 1.295111 | -0.6475863 | 0.280491 | 0.2428774 | 0.4129225 | 0.3380329 |  | -0.0001600558 |  | 0.754008 | 1.262456 | 24.30809 | -0.0007176399
6249 | 2022-04-29 18:07 | 12671.949 | 1750.7724 | 3 | 6 | -0.5001087 | 1.294856 | -0.6475688 | 0.280491 | 0.2431552 | 0.4129225 | 0.3383927 | [5 empty] | 24.30809 | -0.0007176399
6250 | 2022-04-29 18:07 | 12673.9498 | 1752.7732 | 3 | 6 | -0.500061 | 1.294534 | -0.647346 | 0.280491 | 0.2434333 | 0.4129225 | 0.3387526 | [5 empty] | 24.30809 | -0.0007176399
6251 | 2022-04-29 18:08 | 12675.9511 | 1754.7745 | 3 | 6 | -0.49998 | 1.29415 | -0.647049117 | 0.280491 | 0.243711 | 0.4129225 | 0.339112 | [5 empty] | 24.30809 | -0.0007176399
6252 | 2022-04-29 18:08 | 12677.9523 | 1756.7757 | 3 | 6 | -0.500104 | 1.29369 | -0.6469795 | 0.280491 | 0.243989 | 0.4129225 | 0.3394717 |  | -0.0001667918 |  |  |  | 24.30809 | -0.0007176399
6253 | 2022-04-29 18:08 | 12679.9532 | 1758.7766 | 3 | 6 | -0.5000591 | 1.293348 | -0.6467504 | 0.280491 | 0.2442671 | 0.4129225 | 0.3398314 | [5 empty] | 24.30809 | -0.0007176399
6254 | 2022-04-29 18:08 | 12681.9538 | 1760.7772 | 3 | 6 | -0.5000572 | 1.292947 | -0.6465475 | 0.280491 | 0.244545 | 0.4129225 | 0.3401907 |  | -0.0002413382 |  |  |  | 24.30809 | -0.0007176399
6255 | 2022-04-29 18:08 | 12683.9555 | 1762.7789 | 3 | 6 | -0.4999514 | 1.292476 | -0.6461752 | 0.280491 | 0.2448231 | 0.4129225 | 0.3405502 | [5 empty] | 24.30809 | -0.0007176399
6256 | 2022-04-29 18:08 | 12685.957 | 1764.7805 | 3 | 6 | -0.5000792 | 1.292077 | -0.6461408 | 0.280491 | 0.245101 | 0.4129225 | 0.3409093 | [5 empty] | 24.30809 | -0.0007176399
6257 | 2022-04-29 18:08 | 12687.9571 | 1766.7805 | 3 | 6 | -0.5000982 | 1.29179 | -0.6460219 | 0.280491 | 0.2453789 | 0.4129225 | 0.3412682 | [5 empty] | 24.30809 | -0.0007176399
6258 | 2022-04-29 18:08 | 12689.9579 | 1768.7813 | 3 | 6 | -0.49998 | 1.291318 | -0.6456332 | 0.280491 | 0.2456567 | 0.4129225 | 0.341627 |  | -0.000168964 |  |  |  | 24.30809 | -0.0007176399
6259 | 2022-04-29 18:08 | 12691.9587 | 1770.7821 | 3 | 6 | -0.5000715 | 1.290917 | -0.6455508 | 0.280491 | 0.2459346 | 0.4129225 | 0.3419857 | [5 empty] | 24.30809 | -0.0007176399
6260 | 2022-04-29 18:08 | 12693.9589 | 1772.7823 | 3 | 6 | -0.5000496 | 1.290429 | -0.6452785 | 0.280491 | 0.2462125 | 0.4129225 | 0.3423443 | [5 empty] | 24.30809 | -0.0007176399
6261 | 2022-04-29 18:08 | 12695.96 | 1774.7834 | 3 | 6 | -0.5000248 | 1.290093 | -0.6450785 | 0.280491 | 0.2464905 | 0.4129225 | 0.3427031 |  | -0.0001869892 |  | 0.7022645 |  | 24.30809 | -0.0007176399
6262 | 2022-04-29 18:08 | 12697.9612 | 1776.7846 | 3 | 6 | -0.5000687 | 1.289656 | -0.6449166 | 0.280491 | 0.2467681 | 0.4129225 | 0.3430611 | [5 empty] | 24.30809 | -0.0007176399
6263 | 2022-04-29 18:08 | 12699.9614 | 1778.7848 | 3 | 6 | -0.5000973 | 1.289235 | -0.6447429 | 0.280491 | 0.2470462 | 0.4129225 | 0.3434196 | [5 empty] | 24.30809 | -0.0007176399
6264 | 2022-04-29 18:08 | 12701.962 | 1780.7854 | 3 | 6 | -0.500082 | 1.288881 | -0.6445462 | 0.280491 | 0.247324 | 0.4129225 | 0.3437777 |  | -0.0001890426 |  |  |  | 24.30809 | -0.0007176399
6265 | 2022-04-29 18:08 | 12703.9636 | 1782.787 | 3 | 6 | -0.4999733 | 1.288494 | -0.6442126 | 0.280491 | 0.2476018 | 0.4129225 | 0.3441356 | [5 empty] | 24.30809 | -0.0007176399
6266 | 2022-04-29 18:08 | 12705.9645 | 1784.7879 | 3 | 6 | -0.5000887 | 1.288019 | -0.6441237 | 0.280491 | 0.24788 | 0.4129225 | 0.344494 | [5 empty] | 24.30809 | -0.0007176399
6267 | 2022-04-29 18:08 | 12707.9647 | 1786.7881 | 3 | 6 | -0.5000954 | 1.287541 | -0.6438933 | 0.280491 | 0.2481579 | 0.4129225 | 0.3448519 | [5 empty] | 24.30809 | -0.0007176399
6268 | 2022-04-29 18:08 | 12709.9669 | 1788.7903 | 3 | 6 | -0.5000048 | 1.287148 | -0.6435802 | 0.280491 | 0.2484361 | 0.4129225 | 0.3452099 |  | -0.0001586766 |  |  |  | 24.30809 | -0.0007176399
6269 | 2022-04-29 18:08 | 12711.9678 | 1790.7912 | 3 | 6 | -0.4999981 | 1.286754 | -0.6433746 | 0.280491 | 0.2487139 | 0.4129225 | 0.3455674 | [5 empty] | 24.30809 | -0.0007176399
6270 | 2022-04-29 18:08 | 12713.9694 | 1792.7928 | 3 | 6 | -0.500061 | 1.286294 | -0.6432255 | 0.280491 | 0.248992 | 0.4129225 | 0.3459251 | [5 empty] | 24.30809 | -0.0007176399
6271 | 2022-04-29 18:08 | 12715.9719 | 1794.7953 | 3 | 6 | -0.5001669 | 1.285852 | -0.6431406 | 0.280491 | 0.2492701 | 0.4129225 | 0.3462827 |  | -0.0002287807 |  |  |  | 24.30809 | -0.0007176399
6272 | 2022-04-29 18:08 | 12717.9726 | 1796.796 | 3 | 6 | -0.5000401 | 1.285454 | -0.6427785 | 0.280491 | 0.249548 | 0.4129225 | 0.3466401 |  |  |  |  | 1.471735 | 24.30809 | -0.0007176399
6273 | 2022-04-29 18:08 | 12719.9734 | 1798.7968 | 3 | 6 | -0.5000916 | 1.28498 | -0.6426077 | 0.280491 | 0.2498257 | 0.4129225 | 0.3469969 |  | -0.0002403456 |  | 0.6593019 |  | 24.30809 | -0.0007176399
6274 | 2022-04-29 18:08 | 12721.9751 | 1800.7985 | 3 | 6 | -0.4999447 | 1.284437 | -0.6421475 | 0.280491 | 0.2501039 | 0.4129225 | 0.3473542 | [5 empty] | 24.30809 | -0.0007176399
6275 | 2022-04-29 18:08 | 12723.9762 | 1802.7997 | 3 | 6 | -0.5000238 | 1.284012 | -0.6420366 | 0.280491 | 0.2503819 | 0.4129225 | 0.3477113 | [5 empty] | 24.30809 | -0.0007176399
6276 | 2022-04-29 18:08 | 12725.9775 | 1804.8009 | 3 | 6 | -0.5 | 1.283718 | -0.641859 | 0.280491 | 0.2506595 | 0.4129225 | 0.3480676 | [5 empty] | 24.30809 | -0.0007176399
6277 | 2022-04-29 18:08 | 12727.9775 | 1806.8009 | 3 | 6 | -0.4999676 | 1.283166 | -0.6415414 | 0.280491 | 0.2509376 | 0.4129225 | 0.3484244 |  | -0.0001692146 |  |  |  | 24.30809 | -0.0007176399
6278 | 2022-04-29 18:08 | 12729.9779 | 1808.8013 | 3 | 6 | -0.5000963 | 1.28266 | -0.6414535 | 0.280491 | 0.2512156 | 0.4129225 | 0.348781 | [5 empty] | 24.30809 | -0.0007176399
6279 | 2022-04-29 18:08 | 12731.9784 | 1810.8018 | 3 | 6 | -0.5000057 | 1.282275 | -0.6411448 | 0.280491 | 0.2514933 | 0.4129225 | 0.3491372 | [5 empty] | 24.30809 | -0.0007176399
6280 | 2022-04-29 18:08 | 12733.98 | 1812.8034 | 3 | 6 | -0.5000162 | 1.281774 | -0.6409078 | 0.280491 | 0.2517711 | 0.4129225 | 0.3494933 |  | -0.0001980099 |  |  |  | 24.30809 | -0.0007176399
6281 | 2022-04-29 18:09 | 12735.9801 | 1814.8035 | 3 | 6 | -0.4999933 | 1.281314 | -0.6406484 | 0.280491 | 0.2520491 | 0.4129225 | 0.3498496 | [5 empty] | 24.30809 | -0.0007176399
6282 | 2022-04-29 18:09 | 12737.9816 | 1816.805 | 3 | 6 | -0.5001307 | 1.280838 | -0.6405864 | 0.280491 | 0.2523272 | 0.4129225 | 0.3502057 |  | -0.000270765 |  |  |  | 24.30809 | -0.0007176399
6283 | 2022-04-29 18:09 | 12739.9825 | 1818.8059 | 3 | 6 | -0.4999714 | 1.280404 | -0.6401654 | 0.280491 | 0.2526051 | 0.4129225 | 0.3505616 | [5 empty] | 24.30809 | -0.0007176399
6284 | 2022-04-29 18:09 | 12741.9841 | 1820.8075 | 3 | 6 | -0.5000639 | 1.279987 | -0.6400753 | 0.280491 | 0.2528828 | 0.4129225 | 0.3509171 |  |  |  | 0.6050828 |  | 24.30809 | -0.0007176399
6285 | 2022-04-29 18:09 | 12743.9849 | 1822.8083 | 3 | 6 | -0.5000629 | 1.279525 | -0.639843 | 0.280491 | 0.2531611 | 0.4129225 | 0.3512732 | [5 empty] | 24.30809 | -0.0007176399
6286 | 2022-04-29 18:09 | 12745.9862 | 1824.8097 | 3 | 6 | -0.5000648 | 1.279041 | -0.6396034 | 0.280491 | 0.2534389 | 0.4129225 | 0.3516285 |  | -0.0001889574 |  |  |  | 24.30809 | -0.0007176399
6287 | 2022-04-29 18:09 | 12747.9866 | 1826.81 | 3 | 6 | -0.4999599 | 1.2785 | -0.6391987 | 0.280491 | 0.2537169 | 0.4129225 | 0.351984 | [5 empty] | 24.30809 | -0.0007176399
6288 | 2022-04-29 18:09 | 12749.9882 | 1828.8116 | 3 | 6 | -0.5000143 | 1.278003 | -0.6390198 | 0.280491 | 0.2539949 | 0.4129225 | 0.3523394 | [5 empty] | 24.30809 | -0.0007176399
6289 | 2022-04-29 18:09 | 12751.9889 | 1830.8124 | 3 | 6 | -0.5000916 | 1.277506 | -0.63887 | 0.280491 | 0.2542728 | 0.4129225 | 0.3526943 |  | -0.0001898417 |  |  |  | 24.30809 | -0.0007176399
6290 | 2022-04-29 18:09 | 12753.9892 | 1832.8126 | 3 | 6 | -0.4999485 | 1.277022 | -0.6384452 | 0.280491 | 0.2545507 | 0.4129225 | 0.3530492 | [5 empty] | 24.30809 | -0.0007176399
6291 | 2022-04-29 18:09 | 12755.9898 | 1834.8132 | 3 | 6 | -0.5001526 | 1.276495 | -0.6384423 | 0.280491 | 0.2548282 | 0.4129225 | 0.3534036 | [5 empty] | 24.30809 | -0.0007176399
6292 | 2022-04-29 18:09 | 12757.9906 | 1836.814 | 3 | 6 | -0.4999924 | 1.276056 | -0.6380183 | 0.280491 | 0.2551062 | 0.4129225 | 0.3537583 |  | -0.0002200252 |  |  |  | 24.30809 | -0.0007176399
6293 | 2022-04-29 18:09 | 12759.9906 | 1838.814 | 3 | 6 | -0.5000572 | 1.275569 | -0.6378575 | 0.280491 | 0.2553841 | 0.4129225 | 0.3541128 | [5 empty] | 24.30809 | -0.0007176399
6294 | 2022-04-29 18:09 | 12761.9916 | 1840.815 | 3 | 6 | -0.5000448 | 1.275124 | -0.6376191 | 0.280491 | 0.2556622 | 0.4129225 | 0.3544674 |  |  |  | 0.5665789 | 1.677666 | 24.30809 | -0.0007176399
6295 | 2022-04-29 18:09 | 12763.9923 | 1842.8157 | 3 | 6 | -0.499999 | 1.274621 | -0.6373092 | 0.280491 | 0.25594 | 0.4129225 | 0.3548215 |  | -0.0002095239 |  |  |  | 24.30809 | -0.0007176399
6296 | 2022-04-29 18:09 | 12765.9939 | 1844.8173 | 3 | 6 | -0.5000057 | 1.274045 | -0.6370298 | 0.280491 | 0.2562181 | 0.4129225 | 0.3551759 | [5 empty] | 24.30809 | -0.0007176399
6297 | 2022-04-29 18:09 | 12767.9939 | 1846.8173 | 3 | 6 | -0.5000563 | 1.273636 | -0.6368897 | 0.280491 | 0.2564958 | 0.4129225 | 0.3555295 |  | -0.0002477445 |  |  |  | 24.30809 | -0.0007176399
6298 | 2022-04-29 18:09 | 12769.9941 | 1848.8175 | 3 | 6 | -0.5000744 | 1.27306 | -0.6366247 | 0.280491 | 0.2567735 | 0.4129225 | 0.3558831 | [5 empty] | 24.30809 | -0.0007176399
6299 | 2022-04-29 18:09 | 12771.9957 | 1850.8191 | 3 | 6 | -0.5000982 | 1.27261 | -0.63643 | 0.280491 | 0.2570516 | 0.4129225 | 0.356237 | [5 empty] | 24.30809 | -0.0007176399
6300 | 2022-04-29 18:09 | 12773.9964 | 1852.8198 | 3 | 6 | -0.50002 | 1.271953 | -0.6360019 | 0.280491 | 0.2573297 | 0.4129225 | 0.3565907 |  | -0.0002436886 |  |  |  | 24.30809 | -0.0007176399
6301 | 2022-04-29 18:09 | 12775.9981 | 1854.8215 | 3 | 6 | -0.4999905 | 1.271457 | -0.6357164 | 0.280491 | 0.2576077 | 0.4129225 | 0.3569443 | [5 empty] | 24.30809 | -0.0007176399
6302 | 2022-04-29 18:09 | 12777.9982 | 1856.8216 | 3 | 6 | -0.5000458 | 1.270989 | -0.6355527 | 0.280491 | 0.2578855 | 0.4129225 | 0.3572974 | [5 empty] | 24.30809 | -0.0007176399
6303 | 2022-04-29 18:09 | 12779.9983 | 1858.8217 | 3 | 6 | -0.5000715 | 1.270514 | -0.6353478 | 0.280491 | 0.2581633 | 0.4129225 | 0.3576503 |  | -0.0002048306 |  |  |  | 24.30809 | -0.0007176399
6304 | 2022-04-29 18:09 | 12781.9997 | 1860.8231 | 3 | 6 | -0.5000038 | 1.269853 | -0.6349313 | 0.280491 | 0.2584413 | 0.4129225 | 0.3580034 |  |  |  | 0.5328214 |  | 24.30809 | -0.0007176399
6305 | 2022-04-29 18:09 | 12784.0006 | 1862.824 | 3 | 6 | -0.5000372 | 1.269199 | -0.6346467 | 0.280491 | 0.258719 | 0.4129225 | 0.3583559 | [5 empty] | 24.30809 | -0.0007176399
6306 | 2022-04-29 18:09 | 12786.0016 | 1864.825 | 3 | 6 | -0.5000076 | 1.26868 | -0.6343496 | 0.280491 | 0.2589971 | 0.4129225 | 0.3587087 |  | -0.0002362321 |  |  |  | 24.30809 | -0.0007176399
6307 | 2022-04-29 18:09 | 12788.0031 | 1866.8265 | 3 | 6 | -0.5000811 | 1.268121 | -0.6341633 | 0.280491 | 0.2592751 | 0.4129225 | 0.3590613 | [5 empty] | 24.30809 | -0.0007176399
6308 | 2022-04-29 18:09 | 12790.0034 | 1868.8268 | 3 | 6 | -0.5000238 | 1.267481 | -0.6337707 | 0.280491 | 0.2595528 | 0.4129225 | 0.3594133 |  | -0.0002518173 |  |  |  | 24.30809 | -0.0007176399
6309 | 2022-04-29 18:09 | 12792.0039 | 1870.8273 | 3 | 6 | -0.5001345 | 1.266959 | -0.6336499 | 0.280491 | 0.2598309 | 0.4129225 | 0.3597656 | [5 empty] | 24.30809 | -0.0007176399
6310 | 2022-04-29 18:09 | 12794.0047 | 1872.8281 | 3 | 6 | -0.4999466 | 1.266478 | -0.6331714 | 0.280491 | 0.2601087 | 0.4129225 | 0.3601176 | [5 empty] | 24.30809 | -0.0007176399
6311 | 2022-04-29 18:10 | 12796.0055 | 1874.8289 | 3 | 6 | -0.5000706 | 1.265757 | -0.6329679 | 0.280491 | 0.2603864 | 0.4129225 | 0.3604691 |  | -0.0002468055 |  |  |  | 24.30809 | -0.0007176399
6312 | 2022-04-29 18:10 | 12798.0056 | 1876.829 | 3 | 6 | -0.5000162 | 1.265063 | -0.632552 | 0.280491 | 0.2606644 | 0.4129225 | 0.3608208 |  |  |  | 0.4777662 | 1.97689 | 24.30809 | -0.0007176399
6313 | 2022-04-29 18:10 | 12800.0065 | 1878.8299 | 3 | 6 | -0.4999504 | 1.264549 | -0.6322118 | 0.280491 | 0.2609424 | 0.4129225 | 0.3611724 |  | -0.000247254 |  |  |  | 24.30809 | -0.0007176399
6314 | 2022-04-29 18:10 | 12802.0076 | 1880.831 | 3 | 6 | -0.5000811 | 1.263975 | -0.63209 | 0.280491 | 0.2612203 | 0.4129225 | 0.3615236 | [5 empty] | 24.30809 | -0.0007176399
6315 | 2022-04-29 18:10 | 12804.0089 | 1882.8323 | 3 | 6 | -0.4999647 | 1.263258 | -0.6315844 | 0.280491 | 0.2614983 | 0.4129225 | 0.3618749 | [5 empty] | 24.30809 | -0.0007176399
6316 | 2022-04-29 18:10 | 12806.0097 | 1884.8331 | 3 | 6 | -0.5000706 | 1.262669 | -0.6314236 | 0.280491 | 0.2617761 | 0.4129225 | 0.3622257 |  | -0.000265603 |  |  |  | 24.30809 | -0.0007176399
6317 | 2022-04-29 18:10 | 12808.0108 | 1886.8342 | 3 | 6 | -0.5001001 | 1.261905 | -0.6310788 | 0.280491 | 0.2620543 | 0.4129225 | 0.3625767 |  | -0.0004568851 |  |  |  | 24.30809 | -0.0007176399
6318 | 2022-04-29 18:10 | 12810.0121 | 1888.8355 | 3 | 6 | -0.5001078 | 1.261257 | -0.6307645 | 0.280491 | 0.262332 | 0.4129225 | 0.362927 | [5 empty] | 24.30809 | -0.0007176399
6319 | 2022-04-29 18:10 | 12812.0122 | 1890.8356 | 3 | 6 | -0.4998283 | 1.260887 | -0.630227 | 0.280491 | 0.2626102 | 0.4129225 | 0.3632778 | [5 empty] | 24.30809 | -0.0007176399
6320 | 2022-04-29 18:10 | 12814.0138 | 1892.8372 | 3 | 6 | -0.5000973 | 1.259972 | -0.6301086 | 0.280491 | 0.262888 | 0.4129225 | 0.3636278 |  | -0.0002544617 |  | 0.4309572 |  | 24.30809 | -0.0007176399
6321 | 2022-04-29 18:10 | 12816.0146 | 1894.838 | 3 | 6 | -0.49998 | 1.259325 | -0.6296373135 | 0.280491 | 0.2631659 | 0.4129225 | 0.3639778 | [5 empty] | 24.30809 | -0.0007176399
6322 | 2022-04-29 18:10 | 12818.0146 | 1896.838 | 3 | 6 | -0.5000048 | 1.258671 | -0.6293415 | 0.280491 | 0.2634437 | 0.4129225 | 0.3643275 |  | -0.0003540058 |  |  |  | 24.30809 | -0.0007176399
6323 | 2022-04-29 18:10 | 12820.0146 | 1898.838 | 3 | 6 | -0.5000286 | 1.258008 | -0.62904 | 0.280491 | 0.2637215 | 0.4129225 | 0.3646771 | [5 empty] | 24.30809 | -0.0007176399
6324 | 2022-04-29 18:10 | 12822.0155 | 1900.8389 | 3 | 6 | -0.5000191 | 1.257258 | -0.628653 | 0.280491 | 0.2639994 | 0.4129225 | 0.3650266 |  | -0.0002611231 |  |  |  | 24.30809 | -0.0007176399
6325 | 2022-04-29 18:10 | 12824.0162 | 1902.8396 | 3 | 6 | -0.5001163 | 1.256574 | -0.6284331 | 0.280491 | 0.2642773 | 0.4129225 | 0.3653757 | [5 empty] | 24.30809 | -0.0007176399
6326 | 2022-04-29 18:10 | 12826.0165 | 1904.8399 | 3 | 6 | -0.5000887 | 1.255667 | -0.6279449 | 0.280491 | 0.2645552 | 0.4129225 | 0.3657248 | [5 empty] | 24.30809 | -0.0007176399
6327 | 2022-04-29 18:10 | 12828.0172 | 1906.8406 | 3 | 6 | -0.5001268 | 1.255165 | -0.6277417 | 0.280491 | 0.264833 | 0.4129225 | 0.3660735 |  | -0.0002461039 |  | 0.3943912 | 2.405829 | 24.30809 | -0.0007176399
6328 | 2022-04-29 18:10 | 12830.0178 | 1908.8412 | 3 | 6 | -0.5000324 | 1.254269 | -0.6271751 | 0.280491 | 0.2651105 | 0.4129225 | 0.3664216 | [5 empty] | 24.30809 | -0.0007176399
6329 | 2022-04-29 18:10 | 12832.0179 | 1910.8413 | 3 | 6 | -0.5000257 | 1.253708 | -0.6268862 | 0.280491 | 0.2653885 | 0.4129225 | 0.3667702 |  | -0.0002793186 |  |  |  | 24.30809 | -0.0007176399
6330 | 2022-04-29 18:10 | 12834.0193 | 1912.8427 | 3 | 6 | -0.4999924 | 1.252898 | -0.6264395 | 0.280491 | 0.2656665 | 0.4129225 | 0.3671186 | [5 empty] | 24.30809 | -0.0007176399
6331 | 2022-04-29 18:10 | 12836.0203 | 1914.8437 | 3 | 6 | -0.5000629 | 1.252115 | -0.6261363 | 0.280491 | 0.2659445 | 0.4129225 | 0.3674666 | [5 empty] | 24.30809 | -0.0007176399
6332 | 2022-04-29 18:10 | 12838.0211 | 1916.8445 | 3 | 6 | -0.5000162 | 1.251323 | -0.6256818 | 0.280491 | 0.2662224 | 0.4129225 | 0.3678144 |  | -0.0003165113 |  |  |  | 24.30809 | -0.0007176399
6333 | 2022-04-29 18:10 | 12840.022 | 1918.8454 | 3 | 6 | -0.5000143 | 1.250527 | -0.6252814 | 0.280491 | 0.2665005 | 0.4129225 | 0.3681623 |  | -0.0003821294 |  |  |  | 24.30809 | -0.0007176399
6334 | 2022-04-29 18:10 | 12842.0233 | 1920.8467 | 3 | 6 | -0.5000648 | 1.249619 | -0.6248905 | 0.280491 | 0.2667785 | 0.4129225 | 0.3685097 |  |  |  | 0.359728 |  | 24.30809 | -0.0007176399
6335 | 2022-04-29 18:10 | 12844.0238 | 1922.8473 | 3 | 6 | -0.4999399 | 1.248955 | -0.6244024 | 0.280491 | 0.2670564 | 0.4129225 | 0.3688568 | [5 empty] | 24.30809 | -0.0007176399
6336 | 2022-04-29 18:10 | 12846.0244 | 1924.8478 | 3 | 6 | -0.4999943 | 1.248127 | -0.6240564 | 0.280491 | 0.2673342 | 0.4129225 | 0.3692036 |  | -0.0002973374 |  |  |  | 24.30809 | -0.0007176399
6337 | 2022-04-29 18:10 | 12848.0252 | 1926.8486 | 3 | 6 | -0.5000067 | 1.247159 | -0.6235879 | 0.280491 | 0.267612 | 0.4129225 | 0.3695501 |  | -0.0004685294 |  |  |  | 24.30809 | -0.0007176399
6338 | 2022-04-29 18:10 | 12850.0262 | 1928.8496 | 3 | 6 | -0.5000877 | 1.246376 | -0.6232973 | 0.280491 | 0.2678901 | 0.4129225 | 0.3698967 |  | -0.0007097202 |  |  |  | 24.30809 | -0.0007176399
6339 | 2022-04-29 18:10 | 12852.027 | 1930.8504 | 3 | 6 | -0.4999924 | 1.245464 | -0.6227225 | 0.280491 | 0.268168 | 0.4129225 | 0.3702429 |  |  |  |  | 2.879712 | 24.30809 | -0.0007176399
6340 | 2022-04-29 18:10 | 12854.0285 | 1932.8519 | 3 | 6 | -0.5000038 | 1.244501 | -0.6222552 | 0.280491 | 0.2684459 | 0.4129225 | 0.3705888 |  |  |  | 0.3329128 |  | 24.30809 | -0.0007176399
6341 | 2022-04-29 18:11 | 12856.0286 | 1934.852 | 3 | 6 | -0.4997578 | 1.243698 | -0.6215478 | 0.280491 | 0.2687235 | 0.4129225 | 0.3709342 |  | -0.0002996091 |  |  |  | 24.30809 | -0.0007176399
6342 | 2022-04-29 18:11 | 12858.0303 | 1936.8537 | 3 | 6 | -0.5000696 | 1.242772 | -0.6214725 | 0.280491 | 0.2690018 | 0.4129225 | 0.3712801 |  | -0.0008201967 |  |  |  | 24.30809 | -0.0007176399
6343 | 2022-04-29 18:11 | 12860.0304 | 1938.8538 | 3 | 6 | -0.500103 | 1.241933 | -0.6210944 | 0.280491 | 0.2692795 | 0.4129225 | 0.3716249 | [5 empty] | 24.30809 | -0.0007176399
6344 | 2022-04-29 18:11 | 12862.0306 | 1940.854 | 3 | 6 | -0.5000048 | 1.24094 | -0.620476 | 0.280491 | 0.2695574 | 0.4129225 | 0.3719699 |  | -0.0003627989 |  |  |  | 24.30809 | -0.0007176399
6345 | 2022-04-29 18:11 | 12864.031 | 1942.8545 | 3 | 6 | -0.5000496 | 1.239927 | -0.620025 | 0.280491 | 0.2698352 | 0.4129225 | 0.3723144 |  |  |  | 0.3045166 |  | 24.30809 | -0.0007176399
6346 | 2022-04-29 18:11 | 12866.0312 | 1944.8546 | 3 | 6 | -0.5000076 | 1.23892 | -0.6194694 | 0.280491 | 0.270113 | 0.4129225 | 0.3726587 |  | -0.0003878871 |  |  |  | 24.30809 | -0.0007176399
6347 | 2022-04-29 18:11 | 12868.0324 | 1946.8558 | 3 | 6 | -0.4999914 | 1.238026 | -0.6190024 | 0.280491 | 0.2703909 | 0.4129225 | 0.3730027 |  | -0.0006450752 |  |  |  | 24.30809 | -0.0007176399
6348 | 2022-04-29 18:11 | 12870.033 | 1948.8564 | 3 | 6 | -0.5000496 | 1.236944 | -0.6185334 | 0.280491 | 0.2706688 | 0.4129225 | 0.3733465 | [5 empty] | 24.30809 | -0.0007176399
6349 | 2022-04-29 18:11 | 12872.0336 | 1950.857 | 3 | 6 | -0.5000391 | 1.235837 | -0.6179668 | 0.280491 | 0.2709468 | 0.4129225 | 0.3736902 |  | -0.0003922914 |  |  |  | 24.30809 | -0.0007176399
6350 | 2022-04-29 18:11 | 12874.0352 | 1952.8587 | 3 | 6 | -0.4999657 | 1.234805 | -0.6173601 | 0.280491 | 0.2712248 | 0.4129225 | 0.3740335 |  | -0.0006577701 |  | 0.2675532 | 3.4637 | 24.30809 | -0.0007176399
6351 | 2022-04-29 18:11 | 12876.0353 | 1954.8587 | 3 | 6 | -0.5000095 | 1.23364 | -0.6168317 | 0.280491 | 0.2715025 | 0.4129225 | 0.3743762 |  | -0.0008124509 |  |  |  | 24.30809 | -0.0007176399
6352 | 2022-04-29 18:11 | 12878.0361 | 1956.8595 | 3 | 6 | -0.5000029 | 1.232617 | -0.6163121 | 0.280491 | 0.2717804 | 0.4129225 | 0.3747188 | [5 empty] | 24.30809 | -0.0007176399
6353 | 2022-04-29 18:11 | 12880.0361 | 1958.8595 | 3 | 6 | -0.4999485 | 1.231412 | -0.6156426 | 0.280491 | 0.2720582 | 0.4129225 | 0.3750609 |  | -0.0003752372 |  |  |  | 24.30809 | -0.0007176399
6354 | 2022-04-29 18:11 | 12882.0362 | 1960.8596 | 3 | 6 | -0.5000353 | 1.230166 | -0.6151264 | 0.280491 | 0.272336 | 0.4129225 | 0.3754028 |  | -0.0004289887 |  | 0.2434735 |  | 24.30809 | -0.0007176399
6355 | 2022-04-29 18:11 | 12884.0376 | 1962.861 | 3 | 6 | -0.4998951 | 1.229038 | -0.6143901 | 0.280491 | 0.2726139 | 0.4129225 | 0.3757444 | [5 empty] | 24.30809 | -0.0007176399
6356 | 2022-04-29 18:11 | 12886.0387 | 1964.8621 | 3 | 6 | -0.5001869 | 1.227783 | -0.614121 | 0.280491 | 0.2728918 | 0.4129225 | 0.3760857 |  | -0.0004138456 |  |  |  | 24.30809 | -0.0007176399
6357 | 2022-04-29 18:11 | 12888.0402 | 1966.8636 | 3 | 6 | -0.5000057 | 1.226553 | -0.6132835 | 0.280491 | 0.2731701 | 0.4129225 | 0.3764271 |  | -0.0009428773 |  |  |  | 24.30809 | -0.0007176399
6358 | 2022-04-29 18:11 | 12890.0402 | 1968.8636 | 3 | 6 | -0.5000658 | 1.225157 | -0.6126591 | 0.280491 | 0.2734479 | 0.4129225 | 0.3767675 |  |  |  | 0.221027 | 4.290238 | 24.30809 | -0.0007176399
6359 | 2022-04-29 18:11 | 12892.0405 | 1970.8639 | 3 | 6 | -0.5001659 | 1.223821 | -0.6121135 | 0.280491 | 0.2737258 | 0.4129225 | 0.3771078 |  | -0.0005434338 |  |  |  | 24.30809 | -0.0007176399
6360 | 2022-04-29 18:11 | 12894.041 | 1972.8644 | 3 | 6 | -0.4999905 | 1.222497 | -0.6112369 | 0.280491 | 0.2740037 | 0.4129225 | 0.3774475 |  | -0.0004560911 |  |  |  | 24.30809 | -0.0007176399
6361 | 2022-04-29 18:11 | 12896.0418 | 1974.8652 | 3 | 6 | -0.5000315 | 1.221049 | -0.610563 | 0.280491 | 0.274281 | 0.4129225 | 0.3777863 |  | -0.0007637194 |  |  |  | 24.30809 | -0.0007176399
6362 | 2022-04-29 18:11 | 12898.0427 | 1976.8661 | 3 | 6 | -0.5000067 | 1.219533 | -0.6097747 | 0.280491 | 0.2745594 | 0.4129225 | 0.378126 |  | -0.00075921 |  | 0.1988232 |  | 24.30809 | -0.0007176399
6363 | 2022-04-29 18:11 | 12900.0434 | 1978.8668 | 3 | 6 | -0.5001421 | 1.218071 | -0.6092086 | 0.280491 | 0.2748373 | 0.4129225 | 0.3784645 | [5 empty] | 24.30809 | -0.0007176399
6364 | 2022-04-29 18:11 | 12902.0442 | 1980.8676 | 3 | 6 | -0.5000315 | 1.216404 | -0.6082403 | 0.280491 | 0.2751152 | 0.4129225 | 0.3788027 |  | -0.001273372 |  |  |  | 24.30809 | -0.0007176399
6365 | 2022-04-29 18:11 | 12904.0444 | 1982.8678 | 3 | 6 | -0.5000648 | 1.214759 | -0.6074582 | 0.280491 | 0.2753931 | 0.4129225 | 0.3791404 |  |  |  | 0.1758897 | 5.294242 | 24.30809 | -0.0007176399
6366 | 2022-04-29 18:11 | 12906.0457 | 1984.8691 | 3 | 6 | -0.4999018 | 1.213141 | -0.6064514 | 0.280491 | 0.2756709 | 0.4129225 | 0.3794776 |  | -0.0006189829 |  |  |  | 24.30809 | -0.0007176399
6367 | 2022-04-29 18:11 | 12908.0465 | 1986.8699 | 3 | 6 | -0.5000134 | 1.21123 | -0.6056312 | 0.280491 | 0.2759487 | 0.4129225 | 0.3798141 |  | -0.0009425761 |  |  |  | 24.30809 | -0.0007176399
6368 | 2022-04-29 18:11 | 12910.0476 | 1988.871 | 3 | 6 | -0.5000067 | 1.209376 | -0.6046961 | 0.280491 | 0.2762269 | 0.4129225 | 0.3801508 |  | -0.0006028548 |  | 0.1607695 |  | 24.30809 | -0.0007176399
6369 | 2022-04-29 18:11 | 12912.0495 | 1990.8729 | 3 | 6 | -0.5000877 | 1.20753 | -0.6038709 | 0.280491 | 0.2765048 | 0.4129225 | 0.3804865 |  | -0.0007570442 |  |  |  | 24.30809 | -0.0007176399
6370 | 2022-04-29 18:11 | 12914.0504 | 1992.8738 | 3 | 6 | -0.5000563 | 1.205418 | -0.6027769 | 0.280491 | 0.2767825 | 0.4129225 | 0.3808213 |  | -0.0008069185 |  | 0.1326767 | 6.67582 | 24.30809 | -0.0007176399
6371 | 2022-04-29 18:12 | 12916.0525 | 1994.8759 | 3 | 6 | -0.5000658 | 1.203318 | -0.6017382 | 0.280491 | 0.277061 | 0.4129225 | 0.3811566 |  | -0.001330596 |  |  |  | 24.30809 | -0.0007176399
6372 | 2022-04-29 18:12 | 12918.0542 | 1996.8776 | 3 | 6 | -0.5000582 | 1.200942 | -0.6005409 | 0.280491 | 0.277339 | 0.4129225 | 0.3814907 |  | -0.001027074 |  |  |  | 24.30809 | -0.0007176399
6373 | 2022-04-29 18:12 | 12920.055 | 1998.8784 | 3 | 6 | -0.5000877 | 1.198715 | -0.5994626 | 0.280491 | 0.2776169 | 0.4129225 | 0.381824 |  | -0.002275448 |  | 0.1269438 |  | 24.30809 | -0.0007176399
6374 | 2022-04-29 18:12 | 12922.0558 | 2000.8792 | 3 | 6 | -0.5000162 | 1.196101 | -0.5980699 | 0.280491 | 0.2778949 | 0.4129225 | 0.3821567 |  | -0.001647013 |  |  |  | 24.30809 | -0.0007176399
6375 | 2022-04-29 18:12 | 12924.0573 | 2002.8807 | 3 | 6 | -0.5000401 | 1.193264 | -0.5966798 | 0.280491 | 0.2781728 | 0.4129225 | 0.3824886 |  | -0.00110564 |  | 0.1099651 | 8.397202 | 24.30809 | -0.0007176399
6376 | 2022-04-29 18:12 | 12926.0573 | 2004.8807 | 3 | 6 | -0.5000715 | 1.190584 | -0.5953771 | 0.280491 | 0.2784506 | 0.4129225 | 0.3828196 |  | -0.000742624 |  |  |  | 24.30809 | -0.0007176399
6377 | 2022-04-29 18:12 | 12928.0578 | 2006.8812 | 3 | 6 | -0.4999943 | 1.187055 | -0.5935207 | 0.280491 | 0.278728 | 0.4129225 | 0.3831493 |  | -0.00124957 |  | 0.09935186 |  | 24.30809 | -0.0007176399
6378 | 2022-04-29 18:12 | 12930.0583 | 2008.8817 | 3 | 6 | -0.500082 | 1.183918 | -0.5920561 | 0.280491 | 0.2790064 | 0.4129225 | 0.3834792 |  | -0.0009267412 |  | 0.08305703 | 10.95605 | 24.30809 | -0.0007176399
6379 | 2022-04-29 18:12 | 12932.059 | 2010.8824 | 3 | 6 | -0.5000629 | 1.179847 | -0.5899977 | 0.280491 | 0.2792843 | 0.4129225 | 0.3838076 |  | -0.001783283 |  | 0.07097636 |  | 24.30809 | -0.0007176399
6380 | 2022-04-29 18:12 | 12934.059 | 2012.8825 | 3 | 6 | -0.5000744 | 1.175976 | -0.5880755 | 0.280491 | 0.2795623 | 0.4129225 | 0.3841347 |  | -0.001395621 |  |  | 13.91891 | 24.30809 | -0.0007176399
6381 | 2022-04-29 18:12 | 12936.0598 | 2014.8833 | 3 | 6 | -0.500042 | 1.170593 | -0.5853457 | 0.280491 | 0.2798398 | 0.4129225 | 0.3844602 |  | -0.001643481 |  | 0.07163069 |  | 24.30809 | -0.0007176399
6382 | 2022-04-29 18:12 | 12938.0599 | 2016.8833 | 3 | 6 | -0.5000286 | 1.16496 | -0.5825133 | 0.280491 | 0.2801179 | 0.4129225 | 0.3847848 |  | -0.00168393 |  | 0.04514682 | 19.26203 | 24.30809 | -0.0007176399
6383 | 2022-04-29 18:12 | 12940.06 | 2018.8834 | 3 | 6 | -0.5001421 | 1.157397 | -0.578863 | 0.280491 | 0.2803955 | 0.4129225 | 0.385107 |  | -0.001728153 |  | 0.04335358 |  | 24.30809 | -0.0007176399
6384 | 2022-04-29 18:12 | 12941.5447 | 2020.3681 | 3 | 6 | -0.5000448 | 1.147321 | -0.5737119 | 0.280491 | 0.2806019 | 0.4129225 | 0.3853449 |  | -0.002871635 |  | 0.02683436 | 29.98938 | 24.30809 | -0.0007176399
6385 | 2022-04-29 18:12 | 12943.3159 | 2022.1393 | 3 | 6 | -0.5001717 | 1.137078 | -0.5687342 | 0.280491 | 0.280848 | 0.4129225 | 0.3856263 |  | -0.002120009 |  | 0.02153971 | 36.58375 | 24.30809 | -0.0007176399
6386 | 2022-04-29 18:12 | 12944.1151 | 2022.9385 | 3 | 6 | -0.5000648 | 1.126607 | -0.5633765 | 0.280491 | 0.280959 | 0.4129225 | 0.3857521 | [5 empty] | 24.30809 | -0.0007176399
6387 | 2022-04-29 18:12 | 12944.5463 | 2023.3697 | 3 | 6 | -0.5001287 | 1.116382 | -0.5583347 | 0.280491 | 0.2810189 | 0.4129225 | 0.3858193 |  | -0.008570559 |  | 0.005732454 | 114.9562 | 24.30809 | -0.0007176399
6388 | 2022-04-29 18:12 | 12944.9439 | 2023.7673 | 3 | 6 | -0.5000458 | 1.106229 | -0.5531652 | 0.280491 | 0.2810742 | 0.4129225 | 0.3858809 | [5 empty] | 24.30809 | -0.0007176399
6389 | 2022-04-29 18:12 | 12945.1349 | 2023.9583 | 3 | 6 | -0.5001049 | 1.099724 | -0.5499774 | 0.280491 | 0.2811005 | 0.4129225 | 0.3859101 |  | -0.0993697 |  | 0.004500363 | 190.7938 | 24.30809 | -0.0007176399
6390 | 2022-04-29 18:12 | 12947.1742 | 2.0009 | 3 | 7 | 0 | 1.215957 | 0 | 0.280491 | 0.281101 | 0.4129225 | 0.3859106 |  | 0.01538149 |  | 0 |  | 24.30809 | -0.0007176399
6391 | 2022-04-29 18:12 | 12949.1744 | 4.001 | 3 | 7 | 0 | 1.21186 | 0 | 0.280491 | 0.281101 | 0.4129225 | 0.3859106 |  | -0.00303439 |  |  |  | 24.30809 | -0.0007176399
6392 | 2022-04-29 18:12 | 12951.1737 | 6.0003 | 3 | 7 | 0 | 1.218225 | 0 | 0.280491 | 0.281101 | 0.4129225 | 0.3859106 |  | 0.0007390594 |  |  |  | 24.30809 | -0.0007176399
6393 | 2022-04-29 18:12 | 12953.1745 | 8.0011 | 3 | 7 | 0 | 1.217325 | 0 | 0.280491 | 0.281101 | 0.4129225 | 0.3859106 | [5 empty] | 24.30809 | -0.0007176399
6394 | 2022-04-29 18:12 | 12955.1736 | 10.0003 | 3 | 7 | 0 | 1.21897 | 0 | 0.280491 | 0.281101 | 0.4129225 | 0.3859106 | [5 empty] | 24.30809 | -0.0007176399
6395 | 2022-04-29 18:12 | 12957.1738 | 12.0004 | 3 | 7 | 0 | 1.219254 | 0 | 0.280491 | 0.281101 | 0.4129225 | 0.3859106 |  | 0.0002557304 |  |  |  | 24.30809 | -0.0007176399
6396 | 2022-04-29 18:12 | 12959.1745 | 14.0011 | 3 | 7 | 0 | 1.219735 | 0 | 0.280491 | 0.281101 | 0.4129225 | 0.3859106 | [5 empty] | 24.30809 | -0.0007176399
6397 | 2022-04-29 18:12 | 12961.1738 | 16.0005 | 3 | 7 | 0 | 1.22017 | 0 | 0.280491 | 0.281101 | 0.4129225 | 0.3859106 | [5 empty] | 24.30809 | -0.0007176399
6398 | 2022-04-29 18:12 | 12963.1751 | 18.0018 | 3 | 7 | 0 | 1.220511 | 0 | 0.280491 | 0.281101 | 0.4129225 | 0.3859106 |  | 0.0001620597 |  |  |  | 24.30809 | -0.0007176399
6399 | 2022-04-29 18:12 | 12965.1752 | 20.0018 | 3 | 7 | 0 | 1.220853 | 0 | 0.280491 | 0.281101 | 0.4129225 | 0.3859106 | [5 empty] | 24.30809 | -0.0007176399
6400 | 2022-04-29 18:12 | 12967.1745 | 22.0011 | 3 | 7 | 0 | 1.221077 | 0 | 0.280491 | 0.281101 | 0.4129225 | 0.3859106 |  |  |  | 0 |  | 24.30809 | -0.0007176399
6401 | 2022-04-29 18:12 | 12969.1739 | 24.0005 | 3 | 7 | 0 | 1.221436 | 0 | 0.280491 | 0.281101 | 0.4129225 | 0.3859106 | [5 empty] | 24.30809 | -0.0007176399
6402 | 2022-04-29 18:12 | 12971.1738 | 26.0004 | 3 | 7 | 0 | 1.221677 | 0 | 0.280491 | 0.281101 | 0.4129225 | 0.3859106 |  | 0.0001618902 |  |  |  | 24.30809 | -0.0007176399
6403 | 2022-04-29 18:12 | 12973.1739 | 28.0005 | 3 | 7 | 0 | 1.221949 | 0 | 0.280491 | 0.281101 | 0.4129225 | 0.3859106 | [5 empty] | 24.30809 | -0.0007176399
6404 | 2022-04-29 18:12 | 12975.1748 | 30.0014 | 3 | 7 | 0 | 1.222257 | 0 | 0.280491 | 0.281101 | 0.4129225 | 0.3859106 | [5 empty] | 24.30809 | -0.0007176399
6405 | 2022-04-29 18:13 | 12977.1743 | 32.0009 | 3 | 7 | 0 | 1.222489 | 0 | 0.280491 | 0.281101 | 0.4129225 | 0.3859106 | [5 empty] | 24.30809 | -0.0007176399
6406 | 2022-04-29 18:13 | 12979.1743 | 34.0009 | 3 | 7 | 0 | 1.22261 | 0 | 0.280491 | 0.281101 | 0.4129225 | 0.3859106 |  | 0.0001376014 |  |  |  | 24.30809 | -0.0007176399
6407 | 2022-04-29 18:13 | 12981.1743 | 36.0009 | 3 | 7 | 0 | 1.223121 | 0 | 0.280491 | 0.281101 | 0.4129225 | 0.3859106 | [5 empty] | 24.30809 | -0.0007176399
6408 | 2022-04-29 18:13 | 12983.1748 | 38.0014 | 3 | 7 | 0 | 1.223045 | 0 | 0.280491 | 0.281101 | 0.4129225 | 0.3859106 | [5 empty] | 24.30809 | -0.0007176399
6409 | 2022-04-29 18:13 | 12985.1741 | 40.0007 | 3 | 7 | 0 | 1.223278 | 0 | 0.280491 | 0.281101 | 0.4129225 | 0.3859106 | [5 empty] | 24.30809 | -0.0007176399
6410 | 2022-04-29 18:13 | 12987.1746 | 42.0012 | 3 | 7 | 0 | 1.223408 | 0 | 0.280491 | 0.281101 | 0.4129225 | 0.3859106 | [5 empty] | 24.30809 | -0.0007176399
6411 | 2022-04-29 18:13 | 12989.1739 | 44.0005 | 3 | 7 | 0 | 1.223392 | 0 | 0.280491 | 0.281101 | 0.4129225 | 0.3859106 |  | 0.0001190657 |  |  |  | 24.30809 | -0.0007176399
6412 | 2022-04-29 18:13 | 12991.1748 | 46.0014 | 3 | 7 | 0 | 1.223689 | 0 | 0.280491 | 0.281101 | 0.4129225 | 0.3859106 | [5 empty] | 24.30809 | -0.0007176399
6413 | 2022-04-29 18:13 | 12993.1735 | 48.0001 | 3 | 7 | 0 | 1.22384 | 0 | 0.280491 | 0.281101 | 0.4129225 | 0.3859106 | [5 empty] | 24.30809 | -0.0007176399
6414 | 2022-04-29 18:13 | 12995.1748 | 50.0014 | 3 | 7 | 0 | 1.224072 | 0 | 0.280491 | 0.281101 | 0.4129225 | 0.3859106 | [5 empty] | 24.30809 | -0.0007176399
6415 | 2022-04-29 18:13 | 12997.1751 | 52.0017 | 3 | 7 | 0 | 1.224134 | 0 | 0.280491 | 0.281101 | 0.4129225 | 0.3859106 | [5 empty] | 24.30809 | -0.0007176399
6416 | 2022-04-29 18:13 | 12999.1751 | 54.0017 | 3 | 7 | 0 | 1.22437 | 0 | 0.280491 | 0.281101 | 0.4129225 | 0.3859106 | [5 empty] | 24.30809 | -0.0007176399
6417 | 2022-04-29 18:13 | 13001.1749 | 56.0015 | 3 | 7 | 0 | 1.224503 | 0 | 0.280491 | 0.281101 | 0.4129225 | 0.3859106 |  | 8.228552e-05 |  |  |  | 24.30809 | -0.0007176399
6418 | 2022-04-29 18:13 | 13003.1742 | 58.0008 | 3 | 7 | 0 | 1.224566 | 0 | 0.280491 | 0.281101 | 0.4129225 | 0.3859106 | [5 empty] | 24.30809 | -0.0007176399
6419 | 2022-04-29 18:13 | 13005.1746 | 60.0012 | 3 | 7 | 0 | 1.224667 | 0 | 0.280491 | 0.281101 | 0.4129225 | 0.3859106 | [5 empty] | 24.30809 | -0.0007176399
6420 | 2022-04-29 18:13 | 13005.1749 | 60.0015 | 3 | 7 | 0 | 1.224667 | 0 | 0.280491 | 0.281101 | 0.4129225 | 0.3859106 |  | 8.228552e-05 |  | 0 | 0 | 24.30809 | -0.0007176399
6421 | 2022-04-29 18:13 | 13005.1822 | 0.0017 | 4 | 8 | 0 | 1.224884 | 0 | 0 | 0 | 0 | 0 |  | 8.228552e-05 |  | 0 | 210.7717 | 24.30809 | -0.0007176399
6422 | 2022-04-29 18:13 | 13005.2246 | 0.0065 | 4 | 9 | 1.003498 | 1.327234 | 1.331877 | 1.58609e-06 | 4.296159e-06 | 1.991084e-06 | 5.261549e-06 |  | 0.01743222 |  |  |  | 24.30809 | -0.0007176399
6423 | 2022-04-29 18:13 | 13005.2566 | 0.0385 | 4 | 9 | 1.000463 | 1.33369 | 1.334307 | 1.042456e-05 | 4.296159e-06 | 1.374774e-05 | 5.261549e-06 | [5 empty] | 24.30809 | -0.0007176399
6424 | 2022-04-29 18:13 | 13005.3199 | 0.1018 | 4 | 9 | 1.000258 | 1.338738 | 1.339083 | 2.813706e-05 | 4.296159e-06 | 3.741648e-05 | 5.261549e-06 |  |  |  | 0.0002428571 | 4117.648 | 24.30809 | -0.0007176399
6425 | 2022-04-29 18:13 | 13005.515 | 0.2969 | 4 | 9 | 1.000266 | 1.34388 | 1.344237 | 8.238234e-05 | 4.296159e-06 | 0.0001101683 | 5.261549e-06 | [5 empty] | 24.30809 | -0.0007176399
6426 | 2022-04-29 18:13 | 13005.9471 | 0.729 | 4 | 9 | 1.000252 | 1.348966 | 1.349306 | 0.0002023599 | 4.296159e-06 | 0.0002718012 | 5.261549e-06 | [5 empty] | 24.30809 | -0.0007176399
6427 | 2022-04-29 18:13 | 13007.948 | 2.7299 | 4 | 9 | 1.000103 | 1.349548 | 1.349687 | 0.0007583172 | 4.296159e-06 | 0.00102184 | 5.261549e-06 |  | 0.001413947 |  | 0.02349168 | 58.15995 | 24.30809 | -0.0007176399
6428 | 2022-04-29 18:13 | 13009.9487 | 4.7306 | 4 | 9 | 1.000194 | 1.354486 | 1.354749 | 0.001314094 | 4.296159e-06 | 0.001772502 | 5.261549e-06 |  |  |  | 0.2122634 |  | 24.30809 | -0.0007176399
6429 | 2022-04-29 18:13 | 13011.9487 | 6.7306 | 4 | 9 | 1.000277 | 1.359353 | 1.35973 | 0.001869838 | 4.296159e-06 | 0.002526683 | 5.261549e-06 |  | 0.002130915 |  | 0.09937247 | 6.424634 | 24.30809 | -0.0007176399
6430 | 2022-04-29 18:13 | 13013.9496 | 8.7315 | 4 | 9 | 1.000287 | 1.362145 | 1.362536 | 0.002425927 | 4.296159e-06 | 0.003283117 | 5.261549e-06 |  | 0.001090249 |  |  |  | 24.30809 | -0.0007176399
6431 | 2022-04-29 18:13 | 13015.9505 | 10.7324 | 4 | 9 | 1.00019 | 1.365257 | 1.365516 | 0.002981827 | 4.296159e-06 | 0.00404103 | 5.261549e-06 |  | 0.001177344 |  | 0.1888683 |  | 24.30809 | -0.0007176399
6432 | 2022-04-29 18:13 | 13017.9527 | 12.7346 | 4 | 9 | 1.000252 | 1.368196 | 1.368541 | 0.003538089 | 4.296159e-06 | 0.004801109 | 5.261549e-06 |  | 0.001001436 |  |  |  | 24.30809 | -0.0007176399
6433 | 2022-04-29 18:13 | 13019.9536 | 14.7355 | 4 | 9 | 1.000324 | 1.370519 | 1.370963 | 0.004093513 | 4.296159e-06 | 0.005561481 | 5.261549e-06 |  | 0.0008672057 |  | 0.1995025 | 5.287514 | 24.30809 | -0.0007176399
6434 | 2022-04-29 18:13 | 13021.9537 | 16.7356 | 4 | 9 | 1.000231 | 1.372955 | 1.373272 | 0.004649892 | 4.296159e-06 | 0.00632457 | 5.261549e-06 |  | 0.002003646 |  |  |  | 24.30809 | -0.0007176399
6435 | 2022-04-29 18:13 | 13023.9544 | 18.7363 | 4 | 9 | 1.000229 | 1.375018 | 1.375333 | 0.005205262 | 4.296159e-06 | 0.007087548 | 5.261549e-06 |  | 0.0007635842 |  | 0.2305179 |  | 24.30809 | -0.0007176399
6436 | 2022-04-29 18:13 | 13025.9562 | 20.7381 | 4 | 9 | 1.000265 | 1.377308 | 1.377673 | 0.005761717 | 4.296159e-06 | 0.0078532 | 5.261549e-06 |  | 0.0009174292 |  |  |  | 24.30809 | -0.0007176399
6437 | 2022-04-29 18:13 | 13027.957 | 22.7389 | 4 | 9 | 1.000268 | 1.379219 | 1.379589 | 0.006317615 | 4.296159e-06 | 0.008619274 | 5.261549e-06 |  | 0.001290292 |  | 0.2643279 | 4.083047 | 24.30809 | -0.0007176399
6438 | 2022-04-29 18:13 | 13029.9585 | 24.7404 | 4 | 9 | 1.000289 | 1.381146 | 1.381545 | 0.006873911 | 4.296159e-06 | 0.009386923 | 5.261549e-06 |  | 0.001011383 |  |  |  | 24.30809 | -0.0007176399
6439 | 2022-04-29 18:13 | 13031.9597 | 26.7416 | 4 | 9 | 1.000316 | 1.38305 | 1.383487 | 0.007429111 | 4.296159e-06 | 0.01015409 | 5.261549e-06 | [5 empty] | 24.30809 | -0.0007176399
6440 | 2022-04-29 18:13 | 13033.9602 | 28.7421 | 4 | 9 | 1.000227 | 1.384609 | 1.384923 | 0.007985344 | 4.296159e-06 | 0.01092366 | 5.261549e-06 |  | 0.0006732494 |  | 0.3079121 |  | 24.30809 | -0.0007176399
6441 | 2022-04-29 18:14 | 13035.9617 | 30.7436 | 4 | 9 | 1.000226 | 1.386374 | 1.386687 | 0.008541669 | 4.296159e-06 | 0.01169427 | 5.261549e-06 |  | 0.0006162542 |  |  |  | 24.30809 | -0.0007176399
6442 | 2022-04-29 18:14 | 13037.9627 | 32.7446 | 4 | 9 | 1.000229 | 1.387971 | 1.388289 | 0.009097797 | 4.296159e-06 | 0.01246551 | 5.261549e-06 |  | 0.0005395578 |  |  |  | 24.30809 | -0.0007176399
6443 | 2022-04-29 18:14 | 13039.9632 | 34.7451 | 4 | 9 | 1.000252 | 1.389401 | 1.389751 | 0.009653396 | 4.296159e-06 | 0.0132369 | 5.261549e-06 |  | 0.00106401 |  | 0.3421572 | 3.02212 | 24.30809 | -0.0007176399
6444 | 2022-04-29 18:14 | 13041.9642 | 36.7461 | 4 | 9 | 1.00019 | 1.390723 | 1.390987 | 0.01020968 | 4.296159e-06 | 0.01401004 | 5.261549e-06 | [5 empty] | 24.30809 | -0.0007176399
6445 | 2022-04-29 18:14 | 13043.9658 | 38.7477 | 4 | 9 | 1.000231 | 1.392204 | 1.392526 | 0.01076561 | 4.296159e-06 | 0.01478348 | 5.261549e-06 |  | 0.0005074022 |  |  |  | 24.30809 | -0.0007176399
6446 | 2022-04-29 18:14 | 13045.9658 | 40.7477 | 4 | 9 | 1.000339 | 1.393659 | 1.394131 | 0.01132079 | 4.296159e-06 | 0.01555667 | 5.261549e-06 |  | 0.0006392747 |  |  |  | 24.30809 | -0.0007176399
6447 | 2022-04-29 18:14 | 13047.9668 | 42.7487 | 4 | 9 | 1.000215 | 1.394972 | 1.395272 | 0.01187697 | 4.296159e-06 | 0.01633203 | 5.261549e-06 |  | 0.000914779 |  | 0.4104568 |  | 24.30809 | -0.0007176399
6448 | 2022-04-29 18:14 | 13049.9675 | 44.7494 | 4 | 9 | 1.00029 | 1.396362 | 1.396767 | 0.01243269 | 4.296159e-06 | 0.01710752 | 5.261549e-06 |  | 0.0005103608 |  |  |  | 24.30809 | -0.0007176399
6449 | 2022-04-29 18:14 | 13051.9684 | 46.7503 | 4 | 9 | 1.000183 | 1.397548 | 1.397804 | 0.01298879 | 4.296159e-06 | 0.01788425 | 5.261549e-06 | [5 empty] | 24.30809 | -0.0007176399
6450 | 2022-04-29 18:14 | 13053.97 | 48.7519 | 4 | 9 | 1.000209 | 1.398836 | 1.399128 | 0.01354471 | 4.296159e-06 | 0.01866141 | 5.261549e-06 |  | 0.0005729249 |  |  |  | 24.30809 | -0.0007176399
6451 | 2022-04-29 18:14 | 13055.9715 | 50.7535 | 4 | 9 | 1.000242 | 1.400084 | 1.400423 | 0.01410127 | 4.296159e-06 | 0.01944016 | 5.261549e-06 |  | 0.001026918 |  | 0.4219739 | 2.450444 | 24.30809 | -0.0007176399
6452 | 2022-04-29 18:14 | 13057.9723 | 52.7543 | 4 | 9 | 1.000174 | 1.401281 | 1.401525 | 0.0146569 | 4.296159e-06 | 0.02021825 | 5.261549e-06 |  | 0.0004126423 |  |  |  | 24.30809 | -0.0007176399
6453 | 2022-04-29 18:14 | 13059.9738 | 54.7557 | 4 | 9 | 1.00028 | 1.402396 | 1.402789 | 0.01521329 | 4.296159e-06 | 0.02099808 | 5.261549e-06 |  | 0.0008683985 |  |  |  | 24.30809 | -0.0007176399
6454 | 2022-04-29 18:14 | 13061.9748 | 56.7567 | 4 | 9 | 1.000194 | 1.403565 | 1.403837 | 0.01576943 | 4.296159e-06 | 0.02177821 | 5.261549e-06 |  | 0.0009368219 |  |  |  | 24.30809 | -0.0007176399
6455 | 2022-04-29 18:14 | 13063.9765 | 58.7584 | 4 | 9 | 1.000271 | 1.404658 | 1.405039 | 0.01632526 | 4.296159e-06 | 0.0225585 | 5.261549e-06 |  |  |  | 0.4874285 |  | 24.30809 | -0.0007176399
6456 | 2022-04-29 18:14 | 13065.9766 | 60.7585 | 4 | 9 | 1.000222 | 1.405694 | 1.406006 | 0.01688117 | 4.296159e-06 | 0.02333956 | 5.261549e-06 |  | 0.0003930372 |  |  |  | 24.30809 | -0.0007176399
6457 | 2022-04-29 18:14 | 13067.978 | 62.7599 | 4 | 9 | 1.00015 | 1.406853 | 1.407064 | 0.01743715 | 4.296159e-06 | 0.02412129 | 5.261549e-06 | [5 empty] | 24.30809 | -0.0007176399
6458 | 2022-04-29 18:14 | 13069.979 | 64.7609 | 4 | 9 | 1.000219 | 1.407934 | 1.408242 | 0.0179924 | 4.296159e-06 | 0.02490261 | 5.261549e-06 |  | 0.0004027498 |  |  |  | 24.30809 | -0.0007176399
6459 | 2022-04-29 18:14 | 13071.9798 | 66.7617 | 4 | 9 | 1.000302 | 1.408979 | 1.409405 | 0.01854915 | 4.296159e-06 | 0.02568662 | 5.261549e-06 |  |  |  |  | 2.022783 | 24.30809 | -0.0007176399
6460 | 2022-04-29 18:14 | 13073.9806 | 68.7625 | 4 | 9 | 1.00021 | 1.410066 | 1.410362 | 0.01910476 | 4.296159e-06 | 0.02646961 | 5.261549e-06 |  | 0.0003884217 |  | 0.5114294 |  | 24.30809 | -0.0007176399
6461 | 2022-04-29 18:14 | 13075.9814 | 70.7633 | 4 | 9 | 1.00017 | 1.410989 | 1.411229 | 0.01966075 | 4.296159e-06 | 0.0272537 | 5.261549e-06 |  | 0.0007045604 |  |  |  | 24.30809 | -0.0007176399
6462 | 2022-04-29 18:14 | 13077.9824 | 72.7643 | 4 | 9 | 1.000214 | 1.41202 | 1.412322 | 0.02021701 | 4.296159e-06 | 0.02803878 | 5.261549e-06 | [5 empty] | 24.30809 | -0.0007176399
6463 | 2022-04-29 18:14 | 13079.9832 | 74.7651 | 4 | 9 | 1.000335 | 1.412973 | 1.413446 | 0.02077285 | 4.296159e-06 | 0.02882379 | 5.261549e-06 |  | 0.000410505 |  |  |  | 24.30809 | -0.0007176399
6464 | 2022-04-29 18:14 | 13081.9845 | 76.7665 | 4 | 9 | 1.000278 | 1.414009 | 1.414402 | 0.02132886 | 4.296159e-06 | 0.02960957 | 5.261549e-06 |  | 0.0005032517 |  |  |  | 24.30809 | -0.0007176399
6465 | 2022-04-29 18:14 | 13083.9856 | 78.7675 | 4 | 9 | 1.000255 | 1.41488 | 1.415241 | 0.02188408 | 4.296159e-06 | 0.03039478 | 5.261549e-06 |  |  |  | 0.5551814 |  | 24.30809 | -0.0007176399
6466 | 2022-04-29 18:14 | 13085.9863 | 80.7682 | 4 | 9 | 1.000129 | 1.415822 | 1.416005 | 0.02244089 | 4.296159e-06 | 0.03118275 | 5.261549e-06 |  | 0.0004596704 |  |  |  | 24.30809 | -0.0007176399
6467 | 2022-04-29 18:14 | 13087.987 | 82.7689 | 4 | 9 | 1.0002 | 1.416794 | 1.417077 | 0.0229966 | 4.296159e-06 | 0.03196964 | 5.261549e-06 | [5 empty] | 24.30809 | -0.0007176399
6468 | 2022-04-29 18:14 | 13089.9871 | 84.769 | 4 | 9 | 1.000207 | 1.417535 | 1.417828 | 0.02355202 | 4.296159e-06 | 0.03275663 | 5.261549e-06 |  | 0.0003138028 |  |  |  | 24.30809 | -0.0007176399
6469 | 2022-04-29 18:14 | 13091.9873 | 86.7692 | 4 | 9 | 1.000175 | 1.418563 | 1.418811 | 0.02410821 | 4.296159e-06 | 0.03354521 | 5.261549e-06 |  | 0.0006407975 |  |  |  | 24.30809 | -0.0007176399
6470 | 2022-04-29 18:14 | 13093.9888 | 88.7707 | 4 | 9 | 0.9995203 | 1.419296 | 1.418615 | 0.02466419 | 4.296159e-06 | 0.03433394 | 5.261549e-06 |  |  |  | 0.6298763 | 1.699632 | 24.30809 | -0.0007176399
6471 | 2022-04-29 18:15 | 13095.9896 | 90.7715 | 4 | 9 | 1.00004 | 1.420148 | 1.420205 | 0.02521987 | 4.296159e-06 | 0.03512276 | 5.261549e-06 |  | 0.0003344746 |  |  |  | 24.30809 | -0.0007176399
6472 | 2022-04-29 18:15 | 13097.9905 | 92.7724 | 4 | 9 | 0.9999609 | 1.421091 | 1.421035 | 0.02577575 | 4.296159e-06 | 0.03591233 | 5.261549e-06 | [5 empty] | 24.30809 | -0.0007176399
6473 | 2022-04-29 18:15 | 13099.9913 | 94.7732 | 4 | 9 | 1.000043 | 1.421752 | 1.421813 | 0.02633147 | 4.296159e-06 | 0.03670213 | 5.261549e-06 |  | 0.0003659742 |  |  |  | 24.30809 | -0.0007176399
6474 | 2022-04-29 18:15 | 13101.9921 | 96.774 | 4 | 9 | 1.000039 | 1.422663 | 1.422718 | 0.02688729 | 4.296159e-06 | 0.03749251 | 5.261549e-06 | [5 empty] | 24.30809 | -0.0007176399
6475 | 2022-04-29 18:15 | 13103.9929 | 98.7749 | 4 | 9 | 1.000033 | 1.423377 | 1.423424 | 0.02744274 | 4.296159e-06 | 0.03828282 | 5.261549e-06 | [5 empty] | 24.30809 | -0.0007176399
6476 | 2022-04-29 18:15 | 13105.993 | 100.7749 | 4 | 9 | 1.000034 | 1.424222 | 1.42427 | 0.02799881 | 4.296159e-06 | 0.03907445 | 5.261549e-06 |  | 0.0002615722 |  |  |  | 24.30809 | -0.0007176399
6477 | 2022-04-29 18:15 | 13107.9946 | 102.7765 | 4 | 9 | 0.9999819 | 1.425156 | 1.42513 | 0.02855475 | 4.296159e-06 | 0.03986637 | 5.261549e-06 |  |  |  | 0.6779175 |  | 24.30809 | -0.0007176399
6478 | 2022-04-29 18:15 | 13109.9955 | 104.7774 | 4 | 9 | 1.000045 | 1.425847 | 1.425911 | 0.02911067 | 4.296159e-06 | 0.04065869 | 5.261549e-06 |  | 0.0002616544 |  |  |  | 24.30809 | -0.0007176399
6479 | 2022-04-29 18:15 | 13111.9956 | 106.7775 | 4 | 9 | 0.9999714 | 1.426536 | 1.426495 | 0.02966596 | 4.296159e-06 | 0.04145055 | 5.261549e-06 | [5 empty] | 24.30809 | -0.0007176399
6480 | 2022-04-29 18:15 | 13113.9971 | 108.779 | 4 | 9 | 1.000034 | 1.427345 | 1.427394 | 0.0302222 | 4.296159e-06 | 0.04224419 | 5.261549e-06 |  | 0.0003232756 |  |  |  | 24.30809 | -0.0007176399
6481 | 2022-04-29 18:15 | 13115.9978 | 110.7797 | 4 | 9 | 1.00003 | 1.428173 | 1.428216 | 0.03077792 | 4.296159e-06 | 0.04303751 | 5.261549e-06 | [5 empty] | 24.30809 | -0.0007176399
6482 | 2022-04-29 18:15 | 13117.9979 | 112.7798 | 4 | 9 | 1.000031 | 1.42896 | 1.429004 | 0.03133342 | 4.296159e-06 | 0.04383095 | 5.261549e-06 | [5 empty] | 24.30809 | -0.0007176399
6483 | 2022-04-29 18:15 | 13119.9997 | 114.7816 | 4 | 9 | 1.000033 | 1.4296 | 1.429647 | 0.03188963 | 4.296159e-06 | 0.04462581 | 5.261549e-06 |  | 0.00022404 |  | 0.709379 | 1.446906 | 24.30809 | -0.0007176399
6484 | 2022-04-29 18:15 | 13122.0013 | 116.7832 | 4 | 9 | 1.00004 | 1.430362 | 1.430419 | 0.03244557 | 4.296159e-06 | 0.04542068 | 5.261549e-06 | [5 empty] | 24.30809 | -0.0007176399
6485 | 2022-04-29 18:15 | 13124.002 | 118.7839 | 4 | 9 | 0.9999514 | 1.431005 | 1.430935 | 0.03300104 | 4.296159e-06 | 0.04621527 | 5.261549e-06 |  | 0.0002984463 |  |  |  | 24.30809 | -0.0007176399
6486 | 2022-04-29 18:15 | 13126.002 | 120.7839 | 4 | 9 | 1.000006 | 1.43179 | 1.431799 | 0.03355652 | 4.296159e-06 | 0.04701027 | 5.261549e-06 | [5 empty] | 24.30809 | -0.0007176399
6487 | 2022-04-29 18:15 | 13128.0022 | 122.7841 | 4 | 9 | 1.000146 | 1.432521 | 1.43273 | 0.03411267 | 4.296159e-06 | 0.04780667 | 5.261549e-06 |  | 0.0004808506 |  |  |  | 24.30809 | -0.0007176399
6488 | 2022-04-29 18:15 | 13130.003 | 124.7849 | 4 | 9 | 1.000179 | 1.433137 | 1.433394 | 0.03466824 | 4.296159e-06 | 0.04860258 | 5.261549e-06 | [5 empty] | 24.30809 | -0.0007176399
6489 | 2022-04-29 18:15 | 13132.0045 | 126.7864 | 4 | 9 | 1.000069 | 1.433876 | 1.433975 | 0.0352244 | 4.296159e-06 | 0.04939977 | 5.261549e-06 |  | 0.0003569384 |  |  |  | 24.30809 | -0.0007176399
6490 | 2022-04-29 18:15 | 13134.0052 | 128.7871 | 4 | 9 | 1.000085 | 1.434467 | 1.434589 | 0.0357792 | 4.296159e-06 | 0.05019538 | 5.261549e-06 |  |  |  | 0.7754304 |  | 24.30809 | -0.0007176399
6491 | 2022-04-29 18:15 | 13136.0054 | 130.7873 | 4 | 9 | 0.9999781 | 1.435306 | 1.435275 | 0.03633582 | 4.296159e-06 | 0.05099399 | 5.261549e-06 | [5 empty] | 24.30809 | -0.0007176399
6492 | 2022-04-29 18:15 | 13138.0069 | 132.7888 | 4 | 9 | 1.000036 | 1.435895 | 1.435947 | 0.03689183 | 4.296159e-06 | 0.0517921 | 5.261549e-06 |  | 0.00023182 |  |  |  | 24.30809 | -0.0007176399
6493 | 2022-04-29 18:15 | 13140.0077 | 134.7896 | 4 | 9 | 0.9999847 | 1.436616 | 1.436594 | 0.03744692 | 4.296159e-06 | 0.05258925 | 5.261549e-06 | [5 empty] | 24.30809 | -0.0007176399
6494 | 2022-04-29 18:15 | 13142.0077 | 136.7896 | 4 | 9 | 0.9999552 | 1.437185 | 1.437121 | 0.03800211 | 4.296159e-06 | 0.05338691 | 5.261549e-06 |  | 0.0002905573 |  |  |  | 24.30809 | -0.0007176399
6495 | 2022-04-29 18:15 | 13144.0077 | 138.7896 | 4 | 9 | 1.000021 | 1.437843 | 1.437873 | 0.03855886 | 4.296159e-06 | 0.05418717 | 5.261549e-06 | [5 empty] | 24.30809 | -0.0007176399
6496 | 2022-04-29 18:15 | 13146.0086 | 140.7905 | 4 | 9 | 1.000111 | 1.438654 | 1.438814 | 0.03911407 | 4.296159e-06 | 0.05498561 | 5.261549e-06 |  | 0.0003236469 |  |  |  | 24.30809 | -0.0007176399
6497 | 2022-04-29 18:15 | 13148.0087 | 142.7906 | 4 | 9 | 0.9998579 | 1.439194 | 1.438989 | 0.03966983 | 4.296159e-06 | 0.05578518 | 5.261549e-06 |  |  |  |  | 1.226239 | 24.30809 | -0.0007176399
6498 | 2022-04-29 18:15 | 13150.0095 | 144.7914 | 4 | 9 | 0.9999323 | 1.439856 | 1.439759 | 0.04022529 | 4.296159e-06 | 0.05658468 | 5.261549e-06 |  | 0.0004116765 |  | 0.8423377 |  | 24.30809 | -0.0007176399
6499 | 2022-04-29 18:15 | 13152.0118 | 146.7937 | 4 | 9 | 1.000001 | 1.440547 | 1.440548 | 0.04078175 | 4.296159e-06 | 0.05738599 | 5.261549e-06 | [5 empty] | 24.30809 | -0.0007176399
6500 | 2022-04-29 18:15 | 13154.0126 | 148.7945 | 4 | 9 | 1.000084 | 1.441253 | 1.441374 | 0.04133799 | 4.296159e-06 | 0.05818735 | 5.261549e-06 | [5 empty] | 24.30809 | -0.0007176399
6501 | 2022-04-29 18:16 | 13156.0144 | 150.7964 | 4 | 9 | 0.9999523 | 1.44175 | 1.441681 | 0.04189396 | 4.296159e-06 | 0.05898868 | 5.261549e-06 |  | 0.0002228831 |  |  |  | 24.30809 | -0.0007176399
6502 | 2022-04-29 18:16 | 13158.0151 | 152.797 | 4 | 9 | 1.000005 | 1.442441 | 1.442448 | 0.04244966 | 4.296159e-06 | 0.05978995 | 5.261549e-06 | [5 empty] | 24.30809 | -0.0007176399
6503 | 2022-04-29 18:16 | 13160.0152 | 154.7972 | 4 | 9 | 1.000021 | 1.443083 | 1.443113 | 0.04300522 | 4.296159e-06 | 0.06059139 | 5.261549e-06 |  | 0.0002444679 |  |  |  | 24.30809 | -0.0007176399
6504 | 2022-04-29 18:16 | 13162.0168 | 156.7987 | 4 | 9 | 1.000017 | 1.443658 | 1.443683 | 0.04356118 | 4.296159e-06 | 0.06139372 | 5.261549e-06 | [5 empty] | 24.30809 | -0.0007176399
6505 | 2022-04-29 18:16 | 13164.017 | 158.7989 | 4 | 9 | 1.000062 | 1.444221 | 1.444311 | 0.04411697 | 4.296159e-06 | 0.06219616 | 5.261549e-06 |  | 0.0003891091 |  | 0.8780943 |  | 24.30809 | -0.0007176399
6506 | 2022-04-29 18:16 | 13166.0181 | 160.8 | 4 | 9 | 1.000005 | 1.444875 | 1.444882 | 0.04467252 | 4.296159e-06 | 0.06299859 | 5.261549e-06 | [5 empty] | 24.30809 | -0.0007176399
6507 | 2022-04-29 18:16 | 13168.0185 | 162.8004 | 4 | 9 | 0.999938 | 1.445415 | 1.445325 | 0.04522843 | 4.296159e-06 | 0.06380188 | 5.261549e-06 |  | 0.0002980695 |  |  |  | 24.30809 | -0.0007176399
6508 | 2022-04-29 18:16 | 13170.0192 | 164.8011 | 4 | 9 | 1.000157 | 1.445993 | 1.44622 | 0.04578388 | 4.296159e-06 | 0.06460483 | 5.261549e-06 | [5 empty] | 24.30809 | -0.0007176399
6509 | 2022-04-29 18:16 | 13172.0202 | 166.8021 | 4 | 9 | 0.9999819 | 1.446592 | 1.446566 | 0.04634012 | 4.296159e-06 | 0.06540924 | 5.261549e-06 |  | 0.0003512716 |  |  |  | 24.30809 | -0.0007176399
6510 | 2022-04-29 18:16 | 13174.0226 | 168.8045 | 4 | 9 | 1.000004 | 1.447284 | 1.44729 | 0.04689606 | 4.296159e-06 | 0.06621355 | 5.261549e-06 | [5 empty] | 24.30809 | -0.0007176399
6511 | 2022-04-29 18:16 | 13176.0249 | 170.8068 | 4 | 9 | 0.9999943 | 1.447876 | 1.447868 | 0.04745258 | 4.296159e-06 | 0.06701905 | 5.261549e-06 | [5 empty] | 24.30809 | -0.0007176399
6512 | 2022-04-29 18:16 | 13178.025 | 172.8069 | 4 | 9 | 1.000102 | 1.448459 | 1.448607 | 0.04800816 | 4.296159e-06 | 0.06782351 | 5.261549e-06 |  | 0.0003107862 |  |  |  | 24.30809 | -0.0007176399
6513 | 2022-04-29 18:16 | 13180.0253 | 174.8072 | 4 | 9 | 1.00001 | 1.448905 | 1.448919 | 0.04856351 | 4.296159e-06 | 0.06862796 | 5.261549e-06 | [5 empty] | 24.30809 | -0.0007176399
6514 | 2022-04-29 18:16 | 13182.0269 | 176.8088 | 4 | 9 | 0.9999628 | 1.449584 | 1.44953 | 0.04911932 | 4.296159e-06 | 0.06943338 | 5.261549e-06 |  |  |  | 0.9466446 | 1.098619 | 24.30809 | -0.0007176399
6515 | 2022-04-29 18:16 | 13184.0283 | 178.8102 | 4 | 9 | 1.000025 | 1.450175 | 1.450211 | 0.0496757 | 4.296159e-06 | 0.07023996 | 5.261549e-06 |  | 0.0001976138 |  |  |  | 24.30809 | -0.0007176399
6516 | 2022-04-29 18:16 | 13186.0298 | 180.8117 | 4 | 9 | 1.000111 | 1.450725 | 1.450886 | 0.0502315 | 4.296159e-06 | 0.07104602 | 5.261549e-06 | [5 empty] | 24.30809 | -0.0007176399
6517 | 2022-04-29 18:16 | 13188.0306 | 182.8125 | 4 | 9 | 1.000066 | 1.451214 | 1.45131 | 0.05078759 | 4.296159e-06 | 0.0718528 | 5.261549e-06 | [5 empty] | 24.30809 | -0.0007176399
6518 | 2022-04-29 18:16 | 13190.0313 | 184.8132 | 4 | 9 | 1.000221 | 1.451923 | 1.452244 | 0.0513429 | 4.296159e-06 | 0.07265879 | 5.261549e-06 |  | 0.0001944969 |  |  |  | 24.30809 | -0.0007176399
6519 | 2022-04-29 18:16 | 13192.0315 | 186.8134 | 4 | 9 | 1.000033 | 1.452315 | 1.452363 | 0.05189866 | 4.296159e-06 | 0.07346573 | 5.261549e-06 | [5 empty] | 24.30809 | -0.0007176399
6520 | 2022-04-29 18:16 | 13194.032 | 188.8139 | 4 | 9 | 0.9999399 | 1.453067 | 1.45298 | 0.05245467 | 4.296159e-06 | 0.07427334 | 5.261549e-06 |  | 0.0002729229 |  |  |  | 24.30809 | -0.0007176399
6521 | 2022-04-29 18:16 | 13196.0332 | 190.8151 | 4 | 9 | 0.9999409 | 1.453411 | 1.453325 | 0.05301058 | 4.296159e-06 | 0.07508111 | 5.261549e-06 | [5 empty] | 24.30809 | -0.0007176399
6522 | 2022-04-29 18:16 | 13198.0335 | 192.8154 | 4 | 9 | 1.000092 | 1.453953 | 1.454087 | 0.0535663 | 4.296159e-06 | 0.07588891 | 5.261549e-06 |  | 0.0003826605 |  |  |  | 24.30809 | -0.0007176399
6523 | 2022-04-29 18:16 | 13200.0335 | 194.8154 | 4 | 9 | 0.9999676 | 1.454554 | 1.454507 | 0.0541219 | 4.296159e-06 | 0.07669681 | 5.261549e-06 |  |  |  | 0.9952379 |  | 24.30809 | -0.0007176399
6524 | 2022-04-29 18:16 | 13202.0358 | 196.8177 | 4 | 9 | 1.000131 | 1.455166 | 1.455357 | 0.05467802 | 4.296159e-06 | 0.0775058 | 5.261549e-06 | [5 empty] | 24.30809 | -0.0007176399
6525 | 2022-04-29 18:16 | 13204.0364 | 198.8183 | 4 | 9 | 0.9999743 | 1.455709 | 1.455672 | 0.05523386 | 4.296159e-06 | 0.07831468 | 5.261549e-06 |  | 0.0002062989 |  |  |  | 24.30809 | -0.0007176399
6526 | 2022-04-29 18:16 | 13206.0381 | 200.82 | 4 | 9 | 1.000047 | 1.456131 | 1.456199 | 0.05578987 | 4.296159e-06 | 0.07912412 | 5.261549e-06 | [5 empty] | 24.30809 | -0.0007176399
6527 | 2022-04-29 18:16 | 13208.0404 | 202.8223 | 4 | 9 | 1.000052 | 1.45681 | 1.456886 | 0.05634567 | 4.296159e-06 | 0.07993353 | 5.261549e-06 | [5 empty] | 24.30809 | -0.0007176399
6528 | 2022-04-29 18:16 | 13210.0413 | 204.8232 | 4 | 9 | 1.00002 | 1.45733 | 1.457359 | 0.05690177 | 4.296159e-06 | 0.08074368 | 5.261549e-06 |  | 0.0002002226 |  |  |  | 24.30809 | -0.0007176399
6529 | 2022-04-29 18:16 | 13212.0421 | 206.824 | 4 | 9 | 1.00003 | 1.457805 | 1.457849 | 0.05745724 | 4.296159e-06 | 0.08155321 | 5.261549e-06 | [5 empty] | 24.30809 | -0.0007176399
6530 | 2022-04-29 18:16 | 13214.0437 | 208.8256 | 4 | 9 | 1.000104 | 1.458264 | 1.458416 | 0.05801369 | 4.296159e-06 | 0.08236445 | 5.261549e-06 |  | 0.0003914218 |  |  |  | 24.30809 | -0.0007176399
6531 | 2022-04-29 18:17 | 13216.0446 | 210.8265 | 4 | 9 | 1.000008 | 1.458828 | 1.45884 | 0.05856942 | 4.296159e-06 | 0.08317494 | 5.261549e-06 | [5 empty] | 24.30809 | -0.0007176399
6532 | 2022-04-29 18:17 | 13218.0447 | 212.8266 | 4 | 9 | 1.000067 | 1.459389 | 1.459487 | 0.05912438 | 4.296159e-06 | 0.08398458 | 5.261549e-06 |  |  |  |  | 0.984743 | 24.30809 | -0.0007176399
6533 | 2022-04-29 18:17 | 13220.0456 | 214.8275 | 4 | 9 | 1.000004 | 1.45983 | 1.459836 | 0.05968099 | 4.296159e-06 | 0.08479692 | 5.261549e-06 |  | 0.0002044334 |  | 1.064069 |  | 24.30809 | -0.0007176399
6534 | 2022-04-29 18:17 | 13222.0462 | 216.8281 | 4 | 9 | 1.000052 | 1.460454 | 1.46053 | 0.06023634 | 4.296159e-06 | 0.0856077 | 5.261549e-06 | [5 empty] | 24.30809 | -0.0007176399
6535 | 2022-04-29 18:17 | 13224.047 | 218.8289 | 4 | 9 | 1.000014 | 1.460846 | 1.460866 | 0.06079215 | 4.296159e-06 | 0.08641944 | 5.261549e-06 | [5 empty] | 24.30809 | -0.0007176399
6536 | 2022-04-29 18:17 | 13226.0478 | 220.8297 | 4 | 9 | 1.000017 | 1.461323 | 1.461348 | 0.06134758 | 4.296159e-06 | 0.08723091 | 5.261549e-06 |  | 0.0002000702 |  |  |  | 24.30809 | -0.0007176399
6537 | 2022-04-29 18:17 | 13228.0488 | 222.8307 | 4 | 9 | 0.999999 | 1.461854 | 1.461853 | 0.06190404 | 4.296159e-06 | 0.08804414 | 5.261549e-06 | [5 empty] | 24.30809 | -0.0007176399
6538 | 2022-04-29 18:17 | 13230.0495 | 224.8314 | 4 | 9 | 1.000112 | 1.462404 | 1.462568 | 0.06245994 | 4.296159e-06 | 0.08885684 | 5.261549e-06 |  | 0.0004016206 |  |  |  | 24.30809 | -0.0007176399
6539 | 2022-04-29 18:17 | 13232.0505 | 226.8325 | 4 | 9 | 1.000034 | 1.462828 | 1.462878 | 0.0630157 | 4.296159e-06 | 0.08966961 | 5.261549e-06 | [5 empty] | 24.30809 | -0.0007176399
6540 | 2022-04-29 18:17 | 13234.0526 | 228.8346 | 4 | 9 | 1.000012 | 1.463352 | 1.46337 | 0.06357169 | 4.296159e-06 | 0.09048299 | 5.261549e-06 |  | 0.0003893144 |  |  |  | 24.30809 | -0.0007176399
6541 | 2022-04-29 18:17 | 13236.053 | 230.8349 | 4 | 9 | 1.000018 | 1.463926 | 1.463952 | 0.06412738 | 4.296159e-06 | 0.09129621 | 5.261549e-06 | [5 empty] | 24.30809 | -0.0007176399
6542 | 2022-04-29 18:17 | 13238.0545 | 232.8364 | 4 | 9 | 1.000016 | 1.464447 | 1.46447 | 0.06468362 | 4.296159e-06 | 0.09211057 | 5.261549e-06 |  |  |  | 1.085687 |  | 24.30809 | -0.0007176399
6543 | 2022-04-29 18:17 | 13240.0552 | 234.8371 | 4 | 9 | 1.000079 | 1.464875 | 1.464991 | 0.06523941 | 4.296159e-06 | 0.09292454 | 5.261549e-06 |  | 0.000204748 |  |  |  | 24.30809 | -0.0007176399
6544 | 2022-04-29 18:17 | 13242.0554 | 236.8373 | 4 | 9 | 1.000037 | 1.46547 | 1.465524 | 0.06579514 | 4.296159e-06 | 0.09373867 | 5.261549e-06 | [5 empty] | 24.30809 | -0.0007176399
6545 | 2022-04-29 18:17 | 13244.0577 | 238.8396 | 4 | 9 | 0.9999676 | 1.465865 | 1.465818 | 0.06635127 | 4.296159e-06 | 0.09455367 | 5.261549e-06 | [5 empty] | 24.30809 | -0.0007176399
6546 | 2022-04-29 18:17 | 13246.0593 | 240.8412 | 4 | 9 | 1.000154 | 1.466392 | 1.466618 | 0.06690674 | 4.296159e-06 | 0.09536798 | 5.261549e-06 |  | 0.0001807357 |  |  |  | 24.30809 | -0.0007176399
6547 | 2022-04-29 18:17 | 13248.0601 | 242.842 | 4 | 9 | 1.000112 | 1.466864 | 1.467028 | 0.06746295 | 4.296159e-06 | 0.09618363 | 5.261549e-06 | [5 empty] | 24.30809 | -0.0007176399
6548 | 2022-04-29 18:17 | 13250.0609 | 244.8428 | 4 | 9 | 1.00001 | 1.467319 | 1.467334 | 0.06801828 | 4.296159e-06 | 0.09699824 | 5.261549e-06 | [5 empty] | 24.30809 | -0.0007176399
6549 | 2022-04-29 18:17 | 13252.0609 | 246.8428 | 4 | 9 | 0.9999208 | 1.467772 | 1.467656 | 0.06857457 | 4.296159e-06 | 0.09781453 | 5.261549e-06 | [5 empty] | 24.30809 | -0.0007176399
6550 | 2022-04-29 18:17 | 13254.0618 | 248.8437 | 4 | 9 | 1.000049 | 1.468272 | 1.468344 | 0.06913026 | 4.296159e-06 | 0.09863022 | 5.261549e-06 |  | 0.000161689 |  |  |  | 24.30809 | -0.0007176399
6551 | 2022-04-29 18:17 | 13256.0626 | 250.8445 | 4 | 9 | 1.000088 | 1.468772 | 1.468901 | 0.06968598 | 4.296159e-06 | 0.09944619 | 5.261549e-06 | [5 empty] | 24.30809 | -0.0007176399
6552 | 2022-04-29 18:17 | 13258.0626 | 252.8445 | 4 | 9 | 1.000019 | 1.469178 | 1.469206 | 0.0702415 | 4.296159e-06 | 0.1002621 | 5.261549e-06 |  |  |  |  | 0.8831856 | 24.30809 | -0.0007176399
6553 | 2022-04-29 18:17 | 13260.0627 | 254.8446 | 4 | 9 | 1.000121 | 1.469641 | 1.469819 | 0.07079715 | 4.296159e-06 | 0.1010785 | 5.261549e-06 |  | 0.0001873482 |  | 1.152068 |  | 24.30809 | -0.0007176399
6554 | 2022-04-29 18:17 | 13262.063 | 256.8449 | 4 | 9 | 1.000046 | 1.470057 | 1.470125 | 0.07135298 | 4.296159e-06 | 0.1018954 | 5.261549e-06 | [5 empty] | 24.30809 | -0.0007176399
6555 | 2022-04-29 18:17 | 13264.0653 | 258.8472 | 4 | 9 | 1.000081 | 1.470574 | 1.470693 | 0.0719092 | 4.296159e-06 | 0.1027132 | 5.261549e-06 |  | 0.0002759603 |  |  |  | 24.30809 | -0.0007176399
6556 | 2022-04-29 18:17 | 13266.066 | 260.848 | 4 | 9 | 1.000047 | 1.47102 | 1.471089 | 0.07246451 | 4.296159e-06 | 0.1035299 | 5.261549e-06 | [5 empty] | 24.30809 | -0.0007176399
6557 | 2022-04-29 18:17 | 13268.0668 | 262.8487 | 4 | 9 | 1.000049 | 1.471414 | 1.471486 | 0.07302073 | 4.296159e-06 | 0.1043481 | 5.261549e-06 | [5 empty] | 24.30809 | -0.0007176399
6558 | 2022-04-29 18:17 | 13270.0675 | 264.8494 | 4 | 9 | 1 | 1.472008 | 1.472008 | 0.07357605 | 4.296159e-06 | 0.1051653 | 5.261549e-06 |  | 0.0002367324 |  |  |  | 24.30809 | -0.0007176399
6559 | 2022-04-29 18:17 | 13272.0684 | 266.8503 | 4 | 9 | 1.000084 | 1.472442 | 1.472566 | 0.07413208 | 4.296159e-06 | 0.1059838 | 5.261549e-06 | [5 empty] | 24.30809 | -0.0007176399
6560 | 2022-04-29 18:17 | 13274.0693 | 268.8512 | 4 | 9 | 1.000084 | 1.472809 | 1.472933 | 0.07468802 | 4.296159e-06 | 0.1068024 | 5.261549e-06 | [5 empty] | 24.30809 | -0.0007176399
6561 | 2022-04-29 18:18 | 13276.0712 | 270.8531 | 4 | 9 | 1.000053 | 1.4733 | 1.473378 | 0.07524429 | 4.296159e-06 | 0.1076218 | 5.261549e-06 |  | 0.0002043724 |  |  |  | 24.30809 | -0.0007176399
6562 | 2022-04-29 18:18 | 13278.0722 | 272.8542 | 4 | 9 | 1.000064 | 1.473855 | 1.473949 | 0.07580003 | 4.296159e-06 | 0.1084406 | 5.261549e-06 | [5 empty] | 24.30809 | -0.0007176399
6563 | 2022-04-29 18:18 | 13280.0726 | 274.8545 | 4 | 9 | 1.000122 | 1.474122 | 1.474302 | 0.07635573 | 4.296159e-06 | 0.1092596 | 5.261549e-06 |  | 0.0002478757 |  |  |  | 24.30809 | -0.0007176399
6564 | 2022-04-29 18:18 | 13282.0742 | 276.8561 | 4 | 9 | 1.000059 | 1.474758 | 1.474845 | 0.07691176 | 4.296159e-06 | 0.1100794 | 5.261549e-06 |  |  |  | 1.240296 |  | 24.30809 | -0.0007176399
6565 | 2022-04-29 18:18 | 13284.0742 | 278.8561 | 4 | 9 | 0.9999533 | 1.475098 | 1.475029 | 0.07746752 | 4.296159e-06 | 0.110899 | 5.261549e-06 | [5 empty] | 24.30809 | -0.0007176399
6566 | 2022-04-29 18:18 | 13286.0749 | 280.8568 | 4 | 9 | 0.9998884 | 1.475533 | 1.475368 | 0.07802305 | 4.296159e-06 | 0.1117185 | 5.261549e-06 |  | 0.0002406347 |  |  |  | 24.30809 | -0.0007176399
6567 | 2022-04-29 18:18 | 13288.0759 | 282.8578 | 4 | 9 | 1.000062 | 1.475935 | 1.476027 | 0.07857879 | 4.296159e-06 | 0.1125386 | 5.261549e-06 | [5 empty] | 24.30809 | -0.0007176399
6568 | 2022-04-29 18:18 | 13290.0774 | 284.8593 | 4 | 9 | 1.000088 | 1.476406 | 1.476536 | 0.07913454 | 4.296159e-06 | 0.1133589 | 5.261549e-06 | [5 empty] | 24.30809 | -0.0007176399
6569 | 2022-04-29 18:18 | 13292.0774 | 286.8593 | 4 | 9 | 0.9999027 | 1.476935 | 1.476791 | 0.07969062 | 4.296159e-06 | 0.1141799 | 5.261549e-06 | [5 empty] | 24.30809 | -0.0007176399
6570 | 2022-04-29 18:18 | 13294.0785 | 288.8604 | 4 | 9 | 1.000007 | 1.47733 | 1.47734 | 0.08024662 | 4.296159e-06 | 0.1150011 | 5.261549e-06 |  | 0.0001719368 |  |  |  | 24.30809 | -0.0007176399
6571 | 2022-04-29 18:18 | 13296.0795 | 290.8614 | 4 | 9 | 0.9999619 | 1.477802 | 1.477746 | 0.0808024 | 4.296159e-06 | 0.1158222 | 5.261549e-06 | [5 empty] | 24.30809 | -0.0007176399
6572 | 2022-04-29 18:18 | 13298.0807 | 292.8626 | 4 | 9 | 0.9998121 | 1.478257 | 1.477979 | 0.08135789 | 4.296159e-06 | 0.1166432 | 5.261549e-06 | [5 empty] | 24.30809 | -0.0007176399
6573 | 2022-04-29 18:18 | 13300.0807 | 294.8626 | 4 | 9 | 1.000086 | 1.478629 | 1.478756 | 0.08191366 | 4.296159e-06 | 0.1174648 | 5.261549e-06 |  | 0.0002085274 |  |  |  | 24.30809 | -0.0007176399
6574 | 2022-04-29 18:18 | 13302.0815 | 296.8634 | 4 | 9 | 1.000053 | 1.479161 | 1.479239 | 0.08246957 | 4.296159e-06 | 0.1182868 | 5.261549e-06 |  |  |  |  | 0.8211651 | 24.30809 | -0.0007176399
6575 | 2022-04-29 18:18 | 13304.0823 | 298.8642 | 4 | 9 | 1.00001 | 1.479563 | 1.479578 | 0.08302502 | 4.296159e-06 | 0.1191084 | 5.261549e-06 |  |  |  | 1.240101 |  | 24.30809 | -0.0007176399
6576 | 2022-04-29 18:18 | 13306.0832 | 300.8651 | 4 | 9 | 1.000063 | 1.480006 | 1.480099 | 0.08358109 | 4.296159e-06 | 0.1199312 | 5.261549e-06 |  | 0.0001649017 |  |  |  | 24.30809 | -0.0007176399
6577 | 2022-04-29 18:18 | 13308.0842 | 302.8661 | 4 | 9 | 1.000023 | 1.480413 | 1.480447 | 0.08413696 | 4.296159e-06 | 0.1207539 | 5.261549e-06 | [5 empty] | 24.30809 | -0.0007176399
6578 | 2022-04-29 18:18 | 13310.085 | 304.8669 | 4 | 9 | 1.000056 | 1.480875 | 1.480957929 | 0.08469297 | 4.296159e-06 | 0.1215771 | 5.261549e-06 |  | 0.0003623756 |  |  |  | 24.30809 | -0.0007176399
6579 | 2022-04-29 18:18 | 13312.0865 | 306.8684 | 4 | 9 | 1.000056 | 1.481282 | 1.481365 | 0.08524891 | 4.296159e-06 | 0.1224003 | 5.261549e-06 | [5 empty] | 24.30809 | -0.0007176399
6580 | 2022-04-29 18:18 | 13314.0872 | 308.8691 | 4 | 9 | 1.00002 | 1.481674 | 1.481704 | 0.08580379 | 4.296159e-06 | 0.1232223 | 5.261549e-06 | [5 empty] | 24.30809 | -0.0007176399
6581 | 2022-04-29 18:18 | 13316.088 | 310.8699 | 4 | 9 | 1.000037 | 1.482083 | 1.482138 | 0.08636006 | 4.296159e-06 | 0.1240465 | 5.261549e-06 |  | 0.0001697382 |  |  |  | 24.30809 | -0.0007176399
6582 | 2022-04-29 18:18 | 13318.0882 | 312.8701 | 4 | 9 | 0.9999781 | 1.482563 | 1.482531 | 0.08691593 | 4.296159e-06 | 0.1248704 | 5.261549e-06 | [5 empty] | 24.30809 | -0.0007176399
6583 | 2022-04-29 18:18 | 13320.0898 | 314.8717 | 4 | 9 | 0.9999399 | 1.482917 | 1.482828 | 0.0874721 | 4.296159e-06 | 0.125695 | 5.261549e-06 |  | 0.0003489387 |  |  |  | 24.30809 | -0.0007176399
6584 | 2022-04-29 18:18 | 13322.0921 | 316.8741 | 4 | 9 | 0.9999523 | 1.483408 | 1.483337 | 0.08802827 | 4.296159e-06 | 0.1265198 | 5.261549e-06 | [5 empty] | 24.30809 | -0.0007176399
6585 | 2022-04-29 18:18 | 13324.0929 | 318.8748 | 4 | 9 | 1.000072 | 1.483755 | 1.483862 | 0.08858351 | 4.296159e-06 | 0.1273434 | 5.261549e-06 |  | 0.0003851694 |  |  |  | 24.30809 | -0.0007176399
6586 | 2022-04-29 18:18 | 13326.0939 | 320.8758 | 4 | 9 | 1.000032 | 1.484175 | 1.484222 | 0.08913983 | 4.296159e-06 | 0.1281689 | 5.261549e-06 | [5 empty] | 24.30809 | -0.0007176399
6587 | 2022-04-29 18:18 | 13328.0962 | 322.8781 | 4 | 9 | 1.000072 | 1.484536 | 1.484643 | 0.08969577 | 4.296159e-06 | 0.1289941 | 5.261549e-06 |  |  |  | 1.309154 |  | 24.30809 | -0.0007176399
6588 | 2022-04-29 18:18 | 13330.0963 | 324.8782 | 4 | 9 | 1.000044 | 1.48511 | 1.485175 | 0.09025177 | 4.296159e-06 | 0.1298196 | 5.261549e-06 | [5 empty] | 24.30809 | -0.0007176399
6589 | 2022-04-29 18:18 | 13332.0978 | 326.8797 | 4 | 9 | 1.000046 | 1.485461 | 1.485529 | 0.09080762 | 4.296159e-06 | 0.1306451 | 5.261549e-06 |  | 0.0001603705 |  |  |  | 24.30809 | -0.0007176399
6590 | 2022-04-29 18:18 | 13334.0989 | 328.8808 | 4 | 9 | 1.000059 | 1.485919 | 1.486007 | 0.09136359 | 4.296159e-06 | 0.131471 | 5.261549e-06 | [5 empty] | 24.30809 | -0.0007176399
6591 | 2022-04-29 18:19 | 13336.0997 | 330.8816 | 4 | 9 | 0.9999657 | 1.486334 | 1.486283 | 0.09191924 | 4.296159e-06 | 0.1322967 | 5.261549e-06 |  | 0.0002617635 |  |  |  | 24.30809 | -0.0007176399
6592 | 2022-04-29 18:19 | 13338.1005 | 332.8824 | 4 | 9 | 1.000033 | 1.48679 | 1.486839 | 0.09247519 | 4.296159e-06 | 0.133123 | 5.261549e-06 | [5 empty] | 24.30809 | -0.0007176399
6593 | 2022-04-29 18:19 | 13340.1014 | 334.8833 | 4 | 9 | 0.9999933 | 1.487053 | 1.487043 | 0.09303102 | 4.296159e-06 | 0.1339494 | 5.261549e-06 | [5 empty] | 24.30809 | -0.0007176399
6594 | 2022-04-29 18:19 | 13342.1027 | 336.8846 | 4 | 9 | 1.00011 | 1.487479 | 1.487643 | 0.09358661 | 4.296159e-06 | 0.1347756 | 5.261549e-06 |  | 0.00020739 |  |  |  | 24.30809 | -0.0007176399
6595 | 2022-04-29 18:19 | 13344.1037 | 338.8856 | 4 | 9 | 1.00007 | 1.487914 | 1.488018 | 0.0941428 | 4.296159e-06 | 0.135603 | 5.261549e-06 | [5 empty] | 24.30809 | -0.0007176399
6596 | 2022-04-29 18:19 | 13346.1044 | 340.8863 | 4 | 9 | 1.000059 | 1.488393 | 1.488481 | 0.09469822 | 4.296159e-06 | 0.1364295 | 5.261549e-06 | [5 empty] | 24.30809 | -0.0007176399
6597 | 2022-04-29 18:19 | 13348.1045 | 342.8864 | 4 | 9 | 1.000047 | 1.488758 | 1.488828 | 0.09525421 | 4.296159e-06 | 0.137257 | 5.261549e-06 | [5 empty] | 24.30809 | -0.0007176399
6598 | 2022-04-29 18:19 | 13350.1062 | 344.8881 | 4 | 9 | 0.9999819 | 1.489168 | 1.489141 | 0.09580979 | 4.296159e-06 | 0.1380842 | 5.261549e-06 |  | 0.0001467007 |  |  | 0.7482647 | 24.30809 | -0.0007176399
6599 | 2022-04-29 18:19 | 13352.1067 | 346.8886 | 4 | 9 | 0.999958 | 1.489518 | 1.489455 | 0.09636577 | 4.296159e-06 | 0.1389121 | 5.261549e-06 |  |  |  | 1.365409 |  | 24.30809 | -0.0007176399
6600 | 2022-04-29 18:19 | 13354.1069 | 348.8888 | 4 | 9 | 1.000185 | 1.489977 | 1.490253 | 0.09692155 | 4.296159e-06 | 0.13974 | 5.261549e-06 | [5 empty] | 24.30809 | -0.0007176399
6601 | 2022-04-29 18:19 | 13356.1078 | 350.8897 | 4 | 9 | 1.000219 | 1.490402 | 1.490728 | 0.09747721 | 4.296159e-06 | 0.1405679 | 5.261549e-06 | [5 empty] | 24.30809 | -0.0007176399
6602 | 2022-04-29 18:19 | 13358.1078 | 352.8897 | 4 | 9 | 1.000196 | 1.49072 | 1.491012 | 0.09803287 | 4.296159e-06 | 0.1413961 | 5.261549e-06 |  | 0.0001405462 |  |  |  | 24.30809 | -0.0007176399
6603 | 2022-04-29 18:19 | 13360.1079 | 354.8898 | 4 | 9 | 1.000067 | 1.491086 | 1.491186 | 0.09858799 | 4.296159e-06 | 0.1422237 | 5.261549e-06 | [5 empty] | 24.30809 | -0.0007176399
6604 | 2022-04-29 18:19 | 13362.1079 | 356.8898 | 4 | 9 | 1.000095 | 1.491452 | 1.491594 | 0.0991442 | 4.296159e-06 | 0.1430531 | 5.261549e-06 | [5 empty] | 24.30809 | -0.0007176399
6605 | 2022-04-29 18:19 | 13364.1079 | 358.8898 | 4 | 9 | 1.000023 | 1.491959 | 1.491993 | 0.09969982 | 4.296159e-06 | 0.1438818 | 5.261549e-06 | [5 empty] | 24.30809 | -0.0007176399
6606 | 2022-04-29 18:19 | 13366.109 | 360.8909 | 4 | 9 | 1.000053 | 1.492322 | 1.492401 | 0.1002555 | 4.296159e-06 | 0.1447109 | 5.261549e-06 |  | 0.0001580478 |  |  |  | 24.30809 | -0.0007176399
6607 | 2022-04-29 18:19 | 13368.1091 | 362.891 | 4 | 9 | 1.000085 | 1.492733 | 1.49286 | 0.1008111 | 4.296159e-06 | 0.1455401 | 5.261549e-06 | [5 empty] | 24.30809 | -0.0007176399
6608 | 2022-04-29 18:19 | 13370.1094 | 364.8913 | 4 | 9 | 1.000092 | 1.493262 | 1.493399 | 0.1013666 | 4.296159e-06 | 0.1463694 | 5.261549e-06 | [5 empty] | 24.30809 | -0.0007176399
6609 | 2022-04-29 18:19 | 13372.1111 | 366.893 | 4 | 9 | 1.000025 | 1.493448 | 1.493485 | 0.1019231 | 4.296159e-06 | 0.1472003 | 5.261549e-06 | [5 empty] | 24.30809 | -0.0007176399
6610 | 2022-04-29 18:19 | 13374.1119 | 368.8938 | 4 | 9 | 1.000046 | 1.493976 | 1.494045 | 0.1024788 | 4.296159e-06 | 0.1480303 | 5.261549e-06 |  | 0.0001512683 |  |  |  | 24.30809 | -0.0007176399
6611 | 2022-04-29 18:19 | 13376.1136 | 370.8955 | 4 | 9 | 1.000062 | 1.494273 | 1.494366 | 0.1030349 | 4.296159e-06 | 0.1488611 | 5.261549e-06 | [5 empty] | 24.30809 | -0.0007176399
6612 | 2022-04-29 18:19 | 13378.1143 | 372.8962 | 4 | 9 | 1.000051 | 1.494658 | 1.494734 | 0.1035907 | 4.296159e-06 | 0.1496917 | 5.261549e-06 |  |  |  | 1.39802 |  | 24.30809 | -0.0007176399
6613 | 2022-04-29 18:19 | 13380.1152 | 374.8972 | 4 | 9 | 1.000046 | 1.495024 | 1.495093 | 0.1041467 | 4.296159e-06 | 0.1505228 | 5.261549e-06 |  | 0.0001593767 |  |  |  | 24.30809 | -0.0007176399
6614 | 2022-04-29 18:19 | 13382.116 | 376.8979 | 4 | 9 | 1.000175 | 1.495438 | 1.4957 | 0.104702 | 4.296159e-06 | 0.1513531 | 5.261549e-06 | [5 empty] | 24.30809 | -0.0007176399
6615 | 2022-04-29 18:19 | 13384.1168 | 378.8987 | 4 | 9 | 1.000062 | 1.495874 | 1.495967 | 0.1052579 | 4.296159e-06 | 0.1521843 | 5.261549e-06 | [5 empty] | 24.30809 | -0.0007176399
6616 | 2022-04-29 18:19 | 13386.1177 | 380.8996 | 4 | 9 | 1.000086 | 1.496268 | 1.496397 | 0.105814 | 4.296159e-06 | 0.1530163 | 5.261549e-06 |  | 0.0002334165 |  |  |  | 24.30809 | -0.0007176399
6617 | 2022-04-29 18:19 | 13388.1193 | 382.9012 | 4 | 9 | 0.9998751 | 1.496741 | 1.496554 | 0.1063697 | 4.296159e-06 | 0.1538477 | 5.261549e-06 | [5 empty] | 24.30809 | -0.0007176399
6618 | 2022-04-29 18:19 | 13390.1194 | 384.9013 | 4 | 9 | 1.000013 | 1.49703 | 1.497049 | 0.1069257 | 4.296159e-06 | 0.15468 | 5.261549e-06 | [5 empty] | 24.30809 | -0.0007176399
6619 | 2022-04-29 18:19 | 13392.1209 | 386.9028 | 4 | 9 | 1.000093 | 1.497457 | 1.497596 | 0.1074816 | 4.296159e-06 | 0.1555122 | 5.261549e-06 |  | 0.0002550684 |  |  |  | 24.30809 | -0.0007176399
6620 | 2022-04-29 18:19 | 13394.1217 | 388.9037 | 4 | 9 | 1.00007 | 1.49783 | 1.497935 | 0.1080375 | 4.296159e-06 | 0.1563447 | 5.261549e-06 | [5 empty] | 24.30809 | -0.0007176399
6621 | 2022-04-29 18:20 | 13396.1231 | 390.905 | 4 | 9 | 0.9999723 | 1.49818 | 1.498139 | 0.1085929 | 4.296159e-06 | 0.1571766 | 5.261549e-06 | [5 empty] | 24.30809 | -0.0007176399
6622 | 2022-04-29 18:20 | 13398.1251 | 392.907 | 4 | 9 | 1.000025 | 1.498533 | 1.49857 | 0.1091493 | 4.296159e-06 | 0.1580103 | 5.261549e-06 |  | 0.00018405 |  |  |  | 24.30809 | -0.0007176399
6623 | 2022-04-29 18:20 | 13400.1267 | 394.9086 | 4 | 9 | 1.000046 | 1.499023 | 1.499092 | 0.1097054 | 4.296159e-06 | 0.1588436 | 5.261549e-06 | [5 empty] | 24.30809 | -0.0007176399
6624 | 2022-04-29 18:20 | 13402.1274 | 396.9093 | 4 | 9 | 1.00001 | 1.499372 | 1.499387 | 0.1102614 | 4.296159e-06 | 0.1596771 | 5.261549e-06 |  |  |  |  | 0.7124454 | 24.30809 | -0.0007176399
6625 | 2022-04-29 18:20 | 13404.1282 | 398.9101 | 4 | 9 | 1.000109 | 1.499844 | 1.500007 | 0.1108168 | 4.296159e-06 | 0.1605098 | 5.261549e-06 |  | 0.0002324459 |  | 1.432781 |  | 24.30809 | -0.0007176399
6626 | 2022-04-29 18:20 | 13406.1294 | 400.9113 | 4 | 9 | 0.999979 | 1.500136 | 1.500104 | 0.1113724 | 4.296159e-06 | 0.1613431 | 5.261549e-06 | [5 empty] | 24.30809 | -0.0007176399
6627 | 2022-04-29 18:20 | 13408.1293 | 402.9112 | 4 | 9 | 1.000097 | 1.500533 | 1.500679 | 0.1119285 | 4.296159e-06 | 0.1621774 | 5.261549e-06 | [5 empty] | 24.30809 | -0.0007176399
6628 | 2022-04-29 18:20 | 13410.1296 | 404.9115 | 4 | 9 | 1.000115 | 1.500876 | 1.501049 | 0.112484 | 4.296159e-06 | 0.1630109 | 5.261549e-06 | [5 empty] | 24.30809 | -0.0007176399
6629 | 2022-04-29 18:20 | 13412.13 | 406.9119 | 4 | 9 | 1.000096 | 1.501142 | 1.501286 | 0.11304 | 4.296159e-06 | 0.1638455 | 5.261549e-06 |  | 0.0001508744 |  |  |  | 24.30809 | -0.0007176399
6630 | 2022-04-29 18:20 | 13414.1301 | 408.912 | 4 | 9 | 1.000121 | 1.501756 | 1.501938 | 0.1135954 | 4.296159e-06 | 0.1646794 | 5.261549e-06 | [5 empty] | 24.30809 | -0.0007176399
6631 | 2022-04-29 18:20 | 13416.1308 | 410.9127 | 4 | 9 | 0.9999657 | 1.502177 | 1.502125 | 0.1141507 | 4.296159e-06 | 0.1655132 | 5.261549e-06 | [5 empty] | 24.30809 | -0.0007176399
6632 | 2022-04-29 18:20 | 13418.1326 | 412.9146 | 4 | 9 | 0.9999352 | 1.50246 | 1.502363 | 0.1147075 | 4.296159e-06 | 0.1663495 | 5.261549e-06 |  | 0.0001679162 |  |  |  | 24.30809 | -0.0007176399
6633 | 2022-04-29 18:20 | 13420.1333 | 414.9152 | 4 | 9 | 1.000099 | 1.502891 | 1.50304 | 0.1152632 | 4.296159e-06 | 0.1671845 | 5.261549e-06 | [5 empty] | 24.30809 | -0.0007176399
6634 | 2022-04-29 18:20 | 13422.134 | 416.9159 | 4 | 9 | 1.000105 | 1.503243 | 1.503401 | 0.1158178 | 4.296159e-06 | 0.168018 | 5.261549e-06 | [5 empty] | 24.30809 | -0.0007176399
6635 | 2022-04-29 18:20 | 13424.1345 | 418.9164 | 4 | 9 | 1.000105 | 1.503604 | 1.503762 | 0.1163742 | 4.296159e-06 | 0.1688545 | 5.261549e-06 | [5 empty] | 24.30809 | -0.0007176399
6636 | 2022-04-29 18:20 | 13426.1351 | 420.917 | 4 | 9 | 1.000085 | 1.503898 | 1.504026 | 0.1169305 | 4.296159e-06 | 0.1696909 | 5.261549e-06 |  | 0.0001349382 |  |  |  | 24.30809 | -0.0007176399
6637 | 2022-04-29 18:20 | 13428.1355 | 422.9174 | 4 | 9 | 0.9996824 | 1.50437 | 1.503892 | 0.1174858 | 4.296159e-06 | 0.1705261 | 5.261549e-06 | [5 empty] | 24.30809 | -0.0007176399
6638 | 2022-04-29 18:20 | 13430.1369 | 424.9188 | 4 | 9 | 0.9992895 | 1.504684 | 1.503615 | 0.1180418 | 4.296159e-06 | 0.1713624 | 5.261549e-06 |  | 0.0003404306 |  | 1.452021 |  | 24.30809 | -0.0007176399
6639 | 2022-04-29 18:20 | 13432.1382 | 426.9201 | 4 | 9 | 1.000331 | 1.505127 | 1.505625 | 0.1185976 | 4.296159e-06 | 0.1721987 | 5.261549e-06 | [5 empty] | 24.30809 | -0.0007176399
6640 | 2022-04-29 18:20 | 13434.139 | 428.9209 | 4 | 9 | 1.000233 | 1.50555 | 1.505901 | 0.1191534 | 4.296159e-06 | 0.1730354 | 5.261549e-06 | [5 empty] | 24.30809 | -0.0007176399
6641 | 2022-04-29 18:20 | 13436.14 | 430.9219 | 4 | 9 | 1.000209 | 1.505822 | 1.506137 | 0.1197091 | 4.296159e-06 | 0.173872 | 5.261549e-06 | [5 empty] | 24.30809 | -0.0007176399
6642 | 2022-04-29 18:20 | 13438.1407 | 432.9226 | 4 | 9 | 1.000316 | 1.50614 | 1.506616 | 0.1202654 | 4.296159e-06 | 0.1747096 | 5.261549e-06 |  | 0.0001692698 |  |  |  | 24.30809 | -0.0007176399
6643 | 2022-04-29 18:20 | 13440.1422 | 434.9241 | 4 | 9 | 1.000213 | 1.506578 | 1.506899 | 0.1208212 | 4.296159e-06 | 0.1755469 | 5.261549e-06 | [5 empty] | 24.30809 | -0.0007176399
6644 | 2022-04-29 18:20 | 13442.1439 | 436.9258 | 4 | 9 | 1.000149 | 1.506966 | 1.507191 | 0.1213777 | 4.296159e-06 | 0.1763852 | 5.261549e-06 | [5 empty] | 24.30809 | -0.0007176399
6645 | 2022-04-29 18:20 | 13444.1447 | 438.9266 | 4 | 9 | 1.000194 | 1.507307 | 1.507599 | 0.1219332 | 4.296159e-06 | 0.1772224 | 5.261549e-06 |  | 0.0002076287 |  |  |  | 24.30809 | -0.0007176399
6646 | 2022-04-29 18:20 | 13446.1455 | 440.9274 | 4 | 9 | 1.000155 | 1.507658 | 1.507892 | 0.122489 | 4.296159e-06 | 0.1780602 | 5.261549e-06 | [5 empty] | 24.30809 | -0.0007176399
6647 | 2022-04-29 18:20 | 13448.1463 | 442.9282 | 4 | 9 | 1.000175 | 1.508096 | 1.50836 | 0.1230448 | 4.296159e-06 | 0.1788982 | 5.261549e-06 |  | 0.0002330891 |  |  |  | 24.30809 | -0.0007176399
6648 | 2022-04-29 18:20 | 13450.1464 | 444.9283 | 4 | 9 | 1.000248 | 1.508421 | 1.508795 | 0.1236003 | 4.296159e-06 | 0.1797359 | 5.261549e-06 | [5 empty] | 24.30809 | -0.0007176399
6649 | 2022-04-29 18:20 | 13452.1465 | 446.9284 | 4 | 9 | 1.000346 | 1.508754 | 1.509276 | 0.1241568 | 4.296159e-06 | 0.1805754 | 5.261549e-06 | [5 empty] | 24.30809 | -0.0007176399
6650 | 2022-04-29 18:20 | 13454.1472 | 448.9291 | 4 | 9 | 1.000277 | 1.509081 | 1.509499 | 0.1247123 | 4.296159e-06 | 0.1814137 | 5.261549e-06 |  | 0.0002532151 |  |  | 0.6754751 | 24.30809 | -0.0007176399
6651 | 2022-04-29 18:21 | 13456.1481 | 450.93 | 4 | 9 | 1.000319 | 1.509606 | 1.510088 | 0.1252688 | 4.296159e-06 | 0.1822535 | 5.261549e-06 | [5 empty] | 24.30809 | -0.0007176399
6652 | 2022-04-29 18:21 | 13458.1483 | 452.9302 | 4 | 9 | 1.000345 | 1.50998 | 1.510501 | 0.1258243 | 4.296159e-06 | 0.183092 | 5.261549e-06 |  |  |  | 1.488407 |  | 24.30809 | -0.0007176399
6653 | 2022-04-29 18:21 | 13460.1486 | 454.9305 | 4 | 9 | 1.000214 | 1.510296 | 1.510619 | 0.1263793 | 4.296159e-06 | 0.1839301 | 5.261549e-06 | [5 empty] | 24.30809 | -0.0007176399
6654 | 2022-04-29 18:21 | 13462.1506 | 456.9325 | 4 | 9 | 1.000298 | 1.510655 | 1.511105 | 0.1269364 | 4.296159e-06 | 0.1847716 | 5.261549e-06 |  | 0.0001516669 |  |  |  | 24.30809 | -0.0007176399
6655 | 2022-04-29 18:21 | 13464.1515 | 458.9334 | 4 | 9 | 1.000248 | 1.510981 | 1.511356 | 0.1274923 | 4.296159e-06 | 0.1856113 | 5.261549e-06 | [5 empty] | 24.30809 | -0.0007176399
6656 | 2022-04-29 18:21 | 13466.1518 | 460.9337 | 4 | 9 | 1.000199 | 1.511391 | 1.511692 | 0.128048 | 4.296159e-06 | 0.186451 | 5.261549e-06 | [5 empty] | 24.30809 | -0.0007176399
6657 | 2022-04-29 18:21 | 13468.1529 | 462.9348 | 4 | 9 | 1.000254 | 1.51176 | 1.512144 | 0.1286044 | 4.296159e-06 | 0.1872919 | 5.261549e-06 |  | 0.0001543128 |  |  |  | 24.30809 | -0.0007176399
6658 | 2022-04-29 18:21 | 13470.1547 | 464.9366 | 4 | 9 | 1.000154 | 1.512087 | 1.51232 | 0.1291604 | 4.296159e-06 | 0.1881325 | 5.261549e-06 | [5 empty] | 24.30809 | -0.0007176399
6659 | 2022-04-29 18:21 | 13472.1548 | 466.9367 | 4 | 9 | 1.000183 | 1.512481 | 1.512758 | 0.129716 | 4.296159e-06 | 0.1889728 | 5.261549e-06 | [5 empty] | 24.30809 | -0.0007176399
6660 | 2022-04-29 18:21 | 13474.1553 | 468.9372 | 4 | 9 | 1.000236 | 1.512805 | 1.513162 | 0.1302717 | 4.296159e-06 | 0.1898133 | 5.261549e-06 |  | 0.0002444155 |  |  |  | 24.30809 | -0.0007176399
6661 | 2022-04-29 18:21 | 13476.1554 | 470.9374 | 4 | 9 | 1.000303 | 1.513269 | 1.513728 | 0.1308274 | 4.296159e-06 | 0.1906539 | 5.261549e-06 | [5 empty] | 24.30809 | -0.0007176399
6662 | 2022-04-29 18:21 | 13478.1555 | 472.9374 | 4 | 9 | 1.000251 | 1.513594 | 1.513974 | 0.1313834 | 4.296159e-06 | 0.1914954 | 5.261549e-06 | [5 empty] | 24.30809 | -0.0007176399
6663 | 2022-04-29 18:21 | 13480.1556 | 474.9376 | 4 | 9 | 1.000194 | 1.513889 | 1.514183 | 0.1319382 | 4.296159e-06 | 0.1923351 | 5.261549e-06 |  | 0.0001967674 |  |  |  | 24.30809 | -0.0007176399
6664 | 2022-04-29 18:21 | 13482.1562 | 476.9381 | 4 | 9 | 1.000263 | 1.514246 | 1.514644 | 0.1324943 | 4.296159e-06 | 0.193177 | 5.261549e-06 | [5 empty] | 24.30809 | -0.0007176399
6665 | 2022-04-29 18:21 | 13484.1563 | 478.9382 | 4 | 9 | 1.000217 | 1.514638 | 1.514967 | 0.1330507 | 4.296159e-06 | 0.1940196 | 5.261549e-06 |  |  |  | 1.511792 |  | 24.30809 | -0.0007176399
6666 | 2022-04-29 18:21 | 13486.1574 | 480.9393 | 4 | 9 | 1.00015 | 1.515038 | 1.515265 | 0.1336064 | 4.296159e-06 | 0.1948613 | 5.261549e-06 | [5 empty] | 24.30809 | -0.0007176399
6667 | 2022-04-29 18:21 | 13488.1581 | 482.94 | 4 | 9 | 1.000166 | 1.515416 | 1.515668 | 0.1341621 | 4.296159e-06 | 0.1957033 | 5.261549e-06 |  | 0.0001733301 |  |  |  | 24.30809 | -0.0007176399
6668 | 2022-04-29 18:21 | 13490.1582 | 484.9401 | 4 | 9 | 1.000251 | 1.515764 | 1.516144 | 0.1347175 | 4.296159e-06 | 0.196545 | 5.261549e-06 | [5 empty] | 24.30809 | -0.0007176399
6669 | 2022-04-29 18:21 | 13492.1595 | 486.9414 | 4 | 9 | 1.00027 | 1.516087 | 1.516496 | 0.1352741 | 4.296159e-06 | 0.1973887 | 5.261549e-06 | [5 empty] | 24.30809 | -0.0007176399
6670 | 2022-04-29 18:21 | 13494.1604 | 488.9424 | 4 | 9 | 1.000286 | 1.516473 | 1.516907 | 0.1358303 | 4.296159e-06 | 0.1982319 | 5.261549e-06 | [5 empty] | 24.30809 | -0.0007176399
6671 | 2022-04-29 18:21 | 13496.1613 | 490.9432 | 4 | 9 | 1.000239 | 1.5168 | 1.517163 | 0.1363863 | 4.296159e-06 | 0.1990751 | 5.261549e-06 |  | 0.0001370593 |  |  |  | 24.30809 | -0.0007176399
6672 | 2022-04-29 18:21 | 13498.1638 | 492.9457 | 4 | 9 | 1.000331 | 1.517195 | 1.517697 | 0.1369424 | 4.296159e-06 | 0.1999187 | 5.261549e-06 | [5 empty] | 24.30809 | -0.0007176399
6673 | 2022-04-29 18:21 | 13500.1638 | 494.9457 | 4 | 9 | 1.000273 | 1.517585 | 1.517999 | 0.1374983 | 4.296159e-06 | 0.2007621 | 5.261549e-06 | [5 empty] | 24.30809 | -0.0007176399
6674 | 2022-04-29 18:21 | 13502.1641 | 496.946 | 4 | 9 | 1.000257 | 1.517973 | 1.518363 | 0.1380532 | 4.296159e-06 | 0.2016042 | 5.261549e-06 | [5 empty] | 24.30809 | -0.0007176399
6675 | 2022-04-29 18:21 | 13504.1653 | 498.9472 | 4 | 9 | 1.000222 | 1.518322 | 1.518659 | 0.1386101 | 4.296159e-06 | 0.2024496 | 5.261549e-06 |  | 0.0001415105 |  |  |  | 24.30809 | -0.0007176399
6676 | 2022-04-29 18:21 | 13506.1663 | 500.9482 | 4 | 9 | 1.000221 | 1.518692 | 1.519028 | 0.1391655 | 4.296159e-06 | 0.203293 | 5.261549e-06 | [5 empty] | 24.30809 | -0.0007176399
6677 | 2022-04-29 18:21 | 13508.1678 | 502.9497 | 4 | 9 | 1.000219 | 1.519114 | 1.519447 | 0.1397216 | 4.296159e-06 | 0.2041376 | 5.261549e-06 | [5 empty] | 24.30809 | -0.0007176399
6678 | 2022-04-29 18:21 | 13510.1694 | 504.9513 | 4 | 9 | 1.00029 | 1.519475 | 1.519916 | 0.1402783 | 4.296159e-06 | 0.2049833 | 5.261549e-06 |  |  |  |  | 0.6595889 | 24.30809 | -0.0007176399
6679 | 2022-04-29 18:21 | 13512.1704 | 506.9523 | 4 | 9 | 1.000049 | 1.519813 | 1.519887 | 0.1408342 | 4.296159e-06 | 0.2058279 | 5.261549e-06 |  | 0.0001492911 |  | 1.522449 |  | 24.30809 | -0.0007176399
6680 | 2022-04-29 18:21 | 13514.1708 | 508.9528 | 4 | 9 | 1.000296 | 1.520113 | 1.520563 | 0.1413898 | 4.296159e-06 | 0.2066725 | 5.261549e-06 | [5 empty] | 24.30809 | -0.0007176399
6681 | 2022-04-29 18:22 | 13516.1714 | 510.9533 | 4 | 9 | 1.000168 | 1.520399 | 1.520654 | 0.1419458 | 4.296159e-06 | 0.2075176 | 5.261549e-06 | [5 empty] | 24.30809 | -0.0007176399
6682 | 2022-04-29 18:22 | 13518.1722 | 512.9541 | 4 | 9 | 1.000186 | 1.520929 | 1.521212 | 0.1425017 | 4.296159e-06 | 0.2083629 | 5.261549e-06 |  | 0.0001835166 |  |  |  | 24.30809 | -0.0007176399
6683 | 2022-04-29 18:22 | 13520.1727 | 514.9546 | 4 | 9 | 1.00024 | 1.521213 | 1.521578 | 0.1430574 | 4.296159e-06 | 0.2092081 | 5.261549e-06 | [5 empty] | 24.30809 | -0.0007176399
6684 | 2022-04-29 18:22 | 13522.1737 | 516.9556 | 4 | 9 | 1.000307 | 1.521526 | 1.521993 | 0.1436133 | 4.296159e-06 | 0.2100537 | 5.261549e-06 | [5 empty] | 24.30809 | -0.0007176399
6685 | 2022-04-29 18:22 | 13524.1737 | 518.9556 | 4 | 9 | 1.000181 | 1.521914 | 1.522189 | 0.144169 | 4.296159e-06 | 0.2108993 | 5.261549e-06 | [5 empty] | 24.30809 | -0.0007176399
6686 | 2022-04-29 18:22 | 13526.1746 | 520.9565 | 4 | 9 | 1.000217 | 1.522244 | 1.522574 | 0.1447248 | 4.296159e-06 | 0.2117452 | 5.261549e-06 |  | 0.0001281093 |  |  |  | 24.30809 | -0.0007176399
6687 | 2022-04-29 18:22 | 13528.1761 | 522.958 | 4 | 9 | 1.000161 | 1.52262 | 1.522865 | 0.1452812 | 4.296159e-06 | 0.2125922 | 5.261549e-06 | [5 empty] | 24.30809 | -0.0007176399
6688 | 2022-04-29 18:22 | 13530.1778 | 524.9597 | 4 | 9 | 1.000278 | 1.522848 | 1.523271 | 0.1458374 | 4.296159e-06 | 0.213439 | 5.261549e-06 | [5 empty] | 24.30809 | -0.0007176399
6689 | 2022-04-29 18:22 | 13532.1792 | 526.9612 | 4 | 9 | 1.000219 | 1.52343 | 1.523764 | 0.1463934 | 4.296159e-06 | 0.2142859 | 5.261549e-06 | [5 empty] | 24.30809 | -0.0007176399
6690 | 2022-04-29 18:22 | 13534.1794 | 528.9613 | 4 | 9 | 1.000236 | 1.523683 | 1.524043 | 0.1469492 | 4.296159e-06 | 0.2151326 | 5.261549e-06 |  | 0.0001479153 |  |  |  | 24.30809 | -0.0007176399
6691 | 2022-04-29 18:22 | 13536.1802 | 530.9621 | 4 | 9 | 1.000238 | 1.524156 | 1.524519 | 0.147505 | 4.296159e-06 | 0.2159795 | 5.261549e-06 | [5 empty] | 24.30809 | -0.0007176399
6692 | 2022-04-29 18:22 | 13538.1818 | 532.9637 | 4 | 9 | 1.000284 | 1.524416 | 1.524849 | 0.1480612 | 4.296159e-06 | 0.2168272 | 5.261549e-06 | [5 empty] | 24.30809 | -0.0007176399
6693 | 2022-04-29 18:22 | 13540.1826 | 534.9645 | 4 | 9 | 1.000217 | 1.524778 | 1.525109 | 0.148617 | 4.296159e-06 | 0.2176744 | 5.261549e-06 |  |  |  | 1.573183 |  | 24.30809 | -0.0007176399
6694 | 2022-04-29 18:22 | 13542.1826 | 536.9645 | 4 | 9 | 1.00019 | 1.525115 | 1.525405 | 0.1491717 | 4.296159e-06 | 0.2185203 | 5.261549e-06 |  | 0.0001664477 |  |  |  | 24.30809 | -0.0007176399
6695 | 2022-04-29 18:22 | 13544.1836 | 538.9655 | 4 | 9 | 1.000273 | 1.525482 | 1.525898 | 0.1497288 | 4.296159e-06 | 0.21937 | 5.261549e-06 | [5 empty] | 24.30809 | -0.0007176399
6696 | 2022-04-29 18:22 | 13546.185 | 540.9669 | 4 | 9 | 1.000313 | 1.525802 | 1.52628 | 0.1502841 | 4.296159e-06 | 0.2202171 | 5.261549e-06 | [5 empty] | 24.30809 | -0.0007176399
6697 | 2022-04-29 18:22 | 13548.1867 | 542.9686 | 4 | 9 | 1.000242 | 1.526217 | 1.526586 | 0.1508411 | 4.296159e-06 | 0.221067 | 5.261549e-06 | [5 empty] | 24.30809 | -0.0007176399
6698 | 2022-04-29 18:22 | 13550.1874 | 544.9693 | 4 | 9 | 1.000293 | 1.526464 | 1.526911 | 0.1513967 | 4.296159e-06 | 0.221915 | 5.261549e-06 |  | 0.0001413285 |  |  |  | 24.30809 | -0.0007176399
6699 | 2022-04-29 18:22 | 13552.1885 | 546.9704 | 4 | 9 | 1.000214 | 1.526824 | 1.527151 | 0.1519529 | 4.296159e-06 | 0.2227641 | 5.261549e-06 | [5 empty] | 24.30809 | -0.0007176399
6700 | 2022-04-29 18:22 | 13554.1885 | 548.9704 | 4 | 9 | 1.000237 | 1.527242 | 1.527604 | 0.1525077 | 4.296159e-06 | 0.2236112 | 5.261549e-06 | [5 empty] | 24.30809 | -0.0007176399
6701 | 2022-04-29 18:22 | 13556.1893 | 550.9712 | 4 | 9 | 1.000333 | 1.527498 | 1.528007 | 0.1530645 | 4.296159e-06 | 0.2244617 | 5.261549e-06 | [5 empty] | 24.30809 | -0.0007176399
6702 | 2022-04-29 18:22 | 13558.1899 | 552.9718 | 4 | 9 | 1.000263 | 1.527919 | 1.528321 | 0.1536203 | 4.296159e-06 | 0.2253107 | 5.261549e-06 |  | 0.0001322505 |  |  |  | 24.30809 | -0.0007176399
6703 | 2022-04-29 18:22 | 13560.1901 | 554.972 | 4 | 9 | 1.000298 | 1.528289 | 1.528744 | 0.1541758 | 4.296159e-06 | 0.2261595 | 5.261549e-06 | [5 empty] | 24.30809 | -0.0007176399
6704 | 2022-04-29 18:22 | 13562.1924 | 556.9743 | 4 | 9 | 1.000277 | 1.528755 | 1.529178 | 0.1547321 | 4.296159e-06 | 0.2270098 | 5.261549e-06 | [5 empty] | 24.30809 | -0.0007176399
6705 | 2022-04-29 18:22 | 13564.1926 | 558.9745 | 4 | 9 | 1.000252 | 1.529071 | 1.529456 | 0.1552883 | 4.296159e-06 | 0.2278599 | 5.261549e-06 |  | 0.0001668785 |  |  |  | 24.30809 | -0.0007176399
6706 | 2022-04-29 18:22 | 13566.1938 | 560.9757 | 4 | 9 | 1.000267 | 1.529331 | 1.529739 | 0.1558438 | 4.296159e-06 | 0.2287094 | 5.261549e-06 |  |  |  |  | 0.6405108 | 24.30809 | -0.0007176399
6707 | 2022-04-29 18:22 | 13568.1941 | 562.976 | 4 | 9 | 1.000229 | 1.529729 | 1.530079 | 0.1564 | 4.296159e-06 | 0.22956 | 5.261549e-06 |  |  |  | 1.564547 |  | 24.30809 | -0.0007176399
6708 | 2022-04-29 18:22 | 13570.1941 | 564.976 | 4 | 9 | 1.000259 | 1.530021 | 1.530417 | 0.1569548 | 4.296159e-06 | 0.2304087 | 5.261549e-06 |  | 0.0002187093 |  |  |  | 24.30809 | -0.0007176399
6709 | 2022-04-29 18:22 | 13572.1958 | 566.9777 | 4 | 9 | 1.00024 | 1.530493 | 1.53086 | 0.1575118 | 4.296159e-06 | 0.2312611 | 5.261549e-06 | [5 empty] | 24.30809 | -0.0007176399
6710 | 2022-04-29 18:22 | 13574.1963 | 568.9782 | 4 | 9 | 1.000257 | 1.530749 | 1.531142 | 0.1580672 | 4.296159e-06 | 0.2321111 | 5.261549e-06 | [5 empty] | 24.30809 | -0.0007176399
6711 | 2022-04-29 18:23 | 13576.1977 | 570.9796 | 4 | 9 | 1.000134 | 1.531165 | 1.53137 | 0.1586238 | 4.296159e-06 | 0.2329631 | 5.261549e-06 | [5 empty] | 24.30809 | -0.0007176399
6712 | 2022-04-29 18:23 | 13578.1983 | 572.9802 | 4 | 9 | 1.000188 | 1.531437 | 1.531725 | 0.1591797 | 4.296159e-06 | 0.2338143 | 5.261549e-06 |  | 0.0001282614 |  |  |  | 24.30809 | -0.0007176399
6713 | 2022-04-29 18:23 | 13580.1991 | 574.981 | 4 | 9 | 1.000226 | 1.531841 | 1.532187 | 0.1597354 | 4.296159e-06 | 0.2346653 | 5.261549e-06 | [5 empty] | 24.30809 | -0.0007176399
6714 | 2022-04-29 18:23 | 13582.1998 | 576.9817 | 4 | 9 | 1.000258 | 1.532214 | 1.532609 | 0.1602907 | 4.296159e-06 | 0.2355161 | 5.261549e-06 | [5 empty] | 24.30809 | -0.0007176399
6715 | 2022-04-29 18:23 | 13584.1998 | 578.9817 | 4 | 9 | 1.000309 | 1.532596 | 1.53307 | 0.1608464 | 4.296159e-06 | 0.2363675 | 5.261549e-06 | [5 empty] | 24.30809 | -0.0007176399
6716 | 2022-04-29 18:23 | 13586.2006 | 580.9826 | 4 | 9 | 1.00027 | 1.53285 | 1.533264 | 0.161403 | 4.296159e-06 | 0.2372206 | 5.261549e-06 | [5 empty] | 24.30809 | -0.0007176399
6717 | 2022-04-29 18:23 | 13588.2007 | 582.9826 | 4 | 9 | 1.000255 | 1.533309 | 1.5337 | 0.1619587 | 4.296159e-06 | 0.2380725 | 5.261549e-06 |  | 0.0001322786 |  |  |  | 24.30809 | -0.0007176399
6718 | 2022-04-29 18:23 | 13590.2011 | 584.983 | 4 | 9 | 1.000214 | 1.533597 | 1.533925 | 0.1625146 | 4.296159e-06 | 0.2389248 | 5.261549e-06 | [5 empty] | 24.30809 | -0.0007176399
6719 | 2022-04-29 18:23 | 13592.2033 | 586.9852 | 4 | 9 | 1.000278 | 1.533944 | 1.53437 | 0.1630709 | 4.296159e-06 | 0.239778 | 5.261549e-06 | [5 empty] | 24.30809 | -0.0007176399
6720 | 2022-04-29 18:23 | 13594.2047 | 588.9866 | 4 | 9 | 1.000207 | 1.534311 | 1.534629 | 0.1636265 | 4.296159e-06 | 0.2406303 | 5.261549e-06 |  | 0.0001656545 |  |  |  | 24.30809 | -0.0007176399
6721 | 2022-04-29 18:23 | 13596.205 | 590.9869 | 4 | 9 | 1.000193 | 1.534731 | 1.535027 | 0.1641828 | 4.296159e-06 | 0.2414839 | 5.261549e-06 |  |  |  | 1.55966 |  | 24.30809 | -0.0007176399
6722 | 2022-04-29 18:23 | 13598.2056 | 592.9875 | 4 | 9 | 1.000247 | 1.534969 | 1.535348 | 0.1647375 | 4.296159e-06 | 0.2423352 | 5.261549e-06 | [5 empty] | 24.30809 | -0.0007176399
6723 | 2022-04-29 18:23 | 13600.2064 | 594.9883 | 4 | 9 | 1.000244 | 1.535416 | 1.535791 | 0.1652945 | 4.296159e-06 | 0.2431902 | 5.261549e-06 |  | 0.0002178128 |  |  |  | 24.30809 | -0.0007176399
6724 | 2022-04-29 18:23 | 13602.2073 | 596.9892 | 4 | 9 | 1.000209 | 1.535822 | 1.536143 | 0.1658505 | 4.296159e-06 | 0.2440439 | 5.261549e-06 | [5 empty] | 24.30809 | -0.0007176399
6725 | 2022-04-29 18:23 | 13604.2082 | 598.9901 | 4 | 9 | 1.000265 | 1.536088 | 1.536495 | 0.1664059 | 4.296159e-06 | 0.244897 | 5.261549e-06 | [5 empty] | 24.30809 | -0.0007176399
6726 | 2022-04-29 18:23 | 13606.2091 | 600.991 | 4 | 9 | 1.000228 | 1.536469 | 1.536819 | 0.1669624 | 4.296159e-06 | 0.2457518 | 5.261549e-06 |  | 0.0002070027 |  |  |  | 24.30809 | -0.0007176399
6727 | 2022-04-29 18:23 | 13608.2098 | 602.9917 | 4 | 9 | 1.000234 | 1.536784 | 1.537144 | 0.1675182 | 4.296159e-06 | 0.2466058 | 5.261549e-06 | [5 empty] | 24.30809 | -0.0007176399
6728 | 2022-04-29 18:23 | 13610.2104 | 604.9924 | 4 | 9 | 1.000218 | 1.537106 | 1.537441 | 0.1680738 | 4.296159e-06 | 0.2474597 | 5.261549e-06 | [5 empty] | 24.30809 | -0.0007176399
6729 | 2022-04-29 18:23 | 13612.2122 | 606.9941 | 4 | 9 | 1.000271 | 1.537518 | 1.537935 | 0.1686303 | 4.296159e-06 | 0.2483152 | 5.261549e-06 | [5 empty] | 24.30809 | -0.0007176399
6730 | 2022-04-29 18:23 | 13614.2138 | 608.9957 | 4 | 9 | 1.000233 | 1.537943 | 1.538301 | 0.1691864 | 4.296159e-06 | 0.2491702 | 5.261549e-06 |  | 0.0001523708 |  |  |  | 24.30809 | -0.0007176399
6731 | 2022-04-29 18:23 | 13616.2138 | 610.9957 | 4 | 9 | 1.000234 | 1.538219 | 1.538579 | 0.1697419 | 4.296159e-06 | 0.2500245 | 5.261549e-06 | [5 empty] | 24.30809 | -0.0007176399
6732 | 2022-04-29 18:23 | 13618.2154 | 612.9974 | 4 | 9 | 1.000307 | 1.538671 | 1.539143 | 0.1702979 | 4.296159e-06 | 0.2508798 | 5.261549e-06 | [5 empty] | 24.30809 | -0.0007176399
6733 | 2022-04-29 18:23 | 13620.2162 | 614.9981 | 4 | 9 | 1.000305 | 1.539016 | 1.539485 | 0.1708541 | 4.296159e-06 | 0.2517357 | 5.261549e-06 | [5 empty] | 24.30809 | -0.0007176399
6734 | 2022-04-29 18:23 | 13622.2171 | 616.999 | 4 | 9 | 1.000195 | 1.539344 | 1.539644 | 0.17141 | 4.296159e-06 | 0.2525912 | 5.261549e-06 |  | 0.0001470764 |  |  | 0.6333883 | 24.30809 | -0.0007176399
6735 | 2022-04-29 18:23 | 13624.2183 | 619.0002 | 4 | 9 | 1.000212 | 1.53967 | 1.539996 | 0.1719662 | 4.296159e-06 | 0.2534474 | 5.261549e-06 |  |  |  | 1.552961 |  | 24.30809 | -0.0007176399
6736 | 2022-04-29 18:23 | 13626.2188 | 621.0007 | 4 | 9 | 1.000228 | 1.540032 | 1.540383 | 0.1725219 | 4.296159e-06 | 0.2543029 | 5.261549e-06 | [5 empty] | 24.30809 | -0.0007176399
6737 | 2022-04-29 18:23 | 13628.2195 | 623.0014 | 4 | 9 | 1.000244 | 1.540376 | 1.540752 | 0.1730777 | 4.296159e-06 | 0.2551591 | 5.261549e-06 |  | 0.0002121899 |  |  |  | 24.30809 | -0.0007176399
6738 | 2022-04-29 18:23 | 13630.2204 | 625.0023 | 4 | 9 | 1.00028 | 1.540776 | 1.541207 | 0.1736336 | 4.296159e-06 | 0.2560153 | 5.261549e-06 | [5 empty] | 24.30809 | -0.0007176399
6739 | 2022-04-29 18:23 | 13632.2213 | 627.0032 | 4 | 9 | 1.000322 | 1.541199 | 1.541695 | 0.1741893 | 4.296159e-06 | 0.2568715 | 5.261549e-06 | [5 empty] | 24.30809 | -0.0007176399
6740 | 2022-04-29 18:23 | 13634.2217 | 629.0036 | 4 | 9 | 1.000235 | 1.541436 | 1.541798 | 0.1747455 | 4.296159e-06 | 0.2577288 | 5.261549e-06 | [5 empty] | 24.30809 | -0.0007176399
6741 | 2022-04-29 18:24 | 13636.2228 | 631.0047 | 4 | 9 | 1.00029 | 1.541822 | 1.542269 | 0.1753008 | 4.296159e-06 | 0.2585848 | 5.261549e-06 |  | 0.0001180056 |  |  |  | 24.30809 | -0.0007176399
6742 | 2022-04-29 18:24 | 13638.2236 | 633.0055 | 4 | 9 | 1.000371 | 1.542207 | 1.542779 | 0.1758573 | 4.296159e-06 | 0.2594428 | 5.261549e-06 | [5 empty] | 24.30809 | -0.0007176399
6743 | 2022-04-29 18:24 | 13640.2237 | 635.0056 | 4 | 9 | 1.000299 | 1.542493 | 1.542954 | 0.1764132 | 4.296159e-06 | 0.2603002 | 5.261549e-06 | [5 empty] | 24.30809 | -0.0007176399
6744 | 2022-04-29 18:24 | 13642.2245 | 637.0064 | 4 | 9 | 1.000275 | 1.542791 | 1.543215 | 0.176969 | 4.296159e-06 | 0.2611576 | 5.261549e-06 | [5 empty] | 24.30809 | -0.0007176399
6745 | 2022-04-29 18:24 | 13644.2246 | 639.0065 | 4 | 9 | 1.000232 | 1.543238 | 1.543596 | 0.1775248 | 4.296159e-06 | 0.2620153 | 5.261549e-06 | [5 empty] | 24.30809 | -0.0007176399
6746 | 2022-04-29 18:24 | 13646.2246 | 641.0065 | 4 | 9 | 1.000305 | 1.543611 | 1.544082 | 0.1780798 | 4.296159e-06 | 0.2628718 | 5.261549e-06 |  | 0.0001289297 |  |  |  | 24.30809 | -0.0007176399
6747 | 2022-04-29 18:24 | 13648.2252 | 643.0071 | 4 | 9 | 1.000309 | 1.543972 | 1.544449 | 0.1786362 | 4.296159e-06 | 0.2637307 | 5.261549e-06 | [5 empty] | 24.30809 | -0.0007176399
6748 | 2022-04-29 18:24 | 13650.2262 | 645.0081 | 4 | 9 | 1.000235 | 1.544343 | 1.544706 | 0.1791919 | 4.296159e-06 | 0.2645888 | 5.261549e-06 | [5 empty] | 24.30809 | -0.0007176399
6749 | 2022-04-29 18:24 | 13652.2272 | 647.0091 | 4 | 9 | 1.000311 | 1.544685 | 1.545165 | 0.1797481 | 4.296159e-06 | 0.2654477 | 5.261549e-06 |  | 0.0001446614 |  | 1.546964 |  | 24.30809 | -0.0007176399
6750 | 2022-04-29 18:24 | 13654.2286 | 649.0105 | 4 | 9 | 1.000205 | 1.545129 | 1.545446 | 0.180304 | 4.296159e-06 | 0.2663064 | 5.261549e-06 | [5 empty] | 24.30809 | -0.0007176399
6751 | 2022-04-29 18:24 | 13656.2287 | 651.0106 | 4 | 9 | 1.000264 | 1.545375 | 1.545782979 | 0.1808595 | 4.296159e-06 | 0.2671648 | 5.261549e-06 | [5 empty] | 24.30809 | -0.0007176399
6752 | 2022-04-29 18:24 | 13658.231 | 653.0129 | 4 | 9 | 1.000299 | 1.545793 | 1.546255 | 0.1814163 | 4.296159e-06 | 0.2680254 | 5.261549e-06 | [5 empty] | 24.30809 | -0.0007176399
6753 | 2022-04-29 18:24 | 13660.2321 | 655.014 | 4 | 9 | 1.000279 | 1.54613 | 1.546561 | 0.1819715 | 4.296159e-06 | 0.2688836 | 5.261549e-06 |  | 0.0001558184 |  |  |  | 24.30809 | -0.0007176399
6754 | 2022-04-29 18:24 | 13662.2327 | 657.0146 | 4 | 9 | 1.000289 | 1.546484 | 1.546931 | 0.182528 | 4.296159e-06 | 0.2697442 | 5.261549e-06 | [5 empty] | 24.30809 | -0.0007176399
6755 | 2022-04-29 18:24 | 13664.2329 | 659.0148 | 4 | 9 | 1.000254 | 1.546935 | 1.547328 | 0.1830838 | 4.296159e-06 | 0.2706037 | 5.261549e-06 | [5 empty] | 24.30809 | -0.0007176399
6756 | 2022-04-29 18:24 | 13666.2339 | 661.0158 | 4 | 9 | 1.000247 | 1.547212 | 1.547594 | 0.1836392 | 4.296159e-06 | 0.271463 | 5.261549e-06 |  | 0.0002088655 |  |  |  | 24.30809 | -0.0007176399
6757 | 2022-04-29 18:24 | 13668.2346 | 663.0165 | 4 | 9 | 1.000283 | 1.547621 | 1.548059 | 0.1841957 | 4.296159e-06 | 0.2723239 | 5.261549e-06 | [5 empty] | 24.30809 | -0.0007176399
6758 | 2022-04-29 18:24 | 13670.2352 | 665.0171 | 4 | 9 | 1.000195 | 1.548035 | 1.548337 | 0.1847517 | 4.296159e-06 | 0.2731846 | 5.261549e-06 | [5 empty] | 24.30809 | -0.0007176399
6759 | 2022-04-29 18:24 | 13672.2352 | 667.0171 | 4 | 9 | 1.000208 | 1.548341 | 1.548663 | 0.1853073 | 4.296159e-06 | 0.2740446 | 5.261549e-06 | [5 empty] | 24.30809 | -0.0007176399
6760 | 2022-04-29 18:24 | 13674.236 | 669.018 | 4 | 9 | 1.000058 | 1.548827 | 1.548917 | 0.1858632 | 4.296159e-06 | 0.2749055 | 5.261549e-06 |  | 0.0001466188 |  |  |  | 24.30809 | -0.0007176399
6761 | 2022-04-29 18:24 | 13676.2368 | 671.0187 | 4 | 9 | 1.000234 | 1.549133 | 1.549495 | 0.1864187 | 4.296159e-06 | 0.2757658 | 5.261549e-06 | [5 empty] | 24.30809 | -0.0007176399
6762 | 2022-04-29 18:24 | 13678.2385 | 673.0204 | 4 | 9 | 1.000164 | 1.54946 | 1.549714 | 0.186975 | 4.296159e-06 | 0.2766276 | 5.261549e-06 |  |  |  |  | 0.6605489 | 24.30809 | -0.0007176399
6763 | 2022-04-29 18:24 | 13680.2393 | 675.0212 | 4 | 9 | 1.000202 | 1.549866 | 1.550179 | 0.1875313 | 4.296159e-06 | 0.2774895 | 5.261549e-06 |  |  |  | 1.52116 |  | 24.30809 | -0.0007176399
6764 | 2022-04-29 18:24 | 13682.2394 | 677.0213 | 4 | 9 | 1.000116 | 1.550196 | 1.550376 | 0.188087 | 4.296159e-06 | 0.2783509 | 5.261549e-06 |  | 0.0001634857 |  |  |  | 24.30809 | -0.0007176399
6765 | 2022-04-29 18:24 | 13684.2402 | 679.0221 | 4 | 9 | 1.000291 | 1.550452 | 1.550903 | 0.1886429 | 4.296159e-06 | 0.2792127 | 5.261549e-06 | [5 empty] | 24.30809 | -0.0007176399
6766 | 2022-04-29 18:24 | 13686.241 | 681.0229 | 4 | 9 | 1.00033 | 1.550889 | 1.551401 | 0.1891987 | 4.296159e-06 | 0.2800746 | 5.261549e-06 |  | 0.0002656084 |  |  |  | 24.30809 | -0.0007176399
6767 | 2022-04-29 18:24 | 13688.2418 | 683.0237 | 4 | 9 | 1.000134 | 1.551366 | 1.551574 | 0.1897547 | 4.296159e-06 | 0.280937 | 5.261549e-06 | [5 empty] | 24.30809 | -0.0007176399
6768 | 2022-04-29 18:24 | 13690.2422 | 685.0241 | 4 | 9 | 0.9993019 | 1.551687 | 1.550604 | 0.1903096 | 4.296159e-06 | 0.2817977 | 5.261549e-06 | [5 empty] | 24.30809 | -0.0007176399
6769 | 2022-04-29 18:24 | 13692.2426 | 687.0245 | 4 | 9 | 1.000072 | 1.551998 | 1.55211 | 0.190866 | 4.296159e-06 | 0.2826612 | 5.261549e-06 |  | 0.0001834157 |  |  |  | 24.30809 | -0.0007176399
6770 | 2022-04-29 18:24 | 13694.2434 | 689.0253 | 4 | 9 | 1.000046 | 1.552377 | 1.552448 | 0.1914218 | 4.296159e-06 | 0.2835239 | 5.261549e-06 | [5 empty] | 24.30809 | -0.0007176399
6771 | 2022-04-29 18:25 | 13696.2435 | 691.0255 | 4 | 9 | 1.000125 | 1.552879 | 1.553073 | 0.1919773 | 4.296159e-06 | 0.2843863 | 5.261549e-06 | [5 empty] | 24.30809 | -0.0007176399
6772 | 2022-04-29 18:25 | 13698.2444 | 693.0263 | 4 | 9 | 1.000051 | 1.553204 | 1.553283 | 0.1925329 | 4.296159e-06 | 0.285249 | 5.261549e-06 | [5 empty] | 24.30809 | -0.0007176399
6773 | 2022-04-29 18:25 | 13700.2452 | 695.0271 | 4 | 9 | 0.999507 | 1.553571 | 1.552805 | 0.1930886 | 4.296159e-06 | 0.2861123 | 5.261549e-06 |  | 0.0001502124 |  |  |  | 24.30809 | -0.0007176399
6774 | 2022-04-29 18:25 | 13702.2452 | 697.0271 | 4 | 9 | 0.9997702 | 1.553885 | 1.553528 | 0.1936446 | 4.296159e-06 | 0.286976 | 5.261549e-06 | [5 empty] | 24.30809 | -0.0007176399
6775 | 2022-04-29 18:25 | 13704.2461 | 699.028 | 4 | 9 | 1.000027 | 1.554149 | 1.554191 | 0.1942003 | 4.296159e-06 | 0.2878397 | 5.261549e-06 | [5 empty] | 24.30809 | -0.0007176399
6776 | 2022-04-29 18:25 | 13706.2469 | 701.0288 | 4 | 9 | 0.999897 | 1.554656 | 1.554496 | 0.1947562 | 4.296159e-06 | 0.2887037 | 5.261549e-06 |  |  |  | 1.493631 |  | 24.30809 | -0.0007176399
6777 | 2022-04-29 18:25 | 13708.2485 | 703.0304 | 4 | 9 | 0.9999838 | 1.554881 | 1.554856 | 0.1953121 | 4.296159e-06 | 0.289568 | 5.261549e-06 |  | 0.0001544635 |  |  |  | 24.30809 | -0.0007176399
6778 | 2022-04-29 18:25 | 13710.2501 | 705.032 | 4 | 9 | 0.999445 | 1.555315 | 1.554452 | 0.1958679 | 4.296159e-06 | 0.2904323 | 5.261549e-06 | [5 empty] | 24.30809 | -0.0007176399
6779 | 2022-04-29 18:25 | 13712.2512 | 707.0331 | 4 | 9 | 1.000264 | 1.555806 | 1.556217 | 0.1964242 | 4.296159e-06 | 0.2912976 | 5.261549e-06 |  | 0.0002865845 |  |  |  | 24.30809 | -0.0007176399
6780 | 2022-04-29 18:25 | 13714.2525 | 709.0344 | 4 | 9 | 1.000267 | 1.556274 | 1.55669 | 0.1969798 | 4.296159e-06 | 0.2921621 | 5.261549e-06 | [5 empty] | 24.30809 | -0.0007176399
6781 | 2022-04-29 18:25 | 13716.2542 | 711.0361 | 4 | 9 | 1.000124 | 1.55667 | 1.556863 | 0.1975361 | 4.296159e-06 | 0.2930278 | 5.261549e-06 | [5 empty] | 24.30809 | -0.0007176399
6782 | 2022-04-29 18:25 | 13718.2557 | 713.0376 | 4 | 9 | 0.9999676 | 1.556981 | 1.556931 | 0.1980922 | 4.296159e-06 | 0.2938937 | 5.261549e-06 | [5 empty] | 24.30809 | -0.0007176399
6783 | 2022-04-29 18:25 | 13720.2571 | 715.039 | 4 | 9 | 1.000016 | 1.557338 | 1.557363 | 0.1986478 | 4.296159e-06 | 0.2947587 | 5.261549e-06 |  | 0.000159294 |  |  |  | 24.30809 | -0.0007176399
6784 | 2022-04-29 18:25 | 13722.2584 | 717.0403 | 4 | 9 | 1.000065 | 1.55775 | 1.557851 | 0.1992043 | 4.296159e-06 | 0.2956254 | 5.261549e-06 | [5 empty] | 24.30809 | -0.0007176399
6785 | 2022-04-29 18:25 | 13724.2598 | 719.0417 | 4 | 9 | 0.9999714 | 1.558147 | 1.558102 | 0.1997598 | 4.296159e-06 | 0.2964908 | 5.261549e-06 | [5 empty] | 24.30809 | -0.0007176399
6786 | 2022-04-29 18:25 | 13726.2614 | 721.0433 | 4 | 9 | 1.000116 | 1.558576 | 1.558757 | 0.2003155 | 4.296159e-06 | 0.2973567 | 5.261549e-06 |  | 0.0001988565 |  |  |  | 24.30809 | -0.0007176399
6787 | 2022-04-29 18:25 | 13728.2635 | 723.0454 | 4 | 9 | 1.00003 | 1.558902 | 1.558949 | 0.200872 | 4.296159e-06 | 0.2982241 | 5.261549e-06 | [5 empty] | 24.30809 | -0.0007176399
6788 | 2022-04-29 18:25 | 13730.2647 | 725.0466 | 4 | 9 | 0.9999924 | 1.55931 | 1.559298 | 0.2014277 | 4.296159e-06 | 0.2990905 | 5.261549e-06 |  |  |  |  | 0.6761419 | 24.30809 | -0.0007176399
6789 | 2022-04-29 18:25 | 13732.2649 | 727.0468 | 4 | 9 | 1.000019 | 1.5597 | 1.55973 | 0.2019829 | 4.296159e-06 | 0.2999562 | 5.261549e-06 |  |  |  | 1.434363 |  | 24.30809 | -0.0007176399
6790 | 2022-04-29 18:25 | 13734.2668 | 729.0487 | 4 | 9 | 1.000072 | 1.560078 | 1.56019 | 0.2025399 | 4.296159e-06 | 0.300825 | 5.261549e-06 |  | 0.0001398952 |  |  |  | 24.30809 | -0.0007176399
6791 | 2022-04-29 18:25 | 13736.2677 | 731.0496 | 4 | 9 | 0.9999619 | 1.56053 | 1.560471 | 0.2030952 | 4.296159e-06 | 0.3016914 | 5.261549e-06 | [5 empty] | 24.30809 | -0.0007176399
6792 | 2022-04-29 18:25 | 13738.2688 | 733.0508 | 4 | 9 | 0.9998941 | 1.56089 | 1.560725 | 0.2036511 | 4.296159e-06 | 0.3025589 | 5.261549e-06 | [5 empty] | 24.30809 | -0.0007176399
6793 | 2022-04-29 18:25 | 13740.2697 | 735.0516 | 4 | 9 | 0.9999743 | 1.561256 | 1.561216 | 0.2042065 | 4.296159e-06 | 0.3034258 | 5.261549e-06 |  | 0.0002398812 |  |  |  | 24.30809 | -0.0007176399
6794 | 2022-04-29 18:25 | 13742.271 | 737.0529 | 4 | 9 | 1.000033 | 1.56173 | 1.561782 | 0.2047632 | 4.296159e-06 | 0.304295 | 5.261549e-06 | [5 empty] | 24.30809 | -0.0007176399
6795 | 2022-04-29 18:25 | 13744.2712 | 739.0531 | 4 | 9 | 0.9999666 | 1.562089 | 1.562037 | 0.2053188 | 4.296159e-06 | 0.3051626 | 5.261549e-06 | [5 empty] | 24.30809 | -0.0007176399
6796 | 2022-04-29 18:25 | 13746.2712 | 741.0531 | 4 | 9 | 1.000025 | 1.562375 | 1.562414 | 0.205874 | 4.296159e-06 | 0.30603 | 5.261549e-06 | [5 empty] | 24.30809 | -0.0007176399
6797 | 2022-04-29 18:25 | 13748.2713 | 743.0532 | 4 | 9 | 0.9999523 | 1.562845 | 1.56277 | 0.2064301 | 4.296159e-06 | 0.3068989 | 5.261549e-06 |  | 0.0001379808 |  |  |  | 24.30809 | -0.0007176399
6798 | 2022-04-29 18:25 | 13750.2721 | 745.054 | 4 | 9 | 1 | 1.563233 | 1.563233 | 0.2069855 | 4.296159e-06 | 0.3077669 | 5.261549e-06 | [5 empty] | 24.30809 | -0.0007176399
6799 | 2022-04-29 18:25 | 13752.2722 | 747.0541 | 4 | 9 | 1.000014 | 1.563587 | 1.563609 | 0.2075415 | 4.296159e-06 | 0.3086361 | 5.261549e-06 | [5 empty] | 24.30809 | -0.0007176399
6800 | 2022-04-29 18:25 | 13754.273 | 749.055 | 4 | 9 | 1.000031 | 1.564095 | 1.564143 | 0.2080973 | 4.296159e-06 | 0.3095053 | 5.261549e-06 |  | 0.0001600688 |  |  |  | 24.30809 | -0.0007176399
6801 | 2022-04-29 18:26 | 13756.2738 | 751.0557 | 4 | 9 | 1.000078 | 1.564474 | 1.564596 | 0.208653 | 4.296159e-06 | 0.3103744 | 5.261549e-06 | [5 empty] | 24.30809 | -0.0007176399
6802 | 2022-04-29 18:26 | 13758.2739 | 753.0558 | 4 | 9 | 1.000017 | 1.564858 | 1.564885 | 0.2092087 | 4.296159e-06 | 0.3112438 | 5.261549e-06 |  |  |  | 1.415436 |  | 24.30809 | -0.0007176399
6803 | 2022-04-29 18:26 | 13760.2747 | 755.0566 | 4 | 9 | 1.000028 | 1.56525 | 1.565293827 | 0.2097645 | 4.296159e-06 | 0.3121136 | 5.261549e-06 | [5 empty] | 24.30809 | -0.0007176399
6804 | 2022-04-29 18:26 | 13762.2761 | 757.058 | 4 | 9 | 1.00007 | 1.565714 | 1.565824 | 0.2103203 | 4.296159e-06 | 0.3129836 | 5.261549e-06 |  | 0.0001637621 |  |  |  | 24.30809 | -0.0007176399
6805 | 2022-04-29 18:26 | 13764.2763 | 759.0582 | 4 | 9 | 1.000005 | 1.566024 | 1.566032 | 0.2108754 | 4.296159e-06 | 0.3138528 | 5.261549e-06 | [5 empty] | 24.30809 | -0.0007176399
6806 | 2022-04-29 18:26 | 13766.2779 | 761.0598 | 4 | 9 | 1.000062 | 1.566412 | 1.566509 | 0.2114321 | 4.296159e-06 | 0.3147246 | 5.261549e-06 | [5 empty] | 24.30809 | -0.0007176399
6807 | 2022-04-29 18:26 | 13768.2788 | 763.0607 | 4 | 9 | 1.000084 | 1.566907 | 1.567039 | 0.2119877 | 4.296159e-06 | 0.315595 | 5.261549e-06 | [5 empty] | 24.30809 | -0.0007176399
6808 | 2022-04-29 18:26 | 13770.2791 | 765.061 | 4 | 9 | 1.000064 | 1.567293 | 1.567393 | 0.2125433 | 4.296159e-06 | 0.3164656 | 5.261549e-06 |  | 0.000145137 |  |  |  | 24.30809 | -0.0007176399
6809 | 2022-04-29 18:26 | 13772.2796 | 767.0615 | 4 | 9 | 1.000241 | 1.56775 | 1.568128 | 0.2130993 | 4.296159e-06 | 0.3173369 | 5.261549e-06 | [5 empty] | 24.30809 | -0.0007176399
6810 | 2022-04-29 18:26 | 13774.2803 | 769.0622 | 4 | 9 | 1.000518 | 1.56814 | 1.568952 | 0.213655 | 4.296159e-06 | 0.3182083 | 5.261549e-06 | [5 empty] | 24.30809 | -0.0007176399
6811 | 2022-04-29 18:26 | 13776.2805 | 771.0624 | 4 | 9 | 0.9999361 | 1.568432 | 1.568332 | 0.2142108 | 4.296159e-06 | 0.3190799 | 5.261549e-06 |  | 0.000169951 |  |  |  | 24.30809 | -0.0007176399
6812 | 2022-04-29 18:26 | 13778.2805 | 773.0625 | 4 | 9 | 1.000112 | 1.568884 | 1.56906 | 0.2147662 | 4.296159e-06 | 0.3199511 | 5.261549e-06 | [5 empty] | 24.30809 | -0.0007176399
6813 | 2022-04-29 18:26 | 13780.2821 | 775.0641 | 4 | 9 | 1.000117 | 1.569331 | 1.569515 | 0.2153224 | 4.296159e-06 | 0.3208236 | 5.261549e-06 |  |  |  |  | 0.7173982 | 24.30809 | -0.0007176399
6814 | 2022-04-29 18:26 | 13782.2828 | 777.0647 | 4 | 9 | 1.000088 | 1.569742 | 1.56988 | 0.2158777 | 4.296159e-06 | 0.3216952 | 5.261549e-06 |  |  |  | 1.354494 |  | 24.30809 | -0.0007176399
6815 | 2022-04-29 18:26 | 13784.2842 | 779.0661 | 4 | 9 | 1.000023 | 1.570156 | 1.570192 | 0.2164335 | 4.296159e-06 | 0.3225678 | 5.261549e-06 |  | 0.0001766077 |  |  |  | 24.30809 | -0.0007176399
6816 | 2022-04-29 18:26 | 13786.2854 | 781.0673 | 4 | 9 | 1.000079 | 1.570558 | 1.570682 | 0.21699 | 4.296159e-06 | 0.3234417 | 5.261549e-06 | [5 empty] | 24.30809 | -0.0007176399
6817 | 2022-04-29 18:26 | 13788.286 | 783.068 | 4 | 9 | 1.000049 | 1.570946 | 1.571023 | 0.2175455 | 4.296159e-06 | 0.3243142 | 5.261549e-06 |  | 0.0002799263 |  |  |  | 24.30809 | -0.0007176399
6818 | 2022-04-29 18:26 | 13790.2861 | 785.068 | 4 | 9 | 1.000085 | 1.571494 | 1.571628 | 0.2181011 | 4.296159e-06 | 0.3251871 | 5.261549e-06 | [5 empty] | 24.30809 | -0.0007176399
6819 | 2022-04-29 18:26 | 13792.2871 | 787.069 | 4 | 9 | 0.9999847 | 1.571918 | 1.571894 | 0.2186573 | 4.296159e-06 | 0.3260612 | 5.261549e-06 | [5 empty] | 24.30809 | -0.0007176399
6820 | 2022-04-29 18:26 | 13794.288 | 789.0699 | 4 | 9 | 1.000027 | 1.572296 | 1.572338 | 0.219213 | 4.296159e-06 | 0.3269347 | 5.261549e-06 |  | 0.0001822183 |  |  |  | 24.30809 | -0.0007176399
6821 | 2022-04-29 18:26 | 13796.2894 | 791.0713 | 4 | 9 | 1.000021 | 1.572711 | 1.572744 | 0.2197686 | 4.296159e-06 | 0.3278083 | 5.261549e-06 | [5 empty] | 24.30809 | -0.0007176399
6822 | 2022-04-29 18:26 | 13798.291 | 793.0729 | 4 | 9 | 1.000017 | 1.573113 | 1.57314 | 0.2203245 | 4.296159e-06 | 0.3286826 | 5.261549e-06 | [5 empty] | 24.30809 | -0.0007176399
6823 | 2022-04-29 18:26 | 13800.2919 | 795.0738 | 4 | 9 | 1.00001 | 1.573494 | 1.57351 | 0.2208809 | 4.296159e-06 | 0.329558 | 5.261549e-06 | [5 empty] | 24.30809 | -0.0007176399
6824 | 2022-04-29 18:26 | 13802.2925 | 797.0745 | 4 | 9 | 1.000011 | 1.573956 | 1.573973 | 0.2214364 | 4.296159e-06 | 0.3304322 | 5.261549e-06 |  | 0.0001571732 |  |  |  | 24.30809 | -0.0007176399
6825 | 2022-04-29 18:26 | 13804.2929 | 799.0748 | 4 | 9 | 1.000008 | 1.574426 | 1.574439 | 0.2219924 | 4.296159e-06 | 0.3313074 | 5.261549e-06 | [5 empty] | 24.30809 | -0.0007176399
6826 | 2022-04-29 18:26 | 13806.2944 | 801.0763 | 4 | 9 | 0.9999809 | 1.574804 | 1.574774 | 0.2225483 | 4.296159e-06 | 0.3321827 | 5.261549e-06 |  |  |  | 1.264908 |  | 24.30809 | -0.0007176399
6827 | 2022-04-29 18:26 | 13808.296 | 803.0779 | 4 | 9 | 1.000046 | 1.575286 | 1.575358 | 0.2231043 | 4.296159e-06 | 0.3330584 | 5.261549e-06 | [5 empty] | 24.30809 | -0.0007176399
6828 | 2022-04-29 18:26 | 13810.296 | 805.078 | 4 | 9 | 1.000059 | 1.57575 | 1.575843 | 0.2236595 | 4.296159e-06 | 0.3339331 | 5.261549e-06 |  | 0.0001657844 |  |  |  | 24.30809 | -0.0007176399
6829 | 2022-04-29 18:26 | 13812.2981 | 807.08 | 4 | 9 | 1.000055 | 1.576194 | 1.576281 | 0.2242161 | 4.296159e-06 | 0.3348103 | 5.261549e-06 | [5 empty] | 24.30809 | -0.0007176399
6830 | 2022-04-29 18:26 | 13814.2985 | 809.0804 | 4 | 9 | 1.000018 | 1.576643 | 1.576671 | 0.2247717 | 4.296159e-06 | 0.335686 | 5.261549e-06 |  | 0.0002613736 |  |  |  | 24.30809 | -0.0007176399
6831 | 2022-04-29 18:27 | 13816.2993 | 811.0812 | 4 | 9 | 0.9999866 | 1.577313 | 1.577292 | 0.2253277 | 4.296159e-06 | 0.3365627 | 5.261549e-06 | [5 empty] | 24.30809 | -0.0007176399
6832 | 2022-04-29 18:27 | 13818.3015 | 813.0835 | 4 | 9 | 1.000039 | 1.577763 | 1.577825 | 0.2258837 | 4.296159e-06 | 0.3374397 | 5.261549e-06 |  | 0.0003176621 |  |  |  | 24.30809 | -0.0007176399
6833 | 2022-04-29 18:27 | 13820.3022 | 815.0841 | 4 | 9 | 1.000017 | 1.578084 | 1.578111 | 0.2264391 | 4.296159e-06 | 0.3383161 | 5.261549e-06 | [5 empty] | 24.30809 | -0.0007176399
6834 | 2022-04-29 18:27 | 13822.3026 | 817.0845 | 4 | 9 | 1.000117 | 1.578542 | 1.578727 | 0.2269954 | 4.296159e-06 | 0.3391939 | 5.261549e-06 | [5 empty] | 24.30809 | -0.0007176399
6835 | 2022-04-29 18:27 | 13824.3029 | 819.0848 | 4 | 9 | 1.00007 | 1.578978 | 1.579089 | 0.2275507 | 4.296159e-06 | 0.3400706 | 5.261549e-06 |  | 0.0001923351 |  |  |  | 24.30809 | -0.0007176399
6836 | 2022-04-29 18:27 | 13826.3048 | 821.0867 | 4 | 9 | 1.000031 | 1.579465 | 1.579514 | 0.2281068 | 4.296159e-06 | 0.3409488 | 5.261549e-06 |  |  |  |  | 0.802655 | 24.30809 | -0.0007176399
6837 | 2022-04-29 18:27 | 13828.3049 | 823.0868 | 4 | 9 | 1.000028 | 1.579957 | 1.580001 | 0.2286624 | 4.296159e-06 | 0.3418263 | 5.261549e-06 |  | 0.0003560412 |  | 1.242006 |  | 24.30809 | -0.0007176399
6838 | 2022-04-29 18:27 | 13830.3051 | 825.087 | 4 | 9 | 1.000093 | 1.580377 | 1.580524 | 0.2292184 | 4.296159e-06 | 0.3427049 | 5.261549e-06 | [5 empty] | 24.30809 | -0.0007176399
6839 | 2022-04-29 18:27 | 13832.3052 | 827.0871 | 4 | 9 | 1.000064 | 1.580844 | 1.580945 | 0.2297733 | 4.296159e-06 | 0.343582 | 5.261549e-06 | [5 empty] | 24.30809 | -0.0007176399
6840 | 2022-04-29 18:27 | 13834.3067 | 829.0887 | 4 | 9 | 1.000043 | 1.581353 | 1.581421 | 0.2303299 | 4.296159e-06 | 0.3444619 | 5.261549e-06 | [5 empty] | 24.30809 | -0.0007176399
6841 | 2022-04-29 18:27 | 13836.3074 | 831.0894 | 4 | 9 | 1.000038 | 1.581827 | 1.581887 | 0.2308853 | 4.296159e-06 | 0.3453402 | 5.261549e-06 |  | 0.0001691031 |  |  |  | 24.30809 | -0.0007176399
6842 | 2022-04-29 18:27 | 13838.3075 | 833.0895 | 4 | 9 | 1.000024 | 1.5822 | 1.582238 | 0.231441 | 4.296159e-06 | 0.3462193 | 5.261549e-06 | [5 empty] | 24.30809 | -0.0007176399
6843 | 2022-04-29 18:27 | 13840.3075 | 835.0894 | 4 | 9 | 1.000008 | 1.582706 | 1.582719 | 0.2319963 | 4.296159e-06 | 0.3470981 | 5.261549e-06 | [5 empty] | 24.30809 | -0.0007176399
6844 | 2022-04-29 18:27 | 13842.3085 | 837.0904 | 4 | 9 | 1.00007 | 1.583275 | 1.583386 | 0.2325527 | 4.296159e-06 | 0.3479787 | 5.261549e-06 |  | 0.0001668321 |  |  |  | 24.30809 | -0.0007176399
6845 | 2022-04-29 18:27 | 13844.3099 | 839.0918 | 4 | 9 | 0.9998436 | 1.58364 | 1.583392 | 0.2331087 | 4.296159e-06 | 0.3488591 | 5.261549e-06 | [5 empty] | 24.30809 | -0.0007176399
6846 | 2022-04-29 18:27 | 13846.3109 | 841.0928 | 4 | 9 | 1.000077 | 1.584155 | 1.584277 | 0.2336646 | 4.296159e-06 | 0.3497396 | 5.261549e-06 | [5 empty] | 24.30809 | -0.0007176399
6847 | 2022-04-29 18:27 | 13848.3124 | 843.0943 | 4 | 9 | 0.9999619 | 1.584668 | 1.584608 | 0.2342202 | 4.296159e-06 | 0.3506199 | 5.261549e-06 | [5 empty] | 24.30809 | -0.0007176399
6848 | 2022-04-29 18:27 | 13850.3133 | 845.0953 | 4 | 9 | 1.000077 | 1.58511 | 1.585232 | 0.2347764 | 4.296159e-06 | 0.3515012 | 5.261549e-06 |  | 0.0001894752 |  | 1.185105 |  | 24.30809 | -0.0007176399
6849 | 2022-04-29 18:27 | 13852.3149 | 847.0968 | 4 | 9 | 1.000071 | 1.585657 | 1.58577 | 0.2353324 | 4.296159e-06 | 0.3523828 | 5.261549e-06 | [5 empty] | 24.30809 | -0.0007176399
6850 | 2022-04-29 18:27 | 13854.3167 | 849.0986 | 4 | 9 | 1.000053 | 1.586216 | 1.5863 | 0.2358884 | 4.296159e-06 | 0.3532644 | 5.261549e-06 | [5 empty] | 24.30809 | -0.0007176399
6851 | 2022-04-29 18:27 | 13856.3174 | 851.0993 | 4 | 9 | 1.00006 | 1.586628 | 1.586723 | 0.2364443 | 4.296159e-06 | 0.3541462 | 5.261549e-06 |  | 0.0001873249 |  |  |  | 24.30809 | -0.0007176399
6852 | 2022-04-29 18:27 | 13858.3182 | 853.1001 | 4 | 9 | 1.000055 | 1.587193 | 1.58728 | 0.2370003 | 4.296159e-06 | 0.3550285 | 5.261549e-06 | [5 empty] | 24.30809 | -0.0007176399
6853 | 2022-04-29 18:27 | 13860.3189 | 855.1008 | 4 | 9 | 1.000051 | 1.587684 | 1.587765 | 0.2375558 | 4.296159e-06 | 0.3559103 | 5.261549e-06 |  | 0.0002599987 |  |  |  | 24.30809 | -0.0007176399
6854 | 2022-04-29 18:27 | 13862.319 | 857.1009 | 4 | 9 | 1.000056 | 1.588265 | 1.588354 | 0.2381111 | 4.296159e-06 | 0.3567921 | 5.261549e-06 | [5 empty] | 24.30809 | -0.0007176399
6855 | 2022-04-29 18:27 | 13864.3197 | 859.1016 | 4 | 9 | 0.9999657 | 1.588686 | 1.588632 | 0.2386672 | 4.296159e-06 | 0.3576753 | 5.261549e-06 |  | 0.000300804 |  |  |  | 24.30809 | -0.0007176399
6856 | 2022-04-29 18:27 | 13866.3198 | 861.1017 | 4 | 9 | 1.000036 | 1.58922 | 1.589277 | 0.2392222 | 4.296159e-06 | 0.3585571 | 5.261549e-06 |  |  |  |  | 0.8733011 | 24.30809 | -0.0007176399
6857 | 2022-04-29 18:27 | 13868.3199 | 863.1018 | 4 | 9 | 1.000021 | 1.589753 | 1.589786 | 0.2397781 | 4.296159e-06 | 0.3594407 | 5.261549e-06 |  |  |  | 1.075526 |  | 24.30809 | -0.0007176399
6858 | 2022-04-29 18:27 | 13870.3215 | 865.1034 | 4 | 9 | 1.000033 | 1.590313 | 1.590365 | 0.2403346 | 4.296159e-06 | 0.3603254 | 5.261549e-06 |  | 0.0003106793 |  |  |  | 24.30809 | -0.0007176399
6859 | 2022-04-29 18:27 | 13872.3218 | 867.1037 | 4 | 9 | 1.000013 | 1.590859 | 1.59088 | 0.2408899 | 4.296159e-06 | 0.3612087 | 5.261549e-06 | [5 empty] | 24.30809 | -0.0007176399
6860 | 2022-04-29 18:27 | 13874.3232 | 869.1051 | 4 | 9 | 1.000011 | 1.591369 | 1.591387 | 0.2414453 | 4.296159e-06 | 0.3620922 | 5.261549e-06 |  | 0.000339007 |  |  |  | 24.30809 | -0.0007176399
6861 | 2022-04-29 18:28 | 13876.3247 | 871.1066 | 4 | 9 | 1.000006 | 1.591907 | 1.591917 | 0.2420021 | 4.296159e-06 | 0.3629784 | 5.261549e-06 | [5 empty] | 24.30809 | -0.0007176399
6862 | 2022-04-29 18:28 | 13878.3265 | 873.1084 | 4 | 9 | 1.000063 | 1.592515 | 1.592615 | 0.2425576 | 4.296159e-06 | 0.3638628 | 5.261549e-06 | [5 empty] | 24.30809 | -0.0007176399
6863 | 2022-04-29 18:28 | 13880.3279 | 875.1098 | 4 | 9 | 1.000008 | 1.593009 | 1.593022 | 0.243114 | 4.296159e-06 | 0.364749 | 5.261549e-06 |  | 0.0001880866 |  |  |  | 24.30809 | -0.0007176399
6864 | 2022-04-29 18:28 | 13882.3296 | 877.1115 | 4 | 9 | 1.000051 | 1.593437 | 1.593518 | 0.2436698 | 4.296159e-06 | 0.3656343 | 5.261549e-06 | [5 empty] | 24.30809 | -0.0007176399
6865 | 2022-04-29 18:28 | 13884.3304 | 879.1123 | 4 | 9 | 1.000071 | 1.594162 | 1.594275 | 0.2442261 | 4.296159e-06 | 0.3665209 | 5.261549e-06 | [5 empty] | 24.30809 | -0.0007176399
6866 | 2022-04-29 18:28 | 13886.3311 | 881.1131 | 4 | 9 | 1.000114 | 1.594712 | 1.594894 | 0.2447813 | 4.296159e-06 | 0.3674061 | 5.261549e-06 |  | 0.0002007124 |  |  |  | 24.30809 | -0.0007176399
6867 | 2022-04-29 18:28 | 13888.3312 | 883.1131 | 4 | 9 | 1.000076 | 1.595306 | 1.595427 | 0.2453371 | 4.296159e-06 | 0.3682925 | 5.261549e-06 |  |  |  | 1.021783 |  | 24.30809 | -0.0007176399
6868 | 2022-04-29 18:28 | 13890.3312 | 885.1131 | 4 | 9 | 1.000077 | 1.595918 | 1.596041 | 0.2458932 | 4.296159e-06 | 0.3691796 | 5.261549e-06 |  | 0.0003522728 |  |  |  | 24.30809 | -0.0007176399
6869 | 2022-04-29 18:28 | 13892.3322 | 887.1142 | 4 | 9 | 1.000094 | 1.596344 | 1.596494 | 0.2464491 | 4.296159e-06 | 0.3700669 | 5.261549e-06 |  | 0.0005567946 |  |  |  | 24.30809 | -0.0007176399
6870 | 2022-04-29 18:28 | 13894.333 | 889.1149 | 4 | 9 | 0.999959 | 1.596982 | 1.596917 | 0.2470047 | 4.296159e-06 | 0.3709541 | 5.261549e-06 | [5 empty] | 24.30809 | -0.0007176399
6871 | 2022-04-29 18:28 | 13896.3337 | 891.1156 | 4 | 9 | 1.000099 | 1.597594 | 1.597752 | 0.2475602 | 4.296159e-06 | 0.3718412 | 5.261549e-06 |  | 0.0004220844 |  |  |  | 24.30809 | -0.0007176399
6872 | 2022-04-29 18:28 | 13898.3337 | 893.1156 | 4 | 9 | 1.000162 | 1.598258 | 1.598517 | 0.2481161 | 4.296159e-06 | 0.3727295 | 5.261549e-06 | [5 empty] | 24.30809 | -0.0007176399
6873 | 2022-04-29 18:28 | 13900.3345 | 895.1164 | 4 | 9 | 1.000104 | 1.59875 | 1.59891627 | 0.2486715 | 4.296159e-06 | 0.3736171 | 5.261549e-06 |  | 0.0003561238 |  |  |  | 24.30809 | -0.0007176399
6874 | 2022-04-29 18:28 | 13902.3355 | 897.1174 | 4 | 9 | 1.000071 | 1.599407 | 1.599521 | 0.2492279 | 4.296159e-06 | 0.3745067 | 5.261549e-06 |  |  |  |  | 1.011049 | 24.30809 | -0.0007176399
6875 | 2022-04-29 18:28 | 13904.3379 | 899.1198 | 4 | 9 | 1.000121 | 1.600056 | 1.60025 | 0.249784 | 4.296159e-06 | 0.3753963 | 5.261549e-06 |  | 0.0003877367 |  | 0.9443961 |  | 24.30809 | -0.0007176399
6876 | 2022-04-29 18:28 | 13906.3394 | 901.1214 | 4 | 9 | 1.000244 | 1.600616 | 1.601007 | 0.2503399 | 4.296159e-06 | 0.376286 | 5.261549e-06 | [5 empty] | 24.30809 | -0.0007176399
6877 | 2022-04-29 18:28 | 13908.3406 | 903.1225 | 4 | 9 | 1.000045 | 1.601444 | 1.601516 | 0.2508962 | 4.296159e-06 | 0.3771764 | 5.261549e-06 |  | 0.0003270363 |  |  |  | 24.30809 | -0.0007176399
6878 | 2022-04-29 18:28 | 13910.3428 | 905.1247 | 4 | 9 | 1.000074 | 1.601996 | 1.602115 | 0.2514519 | 4.296159e-06 | 0.3780665 | 5.261549e-06 | [5 empty] | 24.30809 | -0.0007176399
6879 | 2022-04-29 18:28 | 13912.3435 | 907.1254 | 4 | 9 | 1.000001 | 1.602632 | 1.602634 | 0.2520079 | 4.296159e-06 | 0.3789572 | 5.261549e-06 |  | 0.0003208373 |  |  |  | 24.30809 | -0.0007176399
6880 | 2022-04-29 18:28 | 13914.3451 | 909.127 | 4 | 9 | 1.000032 | 1.603231 | 1.603282 | 0.2525638 | 4.296159e-06 | 0.3798482 | 5.261549e-06 | [5 empty] | 24.30809 | -0.0007176399
6881 | 2022-04-29 18:28 | 13916.3457 | 911.1277 | 4 | 9 | 1.000072 | 1.603897 | 1.604012 | 0.2531193 | 4.296159e-06 | 0.3807389 | 5.261549e-06 | [5 empty] | 24.30809 | -0.0007176399
6882 | 2022-04-29 18:28 | 13918.346 | 913.1279 | 4 | 9 | 0.9999552 | 1.604606 | 1.604534 | 0.2536754 | 4.296159e-06 | 0.381631 | 5.261549e-06 |  | 0.0002497261 |  |  |  | 24.30809 | -0.0007176399
6883 | 2022-04-29 18:28 | 13920.3477 | 915.1296 | 4 | 9 | 1.000037 | 1.605277 | 1.605336 | 0.2542311 | 4.296159e-06 | 0.3825228 | 5.261549e-06 |  |  |  | 0.85536 |  | 24.30809 | -0.0007176399
6884 | 2022-04-29 18:28 | 13922.3485 | 917.1304 | 4 | 9 | 1.000072 | 1.60604 | 1.606156 | 0.2547874 | 4.296159e-06 | 0.3834159 | 5.261549e-06 |  | 0.0002335041 |  |  |  | 24.30809 | -0.0007176399
6885 | 2022-04-29 18:28 | 13924.3492 | 919.1312 | 4 | 9 | 1.000075 | 1.606692 | 1.606813 | 0.255343 | 4.296159e-06 | 0.3843084 | 5.261549e-06 | [5 empty] | 24.30809 | -0.0007176399
6886 | 2022-04-29 18:28 | 13926.3498 | 921.1317 | 4 | 9 | 1.00002 | 1.607412 | 1.607444 | 0.2558987 | 4.296159e-06 | 0.3852012 | 5.261549e-06 | [5 empty] | 24.30809 | -0.0007176399
6887 | 2022-04-29 18:28 | 13928.3501 | 923.132 | 4 | 9 | 1.000036 | 1.608134 | 1.608192 | 0.2564544 | 4.296159e-06 | 0.3860946 | 5.261549e-06 |  | 0.0002307739 |  |  |  | 24.30809 | -0.0007176399
6888 | 2022-04-29 18:28 | 13930.3509 | 925.1328 | 4 | 9 | 1.000014 | 1.608854 | 1.608877 | 0.2570093 | 4.296159e-06 | 0.386987 | 5.261549e-06 |  | 0.0005971518 |  |  |  | 24.30809 | -0.0007176399
6889 | 2022-04-29 18:28 | 13932.3517 | 927.1336 | 4 | 9 | 1.000055 | 1.609525 | 1.609614 | 0.2575657 | 4.296159e-06 | 0.3878824 | 5.261549e-06 |  |  |  |  | 1.218851 | 24.30809 | -0.0007176399
6890 | 2022-04-29 18:28 | 13934.3534 | 929.1353 | 4 | 9 | 1.000003 | 1.61036 | 1.610365 | 0.258122 | 4.296159e-06 | 0.3887779 | 5.261549e-06 |  | 0.0003967382 |  | 0.76715 |  | 24.30809 | -0.0007176399
6891 | 2022-04-29 18:29 | 13936.3539 | 931.1358 | 4 | 9 | 1.000032 | 1.611063 | 1.611115 | 0.2586773 | 4.296159e-06 | 0.3896722 | 5.261549e-06 | [5 empty] | 24.30809 | -0.0007176399
6892 | 2022-04-29 18:29 | 13938.355 | 933.1369 | 4 | 9 | 1.000134 | 1.611866 | 1.612082 | 0.2592338 | 4.296159e-06 | 0.3905691 | 5.261549e-06 |  | 0.0003111376 |  |  |  | 24.30809 | -0.0007176399
6893 | 2022-04-29 18:29 | 13940.3557 | 935.1376 | 4 | 9 | 1.000025 | 1.612846 | 1.612886 | 0.2597894 | 4.296159e-06 | 0.3914647 | 5.261549e-06 | [5 empty] | 24.30809 | -0.0007176399
6894 | 2022-04-29 18:29 | 13942.3558 | 937.1377 | 4 | 9 | 1.000052 | 1.613457 | 1.613541 | 0.260345 | 4.296159e-06 | 0.3923609 | 5.261549e-06 |  | 0.0007169172 |  |  |  | 24.30809 | -0.0007176399
6895 | 2022-04-29 18:29 | 13944.3575 | 939.1394 | 4 | 9 | 1.000044 | 1.614269 | 1.61434 | 0.2609012 | 4.296159e-06 | 0.3932584 | 5.261549e-06 | [5 empty] | 24.30809 | -0.0007176399
6896 | 2022-04-29 18:29 | 13946.3582 | 941.1401 | 4 | 9 | 1.000028 | 1.615349 | 1.615394 | 0.2614567 | 4.296159e-06 | 0.3941554 | 5.261549e-06 |  | 0.0002642673 |  | 0.7054933 |  | 24.30809 | -0.0007176399
6897 | 2022-04-29 18:29 | 13948.3585 | 943.1404 | 4 | 9 | 1.00003 | 1.616107 | 1.616155 | 0.2620126 | 4.296159e-06 | 0.3950534 | 5.261549e-06 | [5 empty] | 24.30809 | -0.0007176399
6898 | 2022-04-29 18:29 | 13950.3591 | 945.141 | 4 | 9 | 1.000095 | 1.616938 | 1.617092 | 0.2625682 | 4.296159e-06 | 0.3959515 | 5.261549e-06 |  | 0.0003221842 |  |  |  | 24.30809 | -0.0007176399
6899 | 2022-04-29 18:29 | 13952.36 | 947.1419 | 4 | 9 | 1.000118 | 1.617827 | 1.618018 | 0.2631241 | 4.296159e-06 | 0.3968505 | 5.261549e-06 | [5 empty] | 24.30809 | -0.0007176399
6900 | 2022-04-29 18:29 | 13954.3613 | 949.1432 | 4 | 9 | 0.9999771 | 1.618754 | 1.618717 | 0.2636799 | 4.296159e-06 | 0.3977499 | 5.261549e-06 |  | 0.000347088 |  |  |  | 24.30809 | -0.0007176399
6901 | 2022-04-29 18:29 | 13956.3625 | 951.1444 | 4 | 9 | 1.00003 | 1.619633 | 1.619682 | 0.2642359 | 4.296159e-06 | 0.3986502 | 5.261549e-06 |  |  |  |  | 1.495303 | 24.30809 | -0.0007176399
6902 | 2022-04-29 18:29 | 13958.3636 | 953.1455 | 4 | 9 | 1.000129 | 1.62052 | 1.620729 | 0.2647916 | 4.296159e-06 | 0.3995503 | 5.261549e-06 |  | 0.0003726919 |  | 0.620102 |  | 24.30809 | -0.0007176399
6903 | 2022-04-29 18:29 | 13960.364 | 955.1459 | 4 | 9 | 0.9999914 | 1.621654 | 1.62164 | 0.2653472 | 4.296159e-06 | 0.4004509 | 5.261549e-06 | [5 empty] | 24.30809 | -0.0007176399
6904 | 2022-04-29 18:29 | 13962.3657 | 957.1476 | 4 | 9 | 1.000202 | 1.622633 | 1.622961 | 0.2659036 | 4.296159e-06 | 0.4013535 | 5.261549e-06 |  | 0.0003452694 |  |  |  | 24.30809 | -0.0007176399
6905 | 2022-04-29 18:29 | 13964.3659 | 959.1478 | 4 | 9 | 0.9999971 | 1.62381 | 1.623805 | 0.2664593 | 4.296159e-06 | 0.4022553 | 5.261549e-06 | [5 empty] | 24.30809 | -0.0007176399
6906 | 2022-04-29 18:29 | 13966.3681 | 961.15 | 4 | 9 | 1.000079 | 1.624916 | 1.625044 | 0.2670154 | 4.296159e-06 | 0.4031585 | 5.261549e-06 |  | 0.0004367459 |  | 0.5289875 |  | 24.30809 | -0.0007176399
6907 | 2022-04-29 18:29 | 13968.369 | 963.1509 | 4 | 9 | 1.000039 | 1.625926 | 1.625989 | 0.2675708 | 4.296159e-06 | 0.4040612 | 5.261549e-06 | [5 empty] | 24.30809 | -0.0007176399
6908 | 2022-04-29 18:29 | 13970.3705 | 965.1524 | 4 | 9 | 1.000027 | 1.627209 | 1.627253 | 0.2681271 | 4.296159e-06 | 0.4049659 | 5.261549e-06 |  | 0.0003757025 |  |  |  | 24.30809 | -0.0007176399
6909 | 2022-04-29 18:29 | 13972.3713 | 967.1532 | 4 | 9 | 0.9999714 | 1.628381 | 1.628334 | 0.2686831 | 4.296159e-06 | 0.4058708 | 5.261549e-06 |  | 0.0004373006 |  |  |  | 24.30809 | -0.0007176399
6910 | 2022-04-29 18:29 | 13974.3723 | 969.1542 | 4 | 9 | 1.000056 | 1.629646 | 1.629737 | 0.2692387 | 4.296159e-06 | 0.4067759 | 5.261549e-06 |  | 0.0008489935 |  |  | 1.944697 | 24.30809 | -0.0007176399
6911 | 2022-04-29 18:29 | 13976.3738 | 971.1558 | 4 | 9 | 1.000057 | 1.63088 | 1.630973 | 0.2697948 | 4.296159e-06 | 0.4076823 | 5.261549e-06 |  |  |  | 0.4661815 |  | 24.30809 | -0.0007176399
6912 | 2022-04-29 18:29 | 13978.3755 | 973.1574 | 4 | 9 | 1.000017 | 1.632461 | 1.632489 | 0.2703509 | 4.296159e-06 | 0.4085896 | 5.261549e-06 |  | 0.0007242487 |  |  |  | 24.30809 | -0.0007176399
6913 | 2022-04-29 18:29 | 13980.376 | 975.1579 | 4 | 9 | 1.000056 | 1.633652 | 1.633743 | 0.2709065 | 4.296159e-06 | 0.4094968 | 5.261549e-06 |  | 0.0005668966 |  |  |  | 24.30809 | -0.0007176399
6914 | 2022-04-29 18:29 | 13982.3764 | 977.1583 | 4 | 9 | 1.000008 | 1.635351 | 1.635364 | 0.2714623 | 4.296159e-06 | 0.4104051 | 5.261549e-06 |  | 0.0005395951 |  | 0.4078469 |  | 24.30809 | -0.0007176399
6915 | 2022-04-29 18:29 | 13984.3775 | 979.1594 | 4 | 9 | 1.000117 | 1.63702 | 1.637212 | 0.2720179 | 4.296159e-06 | 0.4113141 | 5.261549e-06 | [5 empty] | 24.30809 | -0.0007176399
6916 | 2022-04-29 18:29 | 13986.3788 | 981.1607 | 4 | 9 | 1.000031 | 1.63861 | 1.638661 | 0.2725741 | 4.296159e-06 | 0.4122249 | 5.261549e-06 |  | 0.0006929268 |  |  |  | 24.30809 | -0.0007176399
6917 | 2022-04-29 18:29 | 13988.3789 | 983.1608 | 4 | 9 | 0.999855 | 1.640465 | 1.640227 | 0.2731297 | 4.296159e-06 | 0.4131356 | 5.261549e-06 |  | 0.0005467272 |  | 0.3207755 | 2.766822 | 24.30809 | -0.0007176399
6918 | 2022-04-29 18:29 | 13990.3806 | 985.1626 | 4 | 9 | 0.9997988 | 1.642321 | 1.641991 | 0.2736859 | 4.296159e-06 | 0.4140485 | 5.261549e-06 |  | 0.0006798037 |  |  |  | 24.30809 | -0.0007176399
6919 | 2022-04-29 18:29 | 13992.3813 | 987.1632 | 4 | 9 | 0.9991522 | 1.644512 | 1.643118 | 0.2742414 | 4.296159e-06 | 0.4149612 | 5.261549e-06 |  | 0.0006250342 |  |  |  | 24.30809 | -0.0007176399
6920 | 2022-04-29 18:29 | 13994.3822 | 989.1641 | 4 | 9 | 1.000105 | 1.646737 | 1.64691 | 0.2747972 | 4.296159e-06 | 0.4158758 | 5.261549e-06 |  | 0.0009207543 |  | 0.2750973 |  | 24.30809 | -0.0007176399
6921 | 2022-04-29 18:30 | 13996.3831 | 991.165 | 4 | 9 | 1.000085 | 1.649339 | 1.649479 | 0.2753528 | 4.296159e-06 | 0.4167913 | 5.261549e-06 |  | 0.001419684 |  |  |  | 24.30809 | -0.0007176399
6922 | 2022-04-29 18:30 | 13998.3836 | 993.1656 | 4 | 9 | 0.999876 | 1.652364 | 1.652159 | 0.2759089 | 4.296159e-06 | 0.4177091 | 5.261549e-06 |  | 0.0008690203 |  | 0.2214648 | 3.836298 | 24.30809 | -0.0007176399
6923 | 2022-04-29 18:30 | 14000.3846 | 995.1665 | 4 | 9 | 1.000039 | 1.655516 | 1.655581 | 0.2764644 | 4.296159e-06 | 0.4186277 | 5.261549e-06 |  | 0.0008682886 |  | 0.1774723 |  | 24.30809 | -0.0007176399
6924 | 2022-04-29 18:30 | 14002.3854 | 997.1673 | 4 | 9 | 1.00004 | 1.659135 | 1.659201 | 0.2770205 | 4.296159e-06 | 0.4195492 | 5.261549e-06 |  | 0.001142818 |  |  |  | 24.30809 | -0.0007176399
6925 | 2022-04-29 18:30 | 14004.3866 | 999.1685 | 4 | 9 | 1.000014 | 1.664032 | 1.664055 | 0.2775762 | 4.296159e-06 | 0.4204724 | 5.261549e-06 |  | 0.003644918 |  | 0.1539189 | 6.040234 | 24.30809 | -0.0007176399
6926 | 2022-04-29 18:30 | 14005.9942 | 1000.7762 | 4 | 9 | 1.000102 | 1.669137 | 1.669307 | 0.278023 | 4.296159e-06 | 0.4212168 | 5.261549e-06 |  | 0.006349166 |  | 0.1099236 |  | 24.30809 | -0.0007176399
6927 | 2022-04-29 18:30 | 14007.2254 | 1002.0073 | 4 | 9 | 1.00001 | 1.674154 | 1.674171 | 0.2783649 | 4.296159e-06 | 0.421788 | 5.261549e-06 |  | 0.003854359 |  | 0.07910523 | 9.621549 | 24.30809 | -0.0007176399
6928 | 2022-04-29 18:30 | 14008.39 | 1003.1719 | 4 | 9 | 1.000034 | 1.679268 | 1.679325 | 0.2786883 | 4.296159e-06 | 0.42233 | 5.261549e-06 |  | 0.002626494 |  | 0.07454397 |  | 24.30809 | -0.0007176399
6929 | 2022-04-29 18:30 | 14009.1908 | 1003.9727 | 4 | 9 | 0.9999542 | 1.684396 | 1.684319 | 0.2789108 | 4.296159e-06 | 0.4227039 | 5.261549e-06 | [5 empty] | 24.30809 | -0.0007176399
6930 | 2022-04-29 18:30 | 14009.7968 | 1004.5787 | 4 | 9 | 0.9999361 | 1.689416 | 1.689308 | 0.2790793 | 4.296159e-06 | 0.422988 | 5.261549e-06 |  | 0.03875967 |  | 0.034909 | 16.32438 | 24.30809 | -0.0007176399
6931 | 2022-04-29 18:30 | 14010.3952 | 1005.1771 | 4 | 9 | 1.000006 | 1.694713 | 1.694723 | 0.2792455 | 4.296159e-06 | 0.4232691 | 5.261549e-06 |  | 0.003438316 |  | 0.04023137 | 26.16248 | 24.30809 | -0.0007176399
6932 | 2022-04-29 18:30 | 14010.8094 | 1005.5913 | 4 | 9 | 1.000033 | 1.699905 | 1.699961 | 0.2793605 | 4.296159e-06 | 0.423464 | 5.261549e-06 | [5 empty] | 24.30809 | -0.0007176399
6933 | 2022-04-29 18:30 | 14011.2014 | 1005.9833 | 4 | 9 | 1.00009 | 1.705069 | 1.705222 | 0.2794694 | 4.296159e-06 | 0.4236493 | 5.261549e-06 | [5 empty] | 24.30809 | -0.0007176399
6934 | 2022-04-29 18:30 | 14011.5887 | 1006.3706 | 4 | 9 | 1.000072 | 1.71018 | 1.710303 | 0.279577 | 4.296159e-06 | 0.4238328 | 5.261549e-06 |  | -0.04180194 |  | 0.01255205 | 36.40664 | 24.30809 | -0.0007176399
6935 | 2022-04-29 18:30 | 14011.8015 | 1006.5834 | 4 | 9 | 1.000021 | 1.71541 | 1.715446 | 0.2796361 | 4.296159e-06 | 0.423934 | 5.261549e-06 | [5 empty] | 24.30809 | -0.0007176399
6936 | 2022-04-29 18:30 | 14012.0084 | 1006.7903 | 4 | 9 | 1.00001 | 1.720748 | 1.720765 | 0.2796935 | 4.296159e-06 | 0.4240324 | 5.261549e-06 | [5 empty] | 24.30809 | -0.0007176399
6937 | 2022-04-29 18:30 | 14012.2216 | 1007.0035 | 4 | 9 | 1.000021 | 1.725848 | 1.725884 | 0.2797529 | 4.296159e-06 | 0.4241346 | 5.261549e-06 | [5 empty] | 24.30809 | -0.0007176399
6938 | 2022-04-29 18:30 | 14012.3213 | 1007.1032 | 4 | 9 | 1.000063 | 1.720799 | 1.720907 | 0.2797804 | 4.296159e-06 | 0.424182 | 5.261549e-06 |  | 0.009174194 |  | 0.002893518 | 87.89821 | 24.30809 | -0.0007176399
6939 | 2022-04-29 18:30 | 14012.383 | 1007.1649 | 4 | 9 | 1.000078 | 1.726505 | 1.72664 | 0.2797974 | 4.296159e-06 | 0.4242114 | 5.261549e-06 | [5 empty] | 24.30809 | -0.0007176399
6940 | 2022-04-29 18:30 | 14012.4342 | 1007.2161 | 4 | 9 | 1.000105 | 1.731551 | 1.731733 | 0.2798119 | 4.296159e-06 | 0.4242364 | 5.261549e-06 | [5 empty] | 24.30809 | -0.0007176399
6941 | 2022-04-29 18:30 | 14012.5062 | 1007.2881 | 4 | 9 | 1.000074 | 1.726487 | 1.726615 | 0.2798319 | 4.296159e-06 | 0.424271 | 5.261549e-06 | [5 empty] | 24.30809 | -0.0007176399
6942 | 2022-04-29 18:30 | 14012.5846 | 1007.3665 | 4 | 9 | 1.000062 | 1.73196 | 1.732067 | 0.2798536 | 4.296159e-06 | 0.4243086 | 5.261549e-06 | [5 empty] | 24.30809 | -0.0007176399
6943 | 2022-04-29 18:30 | 14012.6246 | 1007.4065 | 4 | 9 | 1.000011 | 1.737095 | 1.737114 | 0.2798648 | 4.296159e-06 | 0.424328 | 5.261549e-06 | [5 empty] | 24.30809 | -0.0007176399
6944 | 2022-04-29 18:30 | 14012.7087 | 1007.4906 | 4 | 9 | 1.000104 | 1.731995 | 1.732175 | 0.2798882 | 4.296159e-06 | 0.4243686 | 5.261549e-06 | [5 empty] | 24.30809 | -0.0007176399
6945 | 2022-04-29 18:30 | 14012.7806 | 1007.5626 | 4 | 9 | 1.000056 | 1.737833 | 1.73793 | 0.2799081 | 4.296159e-06 | 0.424403 | 5.261549e-06 | [5 empty] | 24.30809 | -0.0007176399
6946 | 2022-04-29 18:30 | 14012.8094 | 1007.5913 | 4 | 9 | 1.000052 | 1.74295 | 1.743041 | 0.2799161 | 4.296159e-06 | 0.424417 | 5.261549e-06 | [5 empty] | 24.30809 | -0.0007176399
6947 | 2022-04-29 18:30 | 14012.9094 | 1007.6913 | 4 | 9 | 1.000117 | 1.737869 | 1.738072 | 0.2799439 | 4.296159e-06 | 0.4244654 | 5.261549e-06 | [5 empty] | 24.30809 | -0.0007176399
6948 | 2022-04-29 18:30 | 14012.9774 | 1007.7593 | 4 | 9 | 1.000017 | 1.743385 | 1.743415 | 0.2799627 | 4.296159e-06 | 0.4244981 | 5.261549e-06 | [5 empty] | 24.30809 | -0.0007176399
6949 | 2022-04-29 18:30 | 14013.0055 | 1007.7875 | 4 | 9 | 1.000004 | 1.749081 | 1.749088 | 0.2799706 | 4.296159e-06 | 0.424512 | 5.261549e-06 | [5 empty] | 24.30809 | -0.0007176399
6950 | 2022-04-29 18:30 | 14013.0172 | 1007.7991 | 4 | 9 | 1.000008 | 1.750395 | 1.750409 | 0.2799737 | 4.296159e-06 | 0.4245173 | 5.261549e-06 |  | -0.08129984 |  | -0.004050691 | 99.90934 | 24.30809 | -0.0007176399
6951 | 2022-04-29 18:30 | 14015.0567 | 2.0002 | 4 | 10 | 0 | 1.556759 | 0 | 0.2799747 | 4.296159e-06 | 0.424519 | 5.261549e-06 |  | -0.01144374 |  | 0 |  | 24.30809 | -0.0007176399
6952 | 2022-04-29 18:30 | 14017.0575 | 4.001 | 4 | 10 | 0 | 1.560052 | 0 | 0.2799747 | 4.296159e-06 | 0.424519 | 5.261549e-06 |  | 0.0006366892 |  |  |  | 24.30809 | -0.0007176399
6953 | 2022-04-29 18:30 | 14019.0575 | 6.0011 | 4 | 10 | 0 | 1.556894 | 0 | 0.2799747 | 4.296159e-06 | 0.424519 | 5.261549e-06 | [5 empty] | 24.30809 | -0.0007176399
6954 | 2022-04-29 18:30 | 14021.0567 | 8.0002 | 4 | 10 | 0 | 1.557868 | 0 | 0.2799747 | 4.296159e-06 | 0.424519 | 5.261549e-06 |  | -0.0004755796 |  |  |  | 24.30809 | -0.0007176399
6955 | 2022-04-29 18:30 | 14023.0567 | 10.0002 | 4 | 10 | 0 | 1.55725 | 0 | 0.2799747 | 4.296159e-06 | 0.424519 | 5.261549e-06 | [5 empty] | 24.30809 | -0.0007176399
6956 | 2022-04-29 18:30 | 14025.0568 | 12.0003 | 4 | 10 | 0 | 1.557142 | 0 | 0.2799747 | 4.296159e-06 | 0.424519 | 5.261549e-06 | [5 empty] | 24.30809 | -0.0007176399
6957 | 2022-04-29 18:30 | 14027.0567 | 14.0002 | 4 | 10 | 0 | 1.557093 | 0 | 0.2799747 | 4.296159e-06 | 0.424519 | 5.261549e-06 | [5 empty] | 24.30809 | -0.0007176399
6958 | 2022-04-29 18:30 | 14029.0568 | 16.0003 | 4 | 10 | 0 | 1.556901 | 0 | 0.2799747 | 4.296159e-06 | 0.424519 | 5.261549e-06 | [5 empty] | 24.30809 | -0.0007176399
6959 | 2022-04-29 18:30 | 14031.0578 | 18.0013 | 4 | 10 | 0 | 1.556869 | 0 | 0.2799747 | 4.296159e-06 | 0.424519 | 5.261549e-06 | [5 empty] | 24.30809 | -0.0007176399
6960 | 2022-04-29 18:30 | 14033.0576 | 20.0011 | 4 | 10 | 0 | 1.5568 | 0 | 0.2799747 | 4.296159e-06 | 0.424519 | 5.261549e-06 |  | 4.154673e-05 |  |  |  | 24.30809 | -0.0007176399
6961 | 2022-04-29 18:30 | 14035.0576 | 22.0011 | 4 | 10 | 0 | 1.556717 | 0 | 0.2799747 | 4.296159e-06 | 0.424519 | 5.261549e-06 | [5 empty] | 24.30809 | -0.0007176399
6962 | 2022-04-29 18:30 | 14037.0576 | 24.0011 | 4 | 10 | 0 | 1.556702 | 0 | 0.2799747 | 4.296159e-06 | 0.424519 | 5.261549e-06 | [5 empty] | 24.30809 | -0.0007176399
6963 | 2022-04-29 18:30 | 14039.0569 | 26.0004 | 4 | 10 | 0 | 1.556654 | 0 | 0.2799747 | 4.296159e-06 | 0.424519 | 5.261549e-06 | [5 empty] | 24.30809 | -0.0007176399
6964 | 2022-04-29 18:30 | 14041.0574 | 28.0009 | 4 | 10 | 0 | 1.556607 | 0 | 0.2799747 | 4.296159e-06 | 0.424519 | 5.261549e-06 | [5 empty] | 24.30809 | -0.0007176399
6965 | 2022-04-29 18:30 | 14043.0573 | 30.0008 | 4 | 10 | 0 | 1.556581 | 0 | 0.2799747 | 4.296159e-06 | 0.424519 | 5.261549e-06 | [5 empty] | 24.30809 | -0.0007176399
6966 | 2022-04-29 18:30 | 14045.0579 | 32.0014 | 4 | 10 | 0 | 1.556509 | 0 | 0.2799747 | 4.296159e-06 | 0.424519 | 5.261549e-06 |  | -2.704431e-05 |  |  |  | 24.30809 | -0.0007176399
6967 | 2022-04-29 18:30 | 14047.0571 | 34.0006 | 4 | 10 | 0 | 1.556468 | 0 | 0.2799747 | 4.296159e-06 | 0.424519 | 5.261549e-06 | [5 empty] | 24.30809 | -0.0007176399
6968 | 2022-04-29 18:30 | 14049.057 | 36.0005 | 4 | 10 | 0 | 1.556423 | 0 | 0.2799747 | 4.296159e-06 | 0.424519 | 5.261549e-06 | [5 empty] | 24.30809 | -0.0007176399
6969 | 2022-04-29 18:30 | 14051.0569 | 38.0004 | 4 | 10 | 0 | 1.556406 | 0 | 0.2799747 | 4.296159e-06 | 0.424519 | 5.261549e-06 | [5 empty] | 24.30809 | -0.0007176399
6970 | 2022-04-29 18:30 | 14053.0578 | 40.0013 | 4 | 10 | 0 | 1.556373 | 0 | 0.2799747 | 4.296159e-06 | 0.424519 | 5.261549e-06 | [5 empty] | 24.30809 | -0.0007176399
6971 | 2022-04-29 18:30 | 14055.0571 | 42.0006 | 4 | 10 | 0 | 1.556282 | 0 | 0.2799747 | 4.296159e-06 | 0.424519 | 5.261549e-06 | [5 empty] | 24.30809 | -0.0007176399
6972 | 2022-04-29 18:31 | 14057.0572 | 44.0007 | 4 | 10 | 0 | 1.556348 | 0 | 0.2799747 | 4.296159e-06 | 0.424519 | 5.261549e-06 |  | -1.918428e-05 |  |  |  | 24.30809 | -0.0007176399
6973 | 2022-04-29 18:31 | 14059.0573 | 46.0008 | 4 | 10 | 0 | 1.556319 | 0 | 0.2799747 | 4.296159e-06 | 0.424519 | 5.261549e-06 | [5 empty] | 24.30809 | -0.0007176399
6974 | 2022-04-29 18:31 | 14061.0568 | 48.0003 | 4 | 10 | 0 | 1.556327 | 0 | 0.2799747 | 4.296159e-06 | 0.424519 | 5.261549e-06 | [5 empty] | 24.30809 | -0.0007176399
6975 | 2022-04-29 18:31 | 14063.0579 | 50.0014 | 4 | 10 | 0 | 1.556271 | 0 | 0.2799747 | 4.296159e-06 | 0.424519 | 5.261549e-06 | [5 empty] | 24.30809 | -0.0007176399
6976 | 2022-04-29 18:31 | 14065.058 | 52.0015 | 4 | 10 | 0 | 1.556242 | 0 | 0.2799747 | 4.296159e-06 | 0.424519 | 5.261549e-06 | [5 empty] | 24.30809 | -0.0007176399
6977 | 2022-04-29 18:31 | 14067.0572 | 54.0007 | 4 | 10 | 0 | 1.556241 | 0 | 0.2799747 | 4.296159e-06 | 0.424519 | 5.261549e-06 | [5 empty] | 24.30809 | -0.0007176399
6978 | 2022-04-29 18:31 | 14069.0569 | 56.0004 | 4 | 10 | 0 | 1.556251 | 0 | 0.2799747 | 4.296159e-06 | 0.424519 | 5.261549e-06 |  | -1.550854e-05 |  |  |  | 24.30809 | -0.0007176399
6979 | 2022-04-29 18:31 | 14071.0582 | 58.0017 | 4 | 10 | 0 | 1.556144 | 0 | 0.2799747 | 4.296159e-06 | 0.424519 | 5.261549e-06 | [5 empty] | 24.30809 | -0.0007176399
6980 | 2022-04-29 18:31 | 14073.0567 | 60.0002 | 4 | 10 | 0 | 1.556113 | 0 | 0.2799747 | 4.296159e-06 | 0.424519 | 5.261549e-06 | [5 empty] | 24.30809 | -0.0007176399
6981 | 2022-04-29 18:31 | 14073.0581 | 60.0016 | 4 | 10 | 0 | 1.556113 | 0 | 0.2799747 | 4.296159e-06 | 0.424519 | 5.261549e-06 |  | -1.550854e-05 |  | 0 | 0 | 24.30809 | -0.0007176399
6982 | 2022-04-29 18:31 | 14073.0997 | 0.0049 | 4 | 11 | -1.000552 | 1.448857 | -1.449657 | 0.2799836 | 5.213332e-06 | 0.424533 | 6.590401e-06 |  | -0.01964423 |  |  |  | 24.30809 | -0.0007176399
6983 | 2022-04-29 18:31 | 14074.6396 | 1.5449 | 4 | 11 | -0.9999104 | 1.438853 | -1.438724 | 0.2799836 | 0.0004330185 | 0.424533 | 0.0006229588 |  | -0.006417558 |  | 0.05709135 | 4084.962 | 24.30809 | -0.0007176399
6984 | 2022-04-29 18:31 | 14076.6407 | 3.5459 | 4 | 11 | -0.9999361 | 1.438365 | -1.438273 | 0.2799836 | 0.0009888201 | 0.424533 | 0.001422744 |  | -0.0008542225 |  |  |  | 24.30809 | -0.0007176399
6985 | 2022-04-29 18:31 | 14078.6413 | 5.5466 | 4 | 11 | -0.9999886 | 1.436088 | -1.436072 | 0.2799836 | 0.001544414 | 0.424533 | 0.002221455 | [5 empty] | 24.30809 | -0.0007176399
6986 | 2022-04-29 18:31 | 14080.6421 | 7.5473 | 4 | 11 | -0.9999533 | 1.434986 | -1.434919 | 0.2799836 | 0.002100182 | 0.424533 | 0.003019383 |  | -0.0004355778 |  |  |  | 24.30809 | -0.0007176399
6987 | 2022-04-29 18:31 | 14082.6422 | 9.5474 | 4 | 11 | -0.9999466 | 1.433734 | -1.433657 | 0.2799836 | 0.002655318 | 0.424533 | 0.003815842 |  | -0.0004472017 |  | 0.4202909 | 4.181961 | 24.30809 | -0.0007176399
6988 | 2022-04-29 18:31 | 14084.6439 | 11.5491 | 4 | 11 | -1.000029 | 1.432539 | -1.432581 | 0.2799836 | 0.003211183 | 0.424533 | 0.004612609 |  | -0.0008532151 |  |  |  | 24.30809 | -0.0007176399
6989 | 2022-04-29 18:31 | 14086.6446 | 13.5498 | 4 | 11 | -1.000043 | 1.431684 | -1.431746 | 0.2799836 | 0.003766968 | 0.424533 | 0.005408694 |  | -0.0007682413 |  |  |  | 24.30809 | -0.0007176399
6990 | 2022-04-29 18:31 | 14088.6454 | 15.5506 | 4 | 11 | -1.000027 | 1.430559 | -1.430598 | 0.2799836 | 0.004322932 | 0.424533 | 0.006204474 | [5 empty] | 24.30809 | -0.0007176399
6991 | 2022-04-29 18:31 | 14090.6456 | 17.5508 | 4 | 11 | -1.000008 | 1.429583 | -1.429594 | 0.2799836 | 0.004878507 | 0.424533 | 0.006999159 |  | -0.0005436615 |  |  |  | 24.30809 | -0.0007176399
6992 | 2022-04-29 18:31 | 14092.6461 | 19.5513 | 4 | 11 | -0.9999609 | 1.428673 | -1.428617 | 0.2799836 | 0.005434076 | 0.424533 | 0.007793334 |  | -0.0006979667 |  | 0.5370767 |  | 24.30809 | -0.0007176399
6993 | 2022-04-29 18:31 | 14094.6463 | 21.5515 | 4 | 11 | -0.9998522 | 1.427903 | -1.427692 | 0.2799836 | 0.005990242 | 0.424533 | 0.008587883 | [5 empty] | 24.30809 | -0.0007176399
6994 | 2022-04-29 18:31 | 14096.6471 | 23.5523 | 4 | 11 | -0.9999418 | 1.427063 | -1.42698 | 0.2799836 | 0.006546017 | 0.424533 | 0.009381409 |  | -0.0003327587 |  |  |  | 24.30809 | -0.0007176399
6995 | 2022-04-29 18:31 | 14098.6479 | 25.5532 | 4 | 11 | -0.9999428 | 1.426161 | -1.426079 | 0.2799836 | 0.007101623 | 0.424533 | 0.01017423 | [5 empty] | 24.30809 | -0.0007176399
6996 | 2022-04-29 18:31 | 14100.6488 | 27.554 | 4 | 11 | -0.9998856 | 1.425503 | -1.42534 | 0.2799836 | 0.007656952 | 0.424533 | 0.01096623 |  | -0.0002964903 |  |  |  | 24.30809 | -0.0007176399
6997 | 2022-04-29 18:31 | 14102.6504 | 29.5556 | 4 | 11 | -0.9999237 | 1.424759 | -1.42465 | 0.2799836 | 0.008213485 | 0.424533 | 0.01175952 |  | -0.0008021612 |  |  |  | 24.30809 | -0.0007176399
6998 | 2022-04-29 18:31 | 14104.6504 | 31.5556 | 4 | 11 | -0.999917 | 1.423946 | -1.423828 | 0.2799836 | 0.0087685 | 0.424533 | 0.01255021 |  |  |  | 0.7000965 | 1.622986 | 24.30809 | -0.0007176399
6999 | 2022-04-29 18:31 | 14106.6513 | 33.5565 | 4 | 11 | -0.9999275 | 1.423223 | -1.42312 | 0.2799836 | 0.00932481 | 0.424533 | 0.01334236 | [5 empty] | 24.30809 | -0.0007176399
7000 | 2022-04-29 18:31 | 14108.6515 | 35.5567 | 4 | 11 | -0.9999981 | 1.42258 | -1.422577 | 0.2799836 | 0.009879798 | 0.424533 | 0.01413222 |  | -0.000235258 |  |  |  | 24.30809 | -0.0007176399
7001 | 2022-04-29 18:31 | 14110.6521 | 37.5573 | 4 | 11 | -0.9999418 | 1.421864 | -1.421781 | 0.2799836 | 0.01043599 | 0.424533 | 0.01492342 | [5 empty] | 24.30809 | -0.0007176399
7002 | 2022-04-29 18:31 | 14112.6532 | 39.5584 | 4 | 11 | -0.9999695 | 1.421219 | -1.421176 | 0.2799836 | 0.01099189 | 0.424533 | 0.01571381 | [5 empty] | 24.30809 | -0.0007176399
7003 | 2022-04-29 18:31 | 14114.6547 | 41.5599 | 4 | 11 | -0.9998465 | 1.420592 | -1.420374 | 0.2799836 | 0.01154792 | 0.424533 | 0.01650403 |  | -0.0002671073 |  |  |  | 24.30809 | -0.0007176399
7004 | 2022-04-29 18:32 | 14116.6547 | 43.5599 | 4 | 11 | -0.9999533 | 1.420005 | -1.419939 | 0.2799836 | 0.01210263 | 0.424533 | 0.01729199 |  | -0.0004221816 |  |  |  | 24.30809 | -0.0007176399
7005 | 2022-04-29 18:32 | 14118.6562 | 45.5614 | 4 | 11 | -0.9999294 | 1.41935 | -1.41925 | 0.2799836 | 0.0126592 | 0.424533 | 0.01808226 | [5 empty] | 24.30809 | -0.0007176399
7006 | 2022-04-29 18:32 | 14120.6562 | 47.5614 | 4 | 11 | -1 | 1.418618 | -1.418618 | 0.2799836 | 0.01321482 | 0.424533 | 0.01887081 |  |  |  | 0.8091989 |  | 24.30809 | -0.0007176399
7007 | 2022-04-29 18:32 | 14122.6568 | 49.562 | 4 | 11 | -0.999939 | 1.418041 | -1.417954 | 0.2799836 | 0.01376946 | 0.424533 | 0.01965764 |  | -0.0002578942 |  |  |  | 24.30809 | -0.0007176399
7008 | 2022-04-29 18:32 | 14124.657 | 51.5622 | 4 | 11 | -0.9999418 | 1.417466 | -1.417384 | 0.2799836 | 0.01432539 | 0.424533 | 0.02044598 | [5 empty] | 24.30809 | -0.0007176399
7009 | 2022-04-29 18:32 | 14126.6573 | 53.5625 | 4 | 11 | -0.9999809 | 1.416831 | -1.416804 | 0.2799836 | 0.01488143 | 0.424533 | 0.02123412 | [5 empty] | 24.30809 | -0.0007176399
7010 | 2022-04-29 18:32 | 14128.658 | 55.5633 | 4 | 11 | -0.9999409 | 1.416246 | -1.416162 | 0.2799836 | 0.01543748 | 0.424533 | 0.02202195 |  | -0.000206382 |  |  |  | 24.30809 | -0.0007176399
7011 | 2022-04-29 18:32 | 14130.6596 | 57.5648 | 4 | 11 | -0.9999781 | 1.41572 | -1.415689 | 0.2799836 | 0.01599349 | 0.424533 | 0.0228094 | [5 empty] | 24.30809 | -0.0007176399
7012 | 2022-04-29 18:32 | 14132.6602 | 59.5655 | 4 | 11 | -0.999939 | 1.415179 | -1.415093 | 0.2799836 | 0.01654879 | 0.424533 | 0.02359554 | [5 empty] | 24.30809 | -0.0007176399
7013 | 2022-04-29 18:32 | 14134.661 | 61.5662 | 4 | 11 | -0.9999876 | 1.414608 | -1.41459 | 0.2799836 | 0.01710472 | 0.424533 | 0.02438225 |  | -0.0002045645 |  |  |  | 24.30809 | -0.0007176399
7014 | 2022-04-29 18:32 | 14136.662 | 63.5672 | 4 | 11 | -0.9999113 | 1.414086 | -1.413961 | 0.2799836 | 0.01766053 | 0.424533 | 0.02516848 |  |  |  | 0.9641635 | 1.128622 | 24.30809 | -0.0007176399
7015 | 2022-04-29 18:32 | 14138.6629 | 65.5681 | 4 | 11 | -0.999999 | 1.413462 | -1.413461 | 0.2799836 | 0.01821647 | 0.424533 | 0.02595458 | [5 empty] | 24.30809 | -0.0007176399
7016 | 2022-04-29 18:32 | 14140.6647 | 67.5699 | 4 | 11 | -1.000001 | 1.412919 | -1.41292 | 0.2799836 | 0.01877254 | 0.424533 | 0.02674056 |  | -0.000228926 |  |  |  | 24.30809 | -0.0007176399
7017 | 2022-04-29 18:32 | 14142.6662 | 69.5714 | 4 | 11 | -0.9999666 | 1.412524 | -1.412477 | 0.2799836 | 0.01932799 | 0.424533 | 0.02752538 | [5 empty] | 24.30809 | -0.0007176399
7018 | 2022-04-29 18:32 | 14144.6662 | 71.5714 | 4 | 11 | -0.9999933 | 1.411827 | -1.411818 | 0.2799836 | 0.01988386 | 0.424533 | 0.02831051 |  | -0.0003086599 |  |  |  | 24.30809 | -0.0007176399
7019 | 2022-04-29 18:32 | 14146.6668 | 73.572 | 4 | 11 | -0.9999781 | 1.411458 | -1.411427 | 0.2799836 | 0.02043945 | 0.424533 | 0.02909494 | [5 empty] | 24.30809 | -0.0007176399
7020 | 2022-04-29 18:32 | 14148.6669 | 75.5721 | 4 | 11 | -1.000144 | 1.410901 | -1.411104 | 0.2799836 | 0.02099535 | 0.424533 | 0.02987955 |  | -0.0003463 |  |  |  | 24.30809 | -0.0007176399
7021 | 2022-04-29 18:32 | 14150.6695 | 77.5747 | 4 | 11 | -0.9999552 | 1.410408 | -1.410345 | 0.2799836 | 0.0215515 | 0.424533 | 0.03066418 | [5 empty] | 24.30809 | -0.0007176399
7022 | 2022-04-29 18:32 | 14152.6696 | 79.5748 | 4 | 11 | -0.9999552 | 1.409859 | -1.409796 | 0.2799836 | 0.02210682 | 0.424533 | 0.03144738 |  | -0.0002546991 |  |  |  | 24.30809 | -0.0007176399
7023 | 2022-04-29 18:32 | 14154.6711 | 81.5763 | 4 | 11 | -1.000052 | 1.409413 | -1.409486 | 0.2799836 | 0.02266316 | 0.424533 | 0.03223174 | [5 empty] | 24.30809 | -0.0007176399
7024 | 2022-04-29 18:32 | 14156.672 | 83.5772 | 4 | 11 | -1.000002 | 1.408931 | -1.408934 | 0.2799836 | 0.02321884 | 0.424533 | 0.03301489 |  |  |  | 1.053426 |  | 24.30809 | -0.0007176399
7025 | 2022-04-29 18:32 | 14158.6741 | 85.5793 | 4 | 11 | -1.00009 | 1.408441 | -1.408568 | 0.2799836 | 0.02377481 | 0.424533 | 0.03379818 |  | -0.0002250969 |  |  |  | 24.30809 | -0.0007176399
7026 | 2022-04-29 18:32 | 14160.675 | 87.5802 | 4 | 11 | -0.9999952 | 1.407883 | -1.407876 | 0.2799836 | 0.0243305 | 0.424533 | 0.0345808 | [5 empty] | 24.30809 | -0.0007176399
7027 | 2022-04-29 18:32 | 14162.6753 | 89.5805 | 4 | 11 | -0.9999113 | 1.407406 | -1.407281 | 0.2799836 | 0.02488632 | 0.424533 | 0.03536332 | [5 empty] | 24.30809 | -0.0007176399
7028 | 2022-04-29 18:32 | 14164.6764 | 91.5817 | 4 | 11 | -1.000004 | 1.407029 | -1.407035 | 0.2799836 | 0.0254418 | 0.424533 | 0.03614511 |  | -0.000192895 |  |  |  | 24.30809 | -0.0007176399
7029 | 2022-04-29 18:32 | 14166.6776 | 93.5828 | 4 | 11 | -0.9999619 | 1.406473 | -1.406419 | 0.2799836 | 0.02599822 | 0.424533 | 0.03692798 | [5 empty] | 24.30809 | -0.0007176399
7030 | 2022-04-29 18:32 | 14168.6792 | 95.5844 | 4 | 11 | -0.9999952 | 1.405979 | -1.405972 | 0.2799836 | 0.02655396 | 0.424533 | 0.0377096 | [5 empty] | 24.30809 | -0.0007176399
7031 | 2022-04-29 18:32 | 14170.681 | 97.5862 | 4 | 11 | -0.9999304 | 1.40557 | -1.405472 | 0.2799836 | 0.02711025 | 0.424533 | 0.03849173 |  | -0.0002882419 |  |  |  | 24.30809 | -0.0007176399
7032 | 2022-04-29 18:32 | 14172.6826 | 99.5878 | 4 | 11 | -0.9999895 | 1.405044 | -1.405029 | 0.2799836 | 0.02766617 | 0.424533 | 0.03927312 | [5 empty] | 24.30809 | -0.0007176399
7033 | 2022-04-29 18:32 | 14174.6847 | 101.5899 | 4 | 11 | -1.000061 | 1.404615 | -1.404701 | 0.2799836 | 0.02822206 | 0.424533 | 0.04005419 | [5 empty] | 24.30809 | -0.0007176399
7034 | 2022-04-29 18:33 | 14176.6858 | 103.591 | 4 | 11 | -0.9999084 | 1.404185 | -1.404056 | 0.2799836 | 0.02877769 | 0.424533 | 0.04083464 |  | -0.0001883121 |  |  | 0.8878483 | 24.30809 | -0.0007176399
7035 | 2022-04-29 18:33 | 14178.6873 | 105.5925 | 4 | 11 | -1.000018 | 1.403769 | -1.403794 | 0.2799836 | 0.02933409 | 0.424533 | 0.04161592 |  |  |  | 1.195497 |  | 24.30809 | -0.0007176399
7036 | 2022-04-29 18:33 | 14180.6882 | 107.5934 | 4 | 11 | -0.9999676 | 1.40322 | -1.403175 | 0.2799836 | 0.02988977 | 0.424533 | 0.04239596 | [5 empty] | 24.30809 | -0.0007176399
7037 | 2022-04-29 18:33 | 14182.6891 | 109.5943 | 4 | 11 | -0.999979 | 1.402927 | -1.402898 | 0.2799836 | 0.03044512 | 0.424533 | 0.0431753 | [5 empty] | 24.30809 | -0.0007176399
7038 | 2022-04-29 18:33 | 14184.6891 | 111.5943 | 4 | 11 | -0.9999104 | 1.402373 | -1.402247 | 0.2799836 | 0.03100113 | 0.424533 | 0.04395529 |  | -0.0001377227 |  |  |  | 24.30809 | -0.0007176399
7039 | 2022-04-29 18:33 | 14186.6904 | 113.5956 | 4 | 11 | -0.9999247 | 1.40205 | -1.401944 | 0.2799836 | 0.03155683 | 0.424533 | 0.04473461 | [5 empty] | 24.30809 | -0.0007176399
7040 | 2022-04-29 18:33 | 14188.6913 | 115.5965 | 4 | 11 | -0.9999218 | 1.401513 | -1.401403 | 0.2799836 | 0.0321128 | 0.424533 | 0.04551408 |  | -0.0002486467 |  |  |  | 24.30809 | -0.0007176399
7041 | 2022-04-29 18:33 | 14190.6924 | 117.5976 | 4 | 11 | -0.9999695 | 1.401118 | -1.401075 | 0.2799836 | 0.03266853 | 0.424533 | 0.04629297 | [5 empty] | 24.30809 | -0.0007176399
7042 | 2022-04-29 18:33 | 14192.6937 | 119.599 | 4 | 11 | -0.999752 | 1.40064 | -1.400293 | 0.2799836 | 0.0332243 | 0.424533 | 0.04707167 | [5 empty] | 24.30809 | -0.0007176399
7043 | 2022-04-29 18:33 | 14194.6941 | 121.5993 | 4 | 11 | -1.000027 | 1.400206 | -1.400244 | 0.2799836 | 0.03378024 | 0.424533 | 0.04785039 |  | -0.0002835749 |  |  |  | 24.30809 | -0.0007176399
7044 | 2022-04-29 18:33 | 14196.6947 | 123.5999 | 4 | 11 | -0.9999647 | 1.399834 | -1.399785 | 0.2799836 | 0.0343354 | 0.424533 | 0.04862775 | [5 empty] | 24.30809 | -0.0007176399
7045 | 2022-04-29 18:33 | 14198.6957 | 125.6009 | 4 | 11 | -0.9998713 | 1.399402 | -1.399222 | 0.2799836 | 0.03489143 | 0.424533 | 0.04940611 | [5 empty] | 24.30809 | -0.0007176399
7046 | 2022-04-29 18:33 | 14200.6963 | 127.6015 | 4 | 11 | -1.000015 | 1.398941 | -1.398962 | 0.2799836 | 0.03544693 | 0.424533 | 0.05018349 |  | -0.0001585229 |  | 1.275437 |  | 24.30809 | -0.0007176399
7047 | 2022-04-29 18:33 | 14202.6971 | 129.6023 | 4 | 11 | -0.9999523 | 1.398616 | -1.398549 | 0.2799836 | 0.03600294 | 0.424533 | 0.05096134 | [5 empty] | 24.30809 | -0.0007176399
7048 | 2022-04-29 18:33 | 14204.6981 | 131.6033 | 4 | 11 | -0.9999218 | 1.398232 | -1.398123 | 0.2799836 | 0.03655871 | 0.424533 | 0.05173865 | [5 empty] | 24.30809 | -0.0007176399
7049 | 2022-04-29 18:33 | 14206.6989 | 133.6041 | 4 | 11 | -0.9999475 | 1.397758 | -1.397685 | 0.2799836 | 0.03711455 | 0.424533 | 0.0525158 |  | -0.0002578138 |  |  |  | 24.30809 | -0.0007176399
7050 | 2022-04-29 18:33 | 14208.6996 | 135.6048 | 4 | 11 | -0.9998655 | 1.3973 | -1.397112 | 0.2799836 | 0.03766991 | 0.424533 | 0.05329206 | [5 empty] | 24.30809 | -0.0007176399
7051 | 2022-04-29 18:33 | 14210.701 | 137.6062 | 4 | 11 | -0.9999323 | 1.396945 | -1.39685 | 0.2799836 | 0.03822615 | 0.424533 | 0.05406931 | [5 empty] | 24.30809 | -0.0007176399
7052 | 2022-04-29 18:33 | 14212.7026 | 139.6078 | 4 | 11 | -0.9999037 | 1.396519 | -1.396385 | 0.2799836 | 0.03878211 | 0.424533 | 0.05484597 | [5 empty] | 24.30809 | -0.0007176399
7053 | 2022-04-29 18:33 | 14214.7031 | 141.6083 | 4 | 11 | -0.9999104 | 1.396174 | -1.396049 | 0.2799836 | 0.03933795 | 0.424533 | 0.05562222 |  | -0.0001500526 |  |  |  | 24.30809 | -0.0007176399
7054 | 2022-04-29 18:33 | 14216.7039 | 143.6091 | 4 | 11 | -0.9999714 | 1.395614 | -1.395574 | 0.2799836 | 0.03989315 | 0.424533 | 0.05639734 | [5 empty] | 24.30809 | -0.0007176399
7055 | 2022-04-29 18:33 | 14218.704 | 145.6092 | 4 | 11 | -0.9999275 | 1.395297 | -1.395196 | 0.2799836 | 0.04044909 | 0.424533 | 0.05717328 | [5 empty] | 24.30809 | -0.0007176399
7056 | 2022-04-29 18:33 | 14220.7045 | 147.6097 | 4 | 11 | -0.9999094 | 1.394931 | -1.394805 | 0.2799836 | 0.0410048 | 0.424533 | 0.05794866 | [5 empty] | 24.30809 | -0.0007176399
7057 | 2022-04-29 18:33 | 14222.7053 | 149.6105 | 4 | 11 | -0.9999361 | 1.394515 | -1.394426 | 0.2799836 | 0.04156019 | 0.424533 | 0.05872338 |  | -0.0001325587 |  |  |  | 24.30809 | -0.0007176399
7058 | 2022-04-29 18:33 | 14224.7054 | 151.6107 | 4 | 11 | -0.9999495 | 1.394064 | -1.393994 | 0.2799836 | 0.04211622 | 0.424533 | 0.05949877 |  |  |  | 1.374738 | 0.7535281 | 24.30809 | -0.0007176399
7059 | 2022-04-29 18:33 | 14226.7063 | 153.6115 | 4 | 11 | -0.9999342 | 1.393771 | -1.393679 | 0.2799836 | 0.04267195 | 0.424533 | 0.06027354 | [5 empty] | 24.30809 | -0.0007176399
7060 | 2022-04-29 18:33 | 14228.7073 | 155.6125 | 4 | 11 | -0.9999781 | 1.393363 | -1.393332 | 0.2799836 | 0.04322779 | 0.424533 | 0.06104825 | [5 empty] | 24.30809 | -0.0007176399
7061 | 2022-04-29 18:33 | 14230.7079 | 157.6131 | 4 | 11 | -1.000105 | 1.392892 | -1.393038 | 0.2799836 | 0.04378354 | 0.424533 | 0.06182259 |  | -0.0001518219 |  |  |  | 24.30809 | -0.0007176399
7062 | 2022-04-29 18:33 | 14232.7096 | 159.6148 | 4 | 11 | -1.000026 | 1.392551 | -1.392587 | 0.2799836 | 0.04433926 | 0.424533 | 0.0625967 | [5 empty] | 24.30809 | -0.0007176399
7063 | 2022-04-29 18:33 | 14234.7104 | 161.6156 | 4 | 11 | -1.000008 | 1.392147 | -1.392158 | 0.2799836 | 0.04489523 | 0.424533 | 0.06337091 | [5 empty] | 24.30809 | -0.0007176399
7064 | 2022-04-29 18:34 | 14236.7115 | 163.6167 | 4 | 11 | -1 | 1.391745 | -1.391745 | 0.2799836 | 0.0454512 | 0.424533 | 0.06414491 | [5 empty] | 24.30809 | -0.0007176399
7065 | 2022-04-29 18:34 | 14238.7129 | 165.6181 | 4 | 11 | -1.000021 | 1.391321 | -1.39135 | 0.2799836 | 0.04600704 | 0.424533 | 0.06491851 |  | -0.0001375873 |  |  |  | 24.30809 | -0.0007176399
7066 | 2022-04-29 18:34 | 14240.7134 | 167.6186 | 4 | 11 | -1.000009 | 1.390893 | -1.390906 | 0.2799836 | 0.04656246 | 0.424533 | 0.06569132 | [5 empty] | 24.30809 | -0.0007176399
7067 | 2022-04-29 18:34 | 14242.7135 | 169.6187 | 4 | 11 | -0.9999352 | 1.390532 | -1.390442 | 0.2799836 | 0.04711832 | 0.424533 | 0.06646453 | [5 empty] | 24.30809 | -0.0007176399
7068 | 2022-04-29 18:34 | 14244.7136 | 171.6188 | 4 | 11 | -0.9999533 | 1.390125 | -1.39006 | 0.2799836 | 0.04767386 | 0.424533 | 0.06723709 | [5 empty] | 24.30809 | -0.0007176399
7069 | 2022-04-29 18:34 | 14246.7141 | 173.6193 | 4 | 11 | -0.9999456 | 1.389804 | -1.389728 | 0.2799836 | 0.04822933 | 0.424533 | 0.06800932 |  | -0.0001474427 |  |  |  | 24.30809 | -0.0007176399
7070 | 2022-04-29 18:34 | 14248.7145 | 175.6197 | 4 | 11 | -0.9998817 | 1.389446 | -1.389282 | 0.2799836 | 0.04878511 | 0.424533 | 0.06878179 | [5 empty] | 24.30809 | -0.0007176399
7071 | 2022-04-29 18:34 | 14250.7152 | 177.6204 | 4 | 11 | -0.9999094 | 1.389115 | -1.388989 | 0.2799836 | 0.04934051 | 0.424533 | 0.0695535 |  | -0.0002831408 |  | 1.427084 |  | 24.30809 | -0.0007176399
7072 | 2022-04-29 18:34 | 14252.7161 | 179.6213 | 4 | 11 | -1.000031 | 1.388783 | -1.388826 | 0.2799836 | 0.04989669 | 0.424533 | 0.07032612 | [5 empty] | 24.30809 | -0.0007176399
7073 | 2022-04-29 18:34 | 14254.7163 | 181.6215 | 4 | 11 | -0.9999628 | 1.38842 | -1.388368 | 0.2799836 | 0.05045229 | 0.424533 | 0.07109771 | [5 empty] | 24.30809 | -0.0007176399
7074 | 2022-04-29 18:34 | 14256.7162 | 183.6214 | 4 | 11 | -0.9995003 | 1.387849 | -1.387155 | 0.2799836 | 0.0510077 | 0.424533 | 0.07186882 | [5 empty] | 24.30809 | -0.0007176399
7075 | 2022-04-29 18:34 | 14258.717 | 185.6223 | 4 | 11 | -1.000361 | 1.387573 | -1.388074 | 0.2799836 | 0.05156337 | 0.424533 | 0.07264008 |  | -0.0001289004 |  |  |  | 24.30809 | -0.0007176399
7076 | 2022-04-29 18:34 | 14260.7179 | 187.6231 | 4 | 11 | -1.000268 | 1.387294 | -1.387666 | 0.2799836 | 0.05211927 | 0.424533 | 0.07341143 | [5 empty] | 24.30809 | -0.0007176399
7077 | 2022-04-29 18:34 | 14262.7195 | 189.6247 | 4 | 11 | -1.000368 | 1.386897 | -1.387407 | 0.2799836 | 0.05267571 | 0.424533 | 0.07418334 | [5 empty] | 24.30809 | -0.0007176399
7078 | 2022-04-29 18:34 | 14264.7198 | 191.625 | 4 | 11 | -1.000343 | 1.386302 | -1.386778 | 0.2799836 | 0.05323163 | 0.424533 | 0.07495432 | [5 empty] | 24.30809 | -0.0007176399
7079 | 2022-04-29 18:34 | 14266.721 | 193.6262 | 4 | 11 | -1.000418 | 1.386142 | -1.386721 | 0.2799836 | 0.0537877 | 0.424533 | 0.07572531 |  | -0.0001545294 |  |  |  | 24.30809 | -0.0007176399
7080 | 2022-04-29 18:34 | 14268.7218 | 195.627 | 4 | 11 | -1.000494 | 1.385794 | -1.386479 | 0.2799836 | 0.05434335 | 0.424533 | 0.07649552 | [5 empty] | 24.30809 | -0.0007176399
7081 | 2022-04-29 18:34 | 14270.722 | 197.6272 | 4 | 11 | -0.9997225 | 1.385507 | -1.385123 | 0.2799836 | 0.05489935 | 0.424533 | 0.077266 | [5 empty] | 24.30809 | -0.0007176399
7082 | 2022-04-29 18:34 | 14272.7235 | 199.6287 | 4 | 11 | -1.000108 | 1.38516 | -1.38531 | 0.2799836 | 0.05545529 | 0.424533 | 0.07803621 |  | -0.0002482886 |  |  |  | 24.30809 | -0.0007176399
7083 | 2022-04-29 18:34 | 14274.7236 | 201.6288 | 4 | 11 | -1.000076 | 1.384647 | -1.384752 | 0.2799836 | 0.05601104 | 0.424533 | 0.07880597 | [5 empty] | 24.30809 | -0.0007176399
7084 | 2022-04-29 18:34 | 14276.7243 | 203.6295 | 4 | 11 | -1.000174 | 1.384246 | -1.384487 | 0.2799836 | 0.05656653 | 0.424533 | 0.07957515 | [5 empty] | 24.30809 | -0.0007176399
7085 | 2022-04-29 18:34 | 14278.7245 | 205.6297 | 4 | 11 | -1.000137 | 1.383958 | -1.384148 | 0.2799836 | 0.05712257 | 0.424533 | 0.08034489 |  | -0.0001752706 |  | 1.524605 | 0.6818159 | 24.30809 | -0.0007176399
7086 | 2022-04-29 18:34 | 14280.7245 | 207.6297 | 4 | 11 | -1.000188 | 1.383641 | -1.383901 | 0.2799836 | 0.05767801 | 0.424533 | 0.08111361 | [5 empty] | 24.30809 | -0.0007176399
7087 | 2022-04-29 18:34 | 14282.7252 | 209.6304 | 4 | 11 | -1.000122 | 1.383238 | -1.383407 | 0.2799836 | 0.05823399 | 0.424533 | 0.08188285 | [5 empty] | 24.30809 | -0.0007176399
7088 | 2022-04-29 18:34 | 14284.726 | 211.6313 | 4 | 11 | -1.000149 | 1.382933 | -1.383139 | 0.2799836 | 0.05878996 | 0.424533 | 0.08265189 |  | -0.0001818836 |  |  |  | 24.30809 | -0.0007176399
7089 | 2022-04-29 18:34 | 14286.7268 | 213.632 | 4 | 11 | -1.000133 | 1.382536 | -1.38272 | 0.2799836 | 0.05934552 | 0.424533 | 0.08342018 | [5 empty] | 24.30809 | -0.0007176399
7090 | 2022-04-29 18:34 | 14288.7278 | 215.633 | 4 | 11 | -1.00019 | 1.382238 | -1.382501 | 0.2799836 | 0.05990141 | 0.424533 | 0.08418872 | [5 empty] | 24.30809 | -0.0007176399
7091 | 2022-04-29 18:34 | 14290.7285 | 217.6337 | 4 | 11 | -1.000091 | 1.381853 | -1.381979 | 0.2799836 | 0.06045737 | 0.424533 | 0.08495717 | [5 empty] | 24.30809 | -0.0007176399
7092 | 2022-04-29 18:34 | 14292.7293 | 219.6346 | 4 | 11 | -1.000213 | 1.381462 | -1.381756 | 0.2799836 | 0.06101345 | 0.424533 | 0.08572557 | [5 empty] | 24.30809 | -0.0007176399
7093 | 2022-04-29 18:34 | 14294.7302 | 221.6354 | 4 | 11 | -1.000196 | 1.381151 | -1.381422 | 0.2799836 | 0.06156885 | 0.424533 | 0.08649284 |  | -0.0001243639 |  |  |  | 24.30809 | -0.0007176399
7094 | 2022-04-29 18:35 | 14296.7302 | 223.6354 | 4 | 11 | -1.000118 | 1.3808 | -1.380963 | 0.2799836 | 0.06212428 | 0.424533 | 0.08725997 | [5 empty] | 24.30809 | -0.0007176399
7095 | 2022-04-29 18:35 | 14298.731 | 225.6362 | 4 | 11 | -1.000129 | 1.38042 | -1.380598 | 0.2799836 | 0.06268065 | 0.424533 | 0.08802819 | [5 empty] | 24.30809 | -0.0007176399
7096 | 2022-04-29 18:35 | 14300.7318 | 227.637 | 4 | 11 | -1.000171 | 1.380023 | -1.380259 | 0.2799836 | 0.06323609 | 0.424533 | 0.08879492 |  | -0.0002178469 |  |  |  | 24.30809 | -0.0007176399
7097 | 2022-04-29 18:35 | 14302.7319 | 229.6371 | 4 | 11 | -1.000161 | 1.37971 | -1.379932 | 0.2799836 | 0.06379136 | 0.424533 | 0.08956124 | [5 empty] | 24.30809 | -0.0007176399
7098 | 2022-04-29 18:35 | 14304.7335 | 231.6387 | 4 | 11 | -1.000072 | 1.379422 | -1.379521 | 0.2799836 | 0.06434812 | 0.424533 | 0.09032941 | [5 empty] | 24.30809 | -0.0007176399
7099 | 2022-04-29 18:35 | 14306.7336 | 233.6388 | 4 | 11 | -1.000135 | 1.37905 | -1.379236 | 0.2799836 | 0.06490392 | 0.424533 | 0.09109607 |  |  |  | 1.577935 |  | 24.30809 | -0.0007176399
7100 | 2022-04-29 18:35 | 14308.7344 | 235.6396 | 4 | 11 | -1.000095 | 1.378613 | -1.378744 | 0.2799836 | 0.06545975 | 0.424533 | 0.09186257 |  | -0.0001311395 |  |  |  | 24.30809 | -0.0007176399
7101 | 2022-04-29 18:35 | 14310.7352 | 237.6404 | 4 | 11 | -1.000176 | 1.378322 | -1.378565 | 0.2799836 | 0.0660156 | 0.424533 | 0.0926289 | [5 empty] | 24.30809 | -0.0007176399
7102 | 2022-04-29 18:35 | 14312.7369 | 239.6421 | 4 | 11 | -1.000154 | 1.37792 | -1.378132 | 0.2799836 | 0.06657185 | 0.424533 | 0.09339559 | [5 empty] | 24.30809 | -0.0007176399
7103 | 2022-04-29 18:35 | 14314.7375 | 241.6427 | 4 | 11 | -1.000111 | 1.377684 | -1.377837 | 0.2799836 | 0.06712724 | 0.424533 | 0.09416089 |  | -0.0002193055 |  |  |  | 24.30809 | -0.0007176399
7104 | 2022-04-29 18:35 | 14316.7377 | 243.6429 | 4 | 11 | -1.000174 | 1.377275 | -1.377515 | 0.2799836 | 0.06768321 | 0.424533 | 0.09492683 | [5 empty] | 24.30809 | -0.0007176399
7105 | 2022-04-29 18:35 | 14318.7392 | 245.6444 | 4 | 11 | -1.000253 | 1.376951 | -1.377299 | 0.2799836 | 0.06823933 | 0.424533 | 0.09569278 | [5 empty] | 24.30809 | -0.0007176399
7106 | 2022-04-29 18:35 | 14320.7408 | 247.646 | 4 | 11 | -1.0002 | 1.376604 | -1.376879 | 0.2799836 | 0.06879523 | 0.424533 | 0.0964582 | [5 empty] | 24.30809 | -0.0007176399
7107 | 2022-04-29 18:35 | 14322.741 | 249.6462 | 4 | 11 | -1.000075 | 1.376202 | -1.376305 | 0.2799836 | 0.06935021 | 0.424533 | 0.09722219 |  | -0.0001166333 |  |  |  | 24.30809 | -0.0007176399
7108 | 2022-04-29 18:35 | 14324.7417 | 251.6469 | 4 | 11 | -1.000183 | 1.375885 | -1.376137 | 0.2799836 | 0.06990636 | 0.424533 | 0.09798759 | [5 empty] | 24.30809 | -0.0007176399
7109 | 2022-04-29 18:35 | 14326.7425 | 253.6477 | 4 | 11 | -1.000139 | 1.375481 | -1.375672 | 0.2799836 | 0.07046285 | 0.424533 | 0.09875326 | [5 empty] | 24.30809 | -0.0007176399
7110 | 2022-04-29 18:35 | 14328.7435 | 255.6487 | 4 | 11 | -1.000137 | 1.375231 | -1.375419 | 0.2799836 | 0.07101879 | 0.424533 | 0.09951799 | [5 empty] | 24.30809 | -0.0007176399
7111 | 2022-04-29 18:35 | 14330.7451 | 257.6503 | 4 | 11 | -1.000197 | 1.374876 | -1.375147 | 0.2799836 | 0.07157481 | 0.424533 | 0.1002826 |  | -0.000177715 |  |  |  | 24.30809 | -0.0007176399
7112 | 2022-04-29 18:35 | 14332.7451 | 259.6503 | 4 | 11 | -1.000177 | 1.374575 | -1.374818 | 0.2799836 | 0.07213058 | 0.424533 | 0.1010468 | [5 empty] | 24.30809 | -0.0007176399
7113 | 2022-04-29 18:35 | 14334.7467 | 261.6519 | 4 | 11 | -1.000155 | 1.37419 | -1.374403 | 0.2799836 | 0.07268661 | 0.424533 | 0.1018111 | [5 empty] | 24.30809 | -0.0007176399
7114 | 2022-04-29 18:35 | 14336.7484 | 263.6536 | 4 | 11 | -1.000157 | 1.373759 | -1.373975 | 0.2799836 | 0.07324255 | 0.424533 | 0.102575 |  |  |  | 1.631411 | 0.6290787 | 24.30809 | -0.0007176399
7115 | 2022-04-29 18:35 | 14338.7492 | 265.6544 | 4 | 11 | -1.000171 | 1.373557 | -1.373792 | 0.2799836 | 0.07379866 | 0.424533 | 0.1033391 |  | -0.0001502601 |  |  |  | 24.30809 | -0.0007176399
7116 | 2022-04-29 18:35 | 14340.7507 | 267.6559 | 4 | 11 | -1.000242 | 1.373209 | -1.373541 | 0.2799836 | 0.0743545 | 0.424533 | 0.1041026 | [5 empty] | 24.30809 | -0.0007176399
7117 | 2022-04-29 18:35 | 14342.7508 | 269.656 | 4 | 11 | -1.000157 | 1.372778 | -1.372994 | 0.2799836 | 0.07490987 | 0.424533 | 0.1048652 | [5 empty] | 24.30809 | -0.0007176399
7118 | 2022-04-29 18:35 | 14344.7523 | 271.6575 | 4 | 11 | -1.000187 | 1.372479 | -1.372736 | 0.2799836 | 0.07546648 | 0.424533 | 0.1056293 | [5 empty] | 24.30809 | -0.0007176399
7119 | 2022-04-29 18:35 | 14346.7531 | 273.6583 | 4 | 11 | -1.000131 | 1.372181 | -1.372361 | 0.2799836 | 0.07602169 | 0.424533 | 0.1063914 |  | -0.0001248538 |  |  |  | 24.30809 | -0.0007176399
7120 | 2022-04-29 18:35 | 14348.7535 | 275.6587 | 4 | 11 | -1.00015 | 1.371836 | -1.372042 | 0.2799836 | 0.07657722 | 0.424533 | 0.1071537 | [5 empty] | 24.30809 | -0.0007176399
7121 | 2022-04-29 18:35 | 14350.7547 | 277.6599 | 4 | 11 | -1.00009 | 1.37149 | -1.371613 | 0.2799836 | 0.07713354 | 0.424533 | 0.1079168 | [5 empty] | 24.30809 | -0.0007176399
7122 | 2022-04-29 18:35 | 14352.7556 | 279.6608 | 4 | 11 | -1.000165 | 1.371148 | -1.371374 | 0.2799836 | 0.07768936 | 0.424533 | 0.1086791 | [5 empty] | 24.30809 | -0.0007176399
7123 | 2022-04-29 18:35 | 14354.7564 | 281.6617 | 4 | 11 | -1.000142 | 1.370817 | -1.371012 | 0.2799836 | 0.07824565 | 0.424533 | 0.1094419 |  | -0.0001299561 |  |  |  | 24.30809 | -0.0007176399
7124 | 2022-04-29 18:36 | 14356.7581 | 283.6633 | 4 | 11 | -1.000033 | 1.37036 | -1.370405 | 0.2799836 | 0.07880162 | 0.424533 | 0.110204 | [5 empty] | 24.30809 | -0.0007176399
7125 | 2022-04-29 18:36 | 14358.7588 | 285.664 | 4 | 11 | -1.000187 | 1.370135 | -1.370391 | 0.2799836 | 0.07935756 | 0.424533 | 0.110966 | [5 empty] | 24.30809 | -0.0007176399
7126 | 2022-04-29 18:36 | 14360.7598 | 287.665 | 4 | 11 | -1.00008 | 1.369716 | -1.369826 | 0.2799836 | 0.07991323 | 0.424533 | 0.1117273 |  | -0.0002018644 |  |  |  | 24.30809 | -0.0007176399
7127 | 2022-04-29 18:36 | 14362.7601 | 289.6653 | 4 | 11 | -1.000054 | 1.369436 | -1.36951 | 0.2799836 | 0.08046924 | 0.424533 | 0.1124889 | [5 empty] | 24.30809 | -0.0007176399
7128 | 2022-04-29 18:36 | 14364.7606 | 291.6658 | 4 | 11 | -1.00011 | 1.369147 | -1.369298 | 0.2799836 | 0.0810249 | 0.424533 | 0.1132499 | [5 empty] | 24.30809 | -0.0007176399
7129 | 2022-04-29 18:36 | 14366.7605 | 293.6657 | 4 | 11 | -1.000085 | 1.368754 | -1.36887 | 0.2799836 | 0.08158016 | 0.424533 | 0.1140102 |  |  |  | 1.642291 |  | 24.30809 | -0.0007176399
7130 | 2022-04-29 18:36 | 14368.7621 | 295.6673 | 4 | 11 | -1.000152 | 1.368425 | -1.368633 | 0.2799836 | 0.08213618 | 0.424533 | 0.1147712 |  | -0.0001376889 |  |  |  | 24.30809 | -0.0007176399
7131 | 2022-04-29 18:36 | 14370.7623 | 297.6675 | 4 | 11 | -1.00016 | 1.368142 | -1.368361 | 0.2799836 | 0.08269223 | 0.424533 | 0.1155322 | [5 empty] | 24.30809 | -0.0007176399
7132 | 2022-04-29 18:36 | 14372.7646 | 299.6698 | 4 | 11 | -1.000222 | 1.367861 | -1.368165 | 0.2799836 | 0.08324855 | 0.424533 | 0.1162933 | [5 empty] | 24.30809 | -0.0007176399
7133 | 2022-04-29 18:36 | 14374.7647 | 301.6699 | 4 | 11 | -1.000059 | 1.367501 | -1.367582 | 0.2799836 | 0.08380418 | 0.424533 | 0.1170533 | [5 empty] | 24.30809 | -0.0007176399
7134 | 2022-04-29 18:36 | 14376.7647 | 303.6699 | 4 | 11 | -1.000143 | 1.367142 | -1.367338 | 0.2799836 | 0.08435889 | 0.424533 | 0.1178119 | [5 empty] | 24.30809 | -0.0007176399
7135 | 2022-04-29 18:36 | 14378.7647 | 305.6699 | 4 | 11 | -1.000087 | 1.366842 | -1.366961 | 0.2799836 | 0.08491525 | 0.424533 | 0.1185725 |  | -0.0001255765 |  |  |  | 24.30809 | -0.0007176399
7136 | 2022-04-29 18:36 | 14380.7648 | 307.67 | 4 | 11 | -1.000111 | 1.366507 | -1.366659 | 0.2799836 | 0.08547093 | 0.424533 | 0.1193321 | [5 empty] | 24.30809 | -0.0007176399
7137 | 2022-04-29 18:36 | 14382.7664 | 309.6716 | 4 | 11 | -1.000195 | 1.366211 | -1.366477 | 0.2799836 | 0.08602695 | 0.424533 | 0.1200919 | [5 empty] | 24.30809 | -0.0007176399
7138 | 2022-04-29 18:36 | 14384.7677 | 311.6729 | 4 | 11 | -1.000112 | 1.365816 | -1.365969 | 0.2799836 | 0.08658283 | 0.424533 | 0.1208513 |  | -0.0001656998 |  |  |  | 24.30809 | -0.0007176399
7139 | 2022-04-29 18:36 | 14386.7683 | 313.6735 | 4 | 11 | -1.000093 | 1.365482 | -1.365609 | 0.2799836 | 0.08713894 | 0.424533 | 0.1216109 | [5 empty] | 24.30809 | -0.0007176399
7140 | 2022-04-29 18:36 | 14388.7692 | 315.6744 | 4 | 11 | -1.000222 | 1.365184 | -1.365487 | 0.2799836 | 0.0876948 | 0.424533 | 0.1223699 | [5 empty] | 24.30809 | -0.0007176399
7141 | 2022-04-29 18:36 | 14390.7705 | 317.6757 | 4 | 11 | -1.000149 | 1.364901 | -1.365104 | 0.2799836 | 0.08825081 | 0.424533 | 0.1231289 | [5 empty] | 24.30809 | -0.0007176399
7142 | 2022-04-29 18:36 | 14392.7714 | 319.6766 | 4 | 11 | -1.000254 | 1.364479 | -1.364826 | 0.2799836 | 0.08880667 | 0.424533 | 0.1238876 |  | -0.0001648705 |  |  |  | 24.30809 | -0.0007176399
7143 | 2022-04-29 18:36 | 14394.7729 | 321.6781 | 4 | 11 | -1.000097 | 1.364169 | -1.364301 | 0.2799836 | 0.08936277 | 0.424533 | 0.1246464 | [5 empty] | 24.30809 | -0.0007176399
7144 | 2022-04-29 18:36 | 14396.7738 | 323.679 | 4 | 11 | -1.000248 | 1.363822 | -1.36416 | 0.2799836 | 0.0899182 | 0.424533 | 0.1254041 |  |  |  | 1.654354 | 0.6017703 | 24.30809 | -0.0007176399
7145 | 2022-04-29 18:36 | 14398.7739 | 325.6791 | 4 | 11 | -1.000186 | 1.363501 | -1.363755 | 0.2799836 | 0.09047428 | 0.424533 | 0.1261625 |  | -0.0001746534 |  |  |  | 24.30809 | -0.0007176399
7146 | 2022-04-29 18:36 | 14400.7739 | 327.6791 | 4 | 11 | -1.000241 | 1.363197 | -1.363526 | 0.2799836 | 0.0910298 | 0.424533 | 0.12692 | [5 empty] | 24.30809 | -0.0007176399
7147 | 2022-04-29 18:36 | 14402.7753 | 329.6805 | 4 | 11 | -1.000183 | 1.362873 | -1.363122 | 0.2799836 | 0.09158588 | 0.424533 | 0.127678 | [5 empty] | 24.30809 | -0.0007176399
7148 | 2022-04-29 18:36 | 14404.777 | 331.6822 | 4 | 11 | -1.000158 | 1.362504 | -1.362719 | 0.2799836 | 0.09214139 | 0.424533 | 0.1284351 | [5 empty] | 24.30809 | -0.0007176399
7149 | 2022-04-29 18:36 | 14406.7779 | 333.6832 | 4 | 11 | -1.000167 | 1.362254 | -1.362481 | 0.2799836 | 0.09269785 | 0.424533 | 0.1291933 |  | -0.0001611301 |  |  |  | 24.30809 | -0.0007176399
7150 | 2022-04-29 18:36 | 14408.7785 | 335.6837 | 4 | 11 | -1.000139 | 1.361825 | -1.362014 | 0.2799836 | 0.09325383 | 0.424533 | 0.1299506 | [5 empty] | 24.30809 | -0.0007176399
7151 | 2022-04-29 18:36 | 14410.7785 | 337.6838 | 4 | 11 | -1.000168 | 1.361619 | -1.361848 | 0.2799836 | 0.09380918 | 0.424533 | 0.130707 | [5 empty] | 24.30809 | -0.0007176399
7152 | 2022-04-29 18:36 | 14412.7786 | 339.6838 | 4 | 11 | -1.000103 | 1.361214 | -1.361354 | 0.2799836 | 0.09436436 | 0.424533 | 0.1314629 | [5 empty] | 24.30809 | -0.0007176399
7153 | 2022-04-29 18:36 | 14414.7792 | 341.6845 | 4 | 11 | -1.000154 | 1.360919 | -1.361129 | 0.2799836 | 0.09492061 | 0.424533 | 0.13222 |  | -0.0001239283 |  |  |  | 24.30809 | -0.0007176399
7154 | 2022-04-29 18:37 | 14416.7796 | 343.6848 | 4 | 11 | -1.000184 | 1.360459 | -1.360709 | 0.2799836 | 0.09547671 | 0.424533 | 0.1329768 | [5 empty] | 24.30809 | -0.0007176399
7155 | 2022-04-29 18:37 | 14418.7813 | 345.6865 | 4 | 11 | -1.000152 | 1.360305 | -1.360512 | 0.2799836 | 0.09603282 | 0.424533 | 0.1337335 | [5 empty] | 24.30809 | -0.0007176399
7156 | 2022-04-29 18:37 | 14420.7836 | 347.6888 | 4 | 11 | -1.000104 | 1.359848 | -1.359989 | 0.2799836 | 0.09658897 | 0.424533 | 0.13449 | [5 empty] | 24.30809 | -0.0007176399
7157 | 2022-04-29 18:37 | 14422.7843 | 349.6895 | 4 | 11 | -1.000087 | 1.359534 | -1.359652 | 0.2799836 | 0.09714481 | 0.424533 | 0.1352459 |  | -0.000141876 |  |  |  | 24.30809 | -0.0007176399
7158 | 2022-04-29 18:37 | 14424.7844 | 351.6896 | 4 | 11 | -1.000125 | 1.359283 | -1.359453 | 0.2799836 | 0.09770049 | 0.424533 | 0.1360014 | [5 empty] | 24.30809 | -0.0007176399
7159 | 2022-04-29 18:37 | 14426.7845 | 353.6897 | 4 | 11 | -1.000187 | 1.358949 | -1.359203 | 0.2799836 | 0.09825574 | 0.424533 | 0.1367561 |  |  |  | 1.707025 |  | 24.30809 | -0.0007176399
7160 | 2022-04-29 18:37 | 14428.7861 | 355.6914 | 4 | 11 | -1.000106 | 1.358559 | -1.358703 | 0.2799836 | 0.09881232 | 0.424533 | 0.1375125 | [5 empty] | 24.30809 | -0.0007176399
7161 | 2022-04-29 18:37 | 14430.7876 | 357.6928 | 4 | 11 | -1.000091 | 1.358246 | -1.35837 | 0.2799836 | 0.09936769 | 0.424533 | 0.138267 | [5 empty] | 24.30809 | -0.0007176399
7162 | 2022-04-29 18:37 | 14432.7885 | 359.6937 | 4 | 11 | -1.00008 | 1.357909 | -1.358018 | 0.2799836 | 0.09992362 | 0.424533 | 0.1390221 |  | -0.0001275026 |  |  |  | 24.30809 | -0.0007176399
7163 | 2022-04-29 18:37 | 14434.7895 | 361.6947 | 4 | 11 | -1.000148 | 1.357642 | -1.357843 | 0.2799836 | 0.1004801 | 0.424533 | 0.1397777 | [5 empty] | 24.30809 | -0.0007176399
7164 | 2022-04-29 18:37 | 14436.7909 | 363.6961 | 4 | 11 | -1.000197 | 1.357208 | -1.357475 | 0.2799836 | 0.1010358 | 0.424533 | 0.1405323 |  | -0.0002231961 |  |  |  | 24.30809 | -0.0007176399
7165 | 2022-04-29 18:37 | 14438.791 | 365.6962 | 4 | 11 | -1.000087 | 1.356922 | -1.35704 | 0.2799836 | 0.1015918 | 0.424533 | 0.1412869 | [5 empty] | 24.30809 | -0.0007176399
7166 | 2022-04-29 18:37 | 14440.7919 | 367.6971 | 4 | 11 | -1.000157 | 1.356667 | -1.35688 | 0.2799836 | 0.1021476 | 0.424533 | 0.1420411 | [5 empty] | 24.30809 | -0.0007176399
7167 | 2022-04-29 18:37 | 14442.7934 | 369.6986 | 4 | 11 | -1.000144 | 1.356334 | -1.356529 | 0.2799836 | 0.1027038 | 0.424533 | 0.1427957 |  | -0.0002143466 |  |  |  | 24.30809 | -0.0007176399
7168 | 2022-04-29 18:37 | 14444.7951 | 371.7003 | 4 | 11 | -1.000163 | 1.355852 | -1.356073 | 0.2799836 | 0.1032596 | 0.424533 | 0.1435495 | [5 empty] | 24.30809 | -0.0007176399
7169 | 2022-04-29 18:37 | 14446.7951 | 373.7003 | 4 | 11 | -1.000122 | 1.355608 | -1.355773 | 0.2799836 | 0.1038156 | 0.424533 | 0.1443034 | [5 empty] | 24.30809 | -0.0007176399
7170 | 2022-04-29 18:37 | 14448.7958 | 375.701 | 4 | 11 | -1.000147 | 1.35537 | -1.355569 | 0.2799836 | 0.1043708 | 0.424533 | 0.1450561 | [5 empty] | 24.30809 | -0.0007176399
7171 | 2022-04-29 18:37 | 14450.796 | 377.7012 | 4 | 11 | -1.000051 | 1.355038 | -1.355107 | 0.2799836 | 0.1049269 | 0.424533 | 0.1458098 |  | -0.0001717145 |  |  |  | 24.30809 | -0.0007176399
7172 | 2022-04-29 18:37 | 14452.7977 | 379.7029 | 4 | 11 | -1.000113 | 1.354573 | -1.354726 | 0.2799836 | 0.1054832 | 0.424533 | 0.1465635 | [5 empty] | 24.30809 | -0.0007176399
7173 | 2022-04-29 18:37 | 14454.7983 | 381.7035 | 4 | 11 | -1.0001 | 1.354376 | -1.354511 | 0.2799836 | 0.106039 | 0.424533 | 0.1473165 | [5 empty] | 24.30809 | -0.0007176399
7174 | 2022-04-29 18:37 | 14456.7991 | 383.7043 | 4 | 11 | -1.000117 | 1.354003 | -1.354161 | 0.2799836 | 0.1065948 | 0.424533 | 0.1480693 |  |  |  | 1.682471 | 0.5859014 | 24.30809 | -0.0007176399
7175 | 2022-04-29 18:37 | 14458.7992 | 385.7045 | 4 | 11 | -1.000112 | 1.353693 | -1.353845 | 0.2799836 | 0.1071504 | 0.424533 | 0.1488215 |  | -0.0001208352 |  |  |  | 24.30809 | -0.0007176399
7176 | 2022-04-29 18:37 | 14460.8008 | 387.706 | 4 | 11 | -1.000089 | 1.353398 | -1.353518 | 0.2799836 | 0.1077064 | 0.424533 | 0.1495741 | [5 empty] | 24.30809 | -0.0007176399
7177 | 2022-04-29 18:37 | 14462.8021 | 389.7073 | 4 | 11 | -1.000186 | 1.35305 | -1.353302 | 0.2799836 | 0.1082624 | 0.424533 | 0.1503266 | [5 empty] | 24.30809 | -0.0007176399
7178 | 2022-04-29 18:37 | 14464.8024 | 391.7076 | 4 | 11 | -1.000086 | 1.352555 | -1.352671 | 0.2799836 | 0.1088178 | 0.424533 | 0.1510782 | [5 empty] | 24.30809 | -0.0007176399
7179 | 2022-04-29 18:37 | 14466.8033 | 393.7085 | 4 | 11 | -1.000197 | 1.352458 | -1.352724 | 0.2799836 | 0.1093742 | 0.424533 | 0.1518308 |  | -0.0001385698 |  |  |  | 24.30809 | -0.0007176399
7180 | 2022-04-29 18:37 | 14468.8041 | 395.7093 | 4 | 11 | -1.000103 | 1.352062 | -1.352201 | 0.2799836 | 0.1099296 | 0.424533 | 0.1525819 | [5 empty] | 24.30809 | -0.0007176399
7181 | 2022-04-29 18:37 | 14470.8042 | 397.7095 | 4 | 11 | -1.00016 | 1.351721 | -1.351937 | 0.2799836 | 0.1104854 | 0.424533 | 0.1533334 | [5 empty] | 24.30809 | -0.0007176399
7182 | 2022-04-29 18:37 | 14472.8049 | 399.7101 | 4 | 11 | -1.000073 | 1.351414 | -1.351513 | 0.2799836 | 0.1110415 | 0.424533 | 0.1540851 | [5 empty] | 24.30809 | -0.0007176399
7183 | 2022-04-29 18:37 | 14474.8058 | 401.711 | 4 | 11 | -1.000137 | 1.351123 | -1.351308 | 0.2799836 | 0.1115964 | 0.424533 | 0.154835 | [5 empty] | 24.30809 | -0.0007176399
7184 | 2022-04-29 18:38 | 14476.8059 | 403.7111 | 4 | 11 | -1.000165 | 1.350753 | -1.350976 | 0.2799836 | 0.1121529 | 0.424533 | 0.155587 |  | -0.000122961 |  |  |  | 24.30809 | -0.0007176399
7185 | 2022-04-29 18:38 | 14478.8074 | 405.7126 | 4 | 11 | -1.000105 | 1.350488 | -1.35063 | 0.2799836 | 0.1127087 | 0.424533 | 0.1563376 | [5 empty] | 24.30809 | -0.0007176399
7186 | 2022-04-29 18:38 | 14480.8089 | 407.7141 | 4 | 11 | -1.000193 | 1.350089 | -1.35035 | 0.2799836 | 0.1132645 | 0.424533 | 0.1570883 | [5 empty] | 24.30809 | -0.0007176399
7187 | 2022-04-29 18:38 | 14482.8098 | 409.715 | 4 | 11 | -1.000132 | 1.349741 | -1.349919 | 0.2799836 | 0.1138209 | 0.424533 | 0.1578395 |  | -0.0001932499 |  |  |  | 24.30809 | -0.0007176399
7188 | 2022-04-29 18:38 | 14484.8106 | 411.7158 | 4 | 11 | -1.000164 | 1.349375 | -1.349596 | 0.2799836 | 0.1143765 | 0.424533 | 0.1585894 | [5 empty] | 24.30809 | -0.0007176399
7189 | 2022-04-29 18:38 | 14486.8116 | 413.7168 | 4 | 11 | -1.000154 | 1.3492 | -1.349408 | 0.2799836 | 0.1149328 | 0.424533 | 0.1593401 | [5 empty] | 24.30809 | -0.0007176399
7190 | 2022-04-29 18:38 | 14488.8133 | 415.7185 | 4 | 11 | -1.000191 | 1.348747 | -1.349005 | 0.2799836 | 0.1154887 | 0.424533 | 0.1600901 |  |  |  | 1.71079 |  | 24.30809 | -0.0007176399
7191 | 2022-04-29 18:38 | 14490.8156 | 417.7208 | 4 | 11 | -1.000098 | 1.348435 | -1.348567 | 0.2799836 | 0.116045 | 0.424533 | 0.1608403 |  | -0.0001378931 |  |  |  | 24.30809 | -0.0007176399
7192 | 2022-04-29 18:38 | 14492.8165 | 419.7217 | 4 | 11 | -1.000111 | 1.348155 | -1.348305 | 0.2799836 | 0.1166008 | 0.424533 | 0.1615899 | [5 empty] | 24.30809 | -0.0007176399
7193 | 2022-04-29 18:38 | 14494.8179 | 421.7231 | 4 | 11 | -1.000207 | 1.347815 | -1.348094 | 0.2799836 | 0.117157 | 0.424533 | 0.1623397 | [5 empty] | 24.30809 | -0.0007176399
7194 | 2022-04-29 18:38 | 14496.8189 | 423.7241 | 4 | 11 | -1.000093 | 1.347487 | -1.347612 | 0.2799836 | 0.1177129 | 0.424533 | 0.163089 |  | -0.0002101353 |  |  |  | 24.30809 | -0.0007176399
7195 | 2022-04-29 18:38 | 14498.819 | 425.7242 | 4 | 11 | -1.000155 | 1.347109 | -1.347318 | 0.2799836 | 0.1182683 | 0.424533 | 0.1638373 | [5 empty] | 24.30809 | -0.0007176399
7196 | 2022-04-29 18:38 | 14500.8204 | 427.7256 | 4 | 11 | -1.000038 | 1.346709 | -1.34676 | 0.2799836 | 0.1188245 | 0.424533 | 0.1645866 | [5 empty] | 24.30809 | -0.0007176399
7197 | 2022-04-29 18:38 | 14502.8204 | 429.7256 | 4 | 11 | -1.000118 | 1.346488 | -1.346647 | 0.2799836 | 0.1193801 | 0.424533 | 0.1653349 | [5 empty] | 24.30809 | -0.0007176399
7198 | 2022-04-29 18:38 | 14504.8214 | 431.7266 | 4 | 11 | -1.000287 | 1.34612 | -1.346506 | 0.2799836 | 0.1199361 | 0.424533 | 0.1660835 |  | -0.0001363742 |  |  |  | 24.30809 | -0.0007176399
7199 | 2022-04-29 18:38 | 14506.823 | 433.7282 | 4 | 11 | -1.00005 | 1.345828 | -1.345895 | 0.2799836 | 0.1204922 | 0.424533 | 0.1668321 | [5 empty] | 24.30809 | -0.0007176399
7200 | 2022-04-29 18:38 | 14508.8246 | 435.7298 | 4 | 11 | -1.000086 | 1.345445 | -1.345561 | 0.2799836 | 0.121048 | 0.424533 | 0.1675802 | [5 empty] | 24.30809 | -0.0007176399
7201 | 2022-04-29 18:38 | 14510.8253 | 437.7305 | 4 | 11 | -1.000189 | 1.34517 | -1.345424 | 0.2799836 | 0.1216039 | 0.424533 | 0.1683281 | [5 empty] | 24.30809 | -0.0007176399
7202 | 2022-04-29 18:38 | 14512.8262 | 439.7315 | 4 | 11 | -1.000129 | 1.344748 | -1.344921 | 0.2799836 | 0.12216 | 0.424533 | 0.1690761 |  | -0.0001611382 |  |  |  | 24.30809 | -0.0007176399
7203 | 2022-04-29 18:38 | 14514.8269 | 441.7321 | 4 | 11 | -1.000143 | 1.344434 | -1.344626 | 0.2799836 | 0.1227153 | 0.424533 | 0.169823 | [5 empty] | 24.30809 | -0.0007176399
7204 | 2022-04-29 18:38 | 14516.8272 | 443.7324 | 4 | 11 | -1.000139 | 1.344189 | -1.344376 | 0.2799836 | 0.1232715 | 0.424533 | 0.1705708 | [5 empty] | 24.30809 | -0.0007176399
7205 | 2022-04-29 18:38 | 14518.8276 | 445.7329 | 4 | 11 | -1.000075 | 1.343872 | -1.343973 | 0.2799836 | 0.1238267 | 0.424533 | 0.171317 |  | -0.0002245276 |  | 1.689631 | 0.5921187 | 24.30809 | -0.0007176399
7206 | 2022-04-29 18:38 | 14520.8292 | 447.7344 | 4 | 11 | -1.000196 | 1.343484 | -1.343747 | 0.2799836 | 0.1243832 | 0.424533 | 0.1720649 | [5 empty] | 24.30809 | -0.0007176399
7207 | 2022-04-29 18:38 | 14522.8297 | 449.7349 | 4 | 11 | -1.000072 | 1.343202 | -1.343299 | 0.2799836 | 0.1249389 | 0.424533 | 0.1728116 | [5 empty] | 24.30809 | -0.0007176399
7208 | 2022-04-29 18:38 | 14524.8304 | 451.7356 | 4 | 11 | -1.000223 | 1.342852 | -1.343151 | 0.2799836 | 0.1254949 | 0.424533 | 0.1735583 |  | -0.0001855885 |  |  |  | 24.30809 | -0.0007176399
7209 | 2022-04-29 18:38 | 14526.8313 | 453.7365 | 4 | 11 | -1.000126 | 1.342618 | -1.342787 | 0.2799836 | 0.1260507 | 0.424533 | 0.1743046 | [5 empty] | 24.30809 | -0.0007176399
7210 | 2022-04-29 18:38 | 14528.832 | 455.7372 | 4 | 11 | -1.00026 | 1.342238 | -1.342587 | 0.2799836 | 0.1266063 | 0.424533 | 0.1750506 | [5 empty] | 24.30809 | -0.0007176399
7211 | 2022-04-29 18:38 | 14530.8336 | 457.7388 | 4 | 11 | -1.000116 | 1.341828 | -1.341984 | 0.2799836 | 0.1271626 | 0.424533 | 0.1757973 | [5 empty] | 24.30809 | -0.0007176399
7212 | 2022-04-29 18:38 | 14532.8338 | 459.739 | 4 | 11 | -1.000174 | 1.341486 | -1.341719 | 0.2799836 | 0.1277182 | 0.424533 | 0.1765428 |  | -0.0001217099 |  |  |  | 24.30809 | -0.0007176399
7213 | 2022-04-29 18:38 | 14534.8345 | 461.7397 | 4 | 11 | -1.000171 | 1.341251 | -1.34148 | 0.2799836 | 0.1282742 | 0.424533 | 0.1772887 | [5 empty] | 24.30809 | -0.0007176399
7214 | 2022-04-29 18:39 | 14536.8361 | 463.7413 | 4 | 11 | -1.000164 | 1.340907 | -1.341127 | 0.2799836 | 0.1288303 | 0.424533 | 0.1780345 | [5 empty] | 24.30809 | -0.0007176399
7215 | 2022-04-29 18:39 | 14538.8361 | 465.7413 | 4 | 11 | -1.000187 | 1.340508 | -1.340759 | 0.2799836 | 0.1293853 | 0.424533 | 0.1787787 | [5 empty] | 24.30809 | -0.0007176399
7216 | 2022-04-29 18:39 | 14540.837 | 467.7422 | 4 | 11 | -1.000112 | 1.34023 | -1.34038 | 0.2799836 | 0.1299418 | 0.424533 | 0.1795246 |  | -0.0001731656 |  |  |  | 24.30809 | -0.0007176399
7217 | 2022-04-29 18:39 | 14542.837 | 469.7422 | 4 | 11 | -1.000061 | 1.339912 | -1.339994 | 0.2799836 | 0.1304974 | 0.424533 | 0.1802692 | [5 empty] | 24.30809 | -0.0007176399
7218 | 2022-04-29 18:39 | 14544.8379 | 471.7431 | 4 | 11 | -1.000024 | 1.339516 | -1.339548 | 0.2799836 | 0.1310531 | 0.424533 | 0.1810138 | [5 empty] | 24.30809 | -0.0007176399
7219 | 2022-04-29 18:39 | 14546.8397 | 473.7449 | 4 | 11 | -1.000131 | 1.339061 | -1.339236 | 0.2799836 | 0.1316094 | 0.424533 | 0.181759 | [5 empty] | 24.30809 | -0.0007176399
7220 | 2022-04-29 18:39 | 14548.8417 | 475.747 | 4 | 11 | -1.000083 | 1.338748 | -1.338859 | 0.2799836 | 0.1321653 | 0.424533 | 0.1825034 |  | -0.0001193819 |  | 1.651158 |  | 24.30809 | -0.0007176399
7221 | 2022-04-29 18:39 | 14550.8419 | 477.7471 | 4 | 11 | -1.000482 | 1.338462 | -1.339107 | 0.2799836 | 0.1327203 | 0.424533 | 0.1832464 | [5 empty] | 24.30809 | -0.0007176399
7222 | 2022-04-29 18:39 | 14552.8428 | 479.748 | 4 | 11 | -0.9999495 | 1.338127 | -1.338059 | 0.2799836 | 0.1332768 | 0.424533 | 0.1839914 | [5 empty] | 24.30809 | -0.0007176399
7223 | 2022-04-29 18:39 | 14554.8434 | 481.7486 | 4 | 11 | -0.9999828 | 1.337859 | -1.337836 | 0.2799836 | 0.1338323 | 0.424533 | 0.1847346 |  | -0.0002338891 |  |  |  | 24.30809 | -0.0007176399
7224 | 2022-04-29 18:39 | 14556.8441 | 483.7493 | 4 | 11 | -0.9999247 | 1.337448 | -1.337347 | 0.2799836 | 0.1343882 | 0.424533 | 0.1854783 | [5 empty] | 24.30809 | -0.0007176399
7225 | 2022-04-29 18:39 | 14558.8452 | 485.7504 | 4 | 11 | -1.000026 | 1.337208 | -1.337243 | 0.2799836 | 0.1349441 | 0.424533 | 0.1862219 | [5 empty] | 24.30809 | -0.0007176399
7226 | 2022-04-29 18:39 | 14560.8452 | 487.7505 | 4 | 11 | -1.000342 | 1.336754 | -1.337211 | 0.2799836 | 0.1354996 | 0.424533 | 0.1869647 |  | -0.0002069905 |  |  |  | 24.30809 | -0.0007176399
7227 | 2022-04-29 18:39 | 14562.846 | 489.7512 | 4 | 11 | -1.000391 | 1.336437 | -1.33696 | 0.2799836 | 0.1360557 | 0.424533 | 0.1877081 | [5 empty] | 24.30809 | -0.0007176399
7228 | 2022-04-29 18:39 | 14564.8466 | 491.7518 | 4 | 11 | -1.000347 | 1.336159 | -1.336623 | 0.2799836 | 0.1366113 | 0.424533 | 0.1884505 | [5 empty] | 24.30809 | -0.0007176399
7229 | 2022-04-29 18:39 | 14566.8477 | 493.7529 | 4 | 11 | -1.000405 | 1.335655 | -1.336196 | 0.2799836 | 0.1371675 | 0.424533 | 0.1891936 |  | -0.0002184921 |  |  |  | 24.30809 | -0.0007176399
7230 | 2022-04-29 18:39 | 14568.8478 | 495.753 | 4 | 11 | -1.000195 | 1.335365 | -1.335625 | 0.2799836 | 0.1377233 | 0.424533 | 0.189936 | [5 empty] | 24.30809 | -0.0007176399
7231 | 2022-04-29 18:39 | 14570.85 | 497.7552 | 4 | 11 | -1.000154 | 1.334938 | -1.335144 | 0.2799836 | 0.1382796 | 0.424533 | 0.1906789 | [5 empty] | 24.30809 | -0.0007176399
7232 | 2022-04-29 18:39 | 14572.8518 | 499.757 | 4 | 11 | -1.000268 | 1.334725 | -1.335083 | 0.2799836 | 0.1388358 | 0.424533 | 0.1914215 | [5 empty] | 24.30809 | -0.0007176399
7233 | 2022-04-29 18:39 | 14574.852 | 501.7572 | 4 | 11 | -1.00024 | 1.334541 | -1.334861 | 0.2799836 | 0.1393911 | 0.424533 | 0.1921627 |  | -0.0001284978 |  |  |  | 24.30809 | -0.0007176399
7234 | 2022-04-29 18:39 | 14576.8526 | 503.7578 | 4 | 11 | -1.000137 | 1.334068 | -1.334251 | 0.2799836 | 0.1399471 | 0.424533 | 0.1929046 |  |  |  |  | 0.6076168 | 24.30809 | -0.0007176399
7235 | 2022-04-29 18:39 | 14578.8526 | 505.7578 | 4 | 11 | -1.000235 | 1.33369 | -1.334003 | 0.2799836 | 0.1405026 | 0.424533 | 0.1936457 |  |  |  | 1.638464 |  | 24.30809 | -0.0007176399
7236 | 2022-04-29 18:39 | 14580.8534 | 507.7586 | 4 | 11 | -1.000136 | 1.333424 | -1.333605 | 0.2799836 | 0.1410587 | 0.424533 | 0.1943873 | [5 empty] | 24.30809 | -0.0007176399
7237 | 2022-04-29 18:39 | 14582.8542 | 509.7594 | 4 | 11 | -1.000132 | 1.333064 | -1.33324 | 0.2799836 | 0.1416139 | 0.424533 | 0.1951275 |  | -0.0001744074 |  |  |  | 24.30809 | -0.0007176399
7238 | 2022-04-29 18:39 | 14584.8558 | 511.761 | 4 | 11 | -1.00017 | 1.332669 | -1.332896 | 0.2799836 | 0.1421706 | 0.424533 | 0.1958697 | [5 empty] | 24.30809 | -0.0007176399
7239 | 2022-04-29 18:39 | 14586.8567 | 513.7619 | 4 | 11 | -1.000162 | 1.332316 | -1.332532 | 0.2799836 | 0.1427266 | 0.424533 | 0.1966107 | [5 empty] | 24.30809 | -0.0007176399
7240 | 2022-04-29 18:39 | 14588.8568 | 515.762 | 4 | 11 | -1.000129 | 1.331933 | -1.332105 | 0.2799836 | 0.1432822 | 0.424533 | 0.1973509 |  | -0.0001550557 |  |  |  | 24.30809 | -0.0007176399
7241 | 2022-04-29 18:39 | 14590.8591 | 517.7643 | 4 | 11 | -1.000148 | 1.331671 | -1.331868 | 0.2799836 | 0.1438385 | 0.424533 | 0.1980919 | [5 empty] | 24.30809 | -0.0007176399
7242 | 2022-04-29 18:39 | 14592.859 | 519.7642 | 4 | 11 | -1.00015 | 1.331321 | -1.331521 | 0.2799836 | 0.1443941 | 0.424533 | 0.1988317 | [5 empty] | 24.30809 | -0.0007176399
7243 | 2022-04-29 18:39 | 14594.8599 | 521.7651 | 4 | 11 | -1.000201 | 1.330979 | -1.331247 | 0.2799836 | 0.1449494 | 0.424533 | 0.199571 |  | -0.000235024 |  |  |  | 24.30809 | -0.0007176399
7244 | 2022-04-29 18:40 | 14596.8609 | 523.7661 | 4 | 11 | -1.000141 | 1.330652 | -1.33084 | 0.2799836 | 0.1455059 | 0.424533 | 0.2003116 | [5 empty] | 24.30809 | -0.0007176399
7245 | 2022-04-29 18:40 | 14598.8625 | 525.7678 | 4 | 11 | -1.000046 | 1.330242 | -1.330303 | 0.2799836 | 0.146062 | 0.424533 | 0.2010515 | [5 empty] | 24.30809 | -0.0007176399
7246 | 2022-04-29 18:40 | 14600.8629 | 527.7682 | 4 | 11 | -1.000169 | 1.329871 | -1.330096 | 0.2799836 | 0.146617 | 0.424533 | 0.2017899 |  | -0.0002211074 |  |  |  | 24.30809 | -0.0007176399
7247 | 2022-04-29 18:40 | 14602.8632 | 529.7684 | 4 | 11 | -1.000225 | 1.329445 | -1.329744 | 0.2799836 | 0.1471733 | 0.424533 | 0.2025297 | [5 empty] | 24.30809 | -0.0007176399
7248 | 2022-04-29 18:40 | 14604.8633 | 531.7685 | 4 | 11 | -1.000134 | 1.329139 | -1.329317 | 0.2799836 | 0.147729 | 0.424533 | 0.2032685 | [5 empty] | 24.30809 | -0.0007176399
7249 | 2022-04-29 18:40 | 14606.8648 | 533.77 | 4 | 11 | -1.000175 | 1.328821 | -1.329054 | 0.2799836 | 0.1482844 | 0.424533 | 0.2040067 |  |  |  | 1.58036 |  | 24.30809 | -0.0007176399
7250 | 2022-04-29 18:40 | 14608.8656 | 535.7708 | 4 | 11 | -1.000139 | 1.328436 | -1.328621 | 0.2799836 | 0.1488399 | 0.424533 | 0.2047448 |  | -0.00012793 |  |  |  | 24.30809 | -0.0007176399
7251 | 2022-04-29 18:40 | 14610.8657 | 537.771 | 4 | 11 | -1.00013 | 1.328135 | -1.328308 | 0.2799836 | 0.1493965 | 0.424533 | 0.2054843 | [5 empty] | 24.30809 | -0.0007176399
7252 | 2022-04-29 18:40 | 14612.8664 | 539.7716 | 4 | 11 | -1.000212 | 1.327634 | -1.327915 | 0.2799836 | 0.1499523 | 0.424533 | 0.2062224 | [5 empty] | 24.30809 | -0.0007176399
7253 | 2022-04-29 18:40 | 14614.8666 | 541.7718 | 4 | 11 | -1.000089 | 1.327376 | -1.327494 | 0.2799836 | 0.1505079 | 0.424533 | 0.2069601 | [5 empty] | 24.30809 | -0.0007176399
7254 | 2022-04-29 18:40 | 14616.8675 | 543.7727 | 4 | 11 | -1.000111 | 1.326982 | -1.327129 | 0.2799836 | 0.151064 | 0.424533 | 0.2076982 |  | -0.0001519543 |  |  |  | 24.30809 | -0.0007176399
7255 | 2022-04-29 18:40 | 14618.8691 | 545.7743 | 4 | 11 | -1.000097 | 1.326733 | -1.326862 | 0.2799836 | 0.1516199 | 0.424533 | 0.208436 | [5 empty] | 24.30809 | -0.0007176399
7256 | 2022-04-29 18:40 | 14620.8691 | 547.7743 | 4 | 11 | -1.000215 | 1.326259 | -1.326544 | 0.2799836 | 0.1521756 | 0.424533 | 0.2091731 | [5 empty] | 24.30809 | -0.0007176399
7257 | 2022-04-29 18:40 | 14622.8702 | 549.7754 | 4 | 11 | -1.000204 | 1.325922 | -1.326192 | 0.2799836 | 0.1527313 | 0.424533 | 0.2099103 | [5 empty] | 24.30809 | -0.0007176399
7258 | 2022-04-29 18:40 | 14624.8708 | 551.776 | 4 | 11 | -1.000126 | 1.325474 | -1.325641 | 0.2799836 | 0.1532873 | 0.424533 | 0.2106475 | [5 empty] | 24.30809 | -0.0007176399
7259 | 2022-04-29 18:40 | 14626.8733 | 553.7785 | 4 | 11 | -1.000131 | 1.32531 | -1.325484 | 0.2799836 | 0.1538439 | 0.424533 | 0.2113852 |  | -0.0001151772 |  |  |  | 24.30809 | -0.0007176399
7260 | 2022-04-29 18:40 | 14628.8734 | 555.7786 | 4 | 11 | -1.000144 | 1.324905 | -1.325096 | 0.2799836 | 0.1543992 | 0.424533 | 0.2121211 | [5 empty] | 24.30809 | -0.0007176399
7261 | 2022-04-29 18:40 | 14630.8748 | 557.78 | 4 | 11 | -1.000195 | 1.324438 | -1.324696 | 0.2799836 | 0.1549555 | 0.424533 | 0.2128581 | [5 empty] | 24.30809 | -0.0007176399
7262 | 2022-04-29 18:40 | 14632.8764 | 559.7816 | 4 | 11 | -1.0001 | 1.324066 | -1.324198 | 0.2799836 | 0.1555115 | 0.424533 | 0.2135945 |  | -0.0001727273 |  |  |  | 24.30809 | -0.0007176399
7263 | 2022-04-29 18:40 | 14634.8779 | 561.7831 | 4 | 11 | -1.00021 | 1.323683 | -1.323961 | 0.2799836 | 0.1560672 | 0.424533 | 0.2143303 |  |  |  | 1.533109 | 0.6413112 | 24.30809 | -0.0007176399
7264 | 2022-04-29 18:40 | 14636.8788 | 563.784 | 4 | 11 | -1.000136 | 1.323381 | -1.323561 | 0.2799836 | 0.1566233 | 0.424533 | 0.2150665 | [5 empty] | 24.30809 | -0.0007176399
7265 | 2022-04-29 18:40 | 14638.8803 | 565.7855 | 4 | 11 | -1.000177 | 1.322963 | -1.323197 | 0.2799836 | 0.1571792 | 0.424533 | 0.215802 | [5 empty] | 24.30809 | -0.0007176399
7266 | 2022-04-29 18:40 | 14640.8805 | 567.7857 | 4 | 11 | -1.000098 | 1.322572 | -1.322702 | 0.2799836 | 0.1577347 | 0.424533 | 0.216537 |  | -0.0001383049 |  |  |  | 24.30809 | -0.0007176399
7267 | 2022-04-29 18:40 | 14642.8821 | 569.7873 | 4 | 11 | -1.000087 | 1.322199 | -1.322314 | 0.2799836 | 0.1582913 | 0.424533 | 0.2172731 | [5 empty] | 24.30809 | -0.0007176399
7268 | 2022-04-29 18:40 | 14644.8836 | 571.7889 | 4 | 11 | -1.000156 | 1.321955 | -1.322161 | 0.2799836 | 0.1588474 | 0.424533 | 0.2180084 | [5 empty] | 24.30809 | -0.0007176399
7269 | 2022-04-29 18:40 | 14646.8848 | 573.79 | 4 | 11 | -1.000197 | 1.321521 | -1.321781 | 0.2799836 | 0.1594033 | 0.424533 | 0.2187433 | [5 empty] | 24.30809 | -0.0007176399
7270 | 2022-04-29 18:40 | 14648.8853 | 575.7905 | 4 | 11 | -1.000125 | 1.321135 | -1.3213 | 0.2799836 | 0.1599587 | 0.424533 | 0.2194772 |  | -0.0001295774 |  |  |  | 24.30809 | -0.0007176399
7271 | 2022-04-29 18:40 | 14650.8871 | 577.7923 | 4 | 11 | -1.000165 | 1.320792 | -1.32101 | 0.2799836 | 0.1605153 | 0.424533 | 0.2202126 | [5 empty] | 24.30809 | -0.0007176399
7272 | 2022-04-29 18:40 | 14652.8878 | 579.7931 | 4 | 11 | -1.000113 | 1.320464 | -1.320613 | 0.2799836 | 0.1610711 | 0.424533 | 0.2209467 | [5 empty] | 24.30809 | -0.0007176399
7273 | 2022-04-29 18:40 | 14654.8879 | 581.7931 | 4 | 11 | -1.0001 | 1.32001 | -1.320142001 | 0.2799836 | 0.1616267 | 0.424533 | 0.2216803 |  | -0.0002794502 |  |  |  | 24.30809 | -0.0007176399
7274 | 2022-04-29 18:41 | 14656.8892 | 583.7944 | 4 | 11 | -1.000105 | 1.319717 | -1.319856 | 0.2799836 | 0.1621828 | 0.424533 | 0.2224143 | [5 empty] | 24.30809 | -0.0007176399
7275 | 2022-04-29 18:41 | 14658.8892 | 585.7944 | 4 | 11 | -1.000109 | 1.319357 | -1.319501 | 0.2799836 | 0.1627379 | 0.424533 | 0.2231469 | [5 empty] | 24.30809 | -0.0007176399
7276 | 2022-04-29 18:41 | 14660.8895 | 587.7947 | 4 | 11 | -1.000126 | 1.318912 | -1.319078 | 0.2799836 | 0.1632935 | 0.424533 | 0.22388 |  | -0.0002063111 |  |  |  | 24.30809 | -0.0007176399
7277 | 2022-04-29 18:41 | 14662.8902 | 589.7954 | 4 | 11 | -1.000114 | 1.318604 | -1.318754 | 0.2799836 | 0.1638495 | 0.424533 | 0.2246132 |  |  |  | 1.52706 |  | 24.30809 | -0.0007176399
7278 | 2022-04-29 18:41 | 14664.8918 | 591.797 | 4 | 11 | -1.000138 | 1.318279 | -1.318461 | 0.2799836 | 0.1644059 | 0.424533 | 0.2253469 | [5 empty] | 24.30809 | -0.0007176399
7279 | 2022-04-29 18:41 | 14666.8919 | 593.7971 | 4 | 11 | -1.000184 | 1.317841 | -1.318083 | 0.2799836 | 0.1649613 | 0.424533 | 0.2260791 | [5 empty] | 24.30809 | -0.0007176399
7280 | 2022-04-29 18:41 | 14668.8934 | 595.7986 | 4 | 11 | -1.000314 | 1.317485 | -1.317899 | 0.2799836 | 0.1655175 | 0.424533 | 0.2268121 |  | -0.0001490698 |  |  |  | 24.30809 | -0.0007176399
7281 | 2022-04-29 18:41 | 14670.8947 | 597.7999 | 4 | 11 | -1.000168 | 1.317059 | -1.31728 | 0.2799836 | 0.1660733 | 0.424533 | 0.2275443 | [5 empty] | 24.30809 | -0.0007176399
7282 | 2022-04-29 18:41 | 14672.896 | 599.8012 | 4 | 11 | -1.00023 | 1.31669 | -1.316993 | 0.2799836 | 0.1666291 | 0.424533 | 0.2282763 |  | -0.0002485615 |  |  |  | 24.30809 | -0.0007176399
7283 | 2022-04-29 18:41 | 14674.8961 | 601.8013 | 4 | 11 | -1.000115 | 1.316347 | -1.316498 | 0.2799836 | 0.1671848 | 0.424533 | 0.2290079 | [5 empty] | 24.30809 | -0.0007176399
7284 | 2022-04-29 18:41 | 14676.8968 | 603.802 | 4 | 11 | -1.00013 | 1.315856 | -1.316027 | 0.2799836 | 0.167741 | 0.424533 | 0.2297401 |  | -0.0002884283 |  |  |  | 24.30809 | -0.0007176399
7285 | 2022-04-29 18:41 | 14678.8977 | 605.8029 | 4 | 11 | -1.000102 | 1.315657 | -1.315791 | 0.2799836 | 0.168297 | 0.424533 | 0.2304717 | [5 empty] | 24.30809 | -0.0007176399
7286 | 2022-04-29 18:41 | 14680.8985 | 607.8037 | 4 | 11 | -1.000177 | 1.315145 | -1.315378 | 0.2799836 | 0.1688529 | 0.424533 | 0.231203 | [5 empty] | 24.30809 | -0.0007176399
7287 | 2022-04-29 18:41 | 14682.8992 | 609.8044 | 4 | 11 | -1.000154 | 1.314753 | -1.314955 | 0.2799836 | 0.1694083 | 0.424533 | 0.2319336 |  | -0.0002624488 |  |  |  | 24.30809 | -0.0007176399
7288 | 2022-04-29 18:41 | 14684.8994 | 611.8046 | 4 | 11 | -1.000065 | 1.31448 | -1.314565 | 0.2799836 | 0.1699644 | 0.424533 | 0.2326647 | [5 empty] | 24.30809 | -0.0007176399
7289 | 2022-04-29 18:41 | 14686.9002 | 613.8054 | 4 | 11 | -1.000093 | 1.313987 | -1.314109 | 0.2799836 | 0.1705203 | 0.424533 | 0.2333953 |  | -0.0003147187 |  |  | 0.6715053 | 24.30809 | -0.0007176399
7290 | 2022-04-29 18:41 | 14688.9018 | 615.807 | 4 | 11 | -1.000249 | 1.31359 | -1.313917 | 0.2799836 | 0.1710762 | 0.424533 | 0.2341258 |  |  |  | 1.465772 |  | 24.30809 | -0.0007176399
7291 | 2022-04-29 18:41 | 14690.9026 | 617.8078 | 4 | 11 | -1.000142 | 1.31326 | -1.313446 | 0.2799836 | 0.1716321 | 0.424533 | 0.2348561 | [5 empty] | 24.30809 | -0.0007176399
7292 | 2022-04-29 18:41 | 14692.9025 | 619.8077 | 4 | 11 | -1.00007 | 1.3129 | -1.312991903 | 0.2799836 | 0.1721878 | 0.424533 | 0.2355858 | [5 empty] | 24.30809 | -0.0007176399
7293 | 2022-04-29 18:41 | 14694.9034 | 621.8086 | 4 | 11 | -1.000093 | 1.312482 | -1.312604 | 0.2799836 | 0.1727433 | 0.424533 | 0.2363152 |  | -0.0001296326 |  |  |  | 24.30809 | -0.0007176399
7294 | 2022-04-29 18:41 | 14696.9035 | 623.8087 | 4 | 11 | -1.000269 | 1.312073 | -1.312426 | 0.2799836 | 0.1732993 | 0.424533 | 0.2370449 | [5 empty] | 24.30809 | -0.0007176399
7295 | 2022-04-29 18:41 | 14698.9042 | 625.8094 | 4 | 11 | -1.000167 | 1.3118 | -1.312019 | 0.2799836 | 0.1738552 | 0.424533 | 0.2377742 | [5 empty] | 24.30809 | -0.0007176399
7296 | 2022-04-29 18:41 | 14700.905 | 627.8102 | 4 | 11 | -1.000032 | 1.311322 | -1.311364 | 0.2799836 | 0.174411 | 0.424533 | 0.2385034 | [5 empty] | 24.30809 | -0.0007176399
7297 | 2022-04-29 18:41 | 14702.906 | 629.8112 | 4 | 11 | -1.000079 | 1.310944 | -1.311048 | 0.2799836 | 0.1749669 | 0.424533 | 0.2392323 |  | -0.0001528839 |  |  |  | 24.30809 | -0.0007176399
7298 | 2022-04-29 18:41 | 14704.9067 | 631.812 | 4 | 11 | -1.000142 | 1.310519 | -1.310705 | 0.2799836 | 0.1755227 | 0.424533 | 0.2399609 | [5 empty] | 24.30809 | -0.0007176399
7299 | 2022-04-29 18:41 | 14706.9076 | 633.8128 | 4 | 11 | -1.000162 | 1.310107 | -1.310319 | 0.2799836 | 0.1760786 | 0.424533 | 0.2406894 |  | -0.000294041 |  |  |  | 24.30809 | -0.0007176399
7300 | 2022-04-29 18:41 | 14708.9087 | 635.8139 | 4 | 11 | -1.000123 | 1.309667 | -1.309828 | 0.2799836 | 0.1766345 | 0.424533 | 0.2414177 | [5 empty] | 24.30809 | -0.0007176399
7301 | 2022-04-29 18:41 | 14710.9099 | 637.8151 | 4 | 11 | -1.000135 | 1.309351 | -1.309528 | 0.2799836 | 0.1771904 | 0.424533 | 0.2421457 | [5 empty] | 24.30809 | -0.0007176399
7302 | 2022-04-29 18:41 | 14712.91 | 639.8152 | 4 | 11 | -1.000128 | 1.308974 | -1.309142 | 0.2799836 | 0.1777461 | 0.424533 | 0.2428733 |  | -0.0002214139 |  |  |  | 24.30809 | -0.0007176399
7303 | 2022-04-29 18:41 | 14714.9101 | 641.8153 | 4 | 11 | -1.00015 | 1.308529 | -1.308725 | 0.2799836 | 0.1783015 | 0.424533 | 0.2436003 |  |  |  | 1.411734 |  | 24.30809 | -0.0007176399
7304 | 2022-04-29 18:42 | 14716.9107 | 643.8159 | 4 | 11 | -1.000145 | 1.308162 | -1.308352 | 0.2799836 | 0.1788573 | 0.424533 | 0.2443276 | [5 empty] | 24.30809 | -0.0007176399
7305 | 2022-04-29 18:42 | 14718.9116 | 645.8168 | 4 | 11 | -1.000125 | 1.307727 | -1.30789 | 0.2799836 | 0.1794132 | 0.424533 | 0.2450547 |  | -0.0002810539 |  |  |  | 24.30809 | -0.0007176399
7306 | 2022-04-29 18:42 | 14720.9135 | 647.8187 | 4 | 11 | -1.000161 | 1.30743 | -1.30764 | 0.2799836 | 0.1799694 | 0.424533 | 0.2457821 | [5 empty] | 24.30809 | -0.0007176399
7307 | 2022-04-29 18:42 | 14722.9142 | 649.8195 | 4 | 11 | -1.000065 | 1.306898 | -1.306983 | 0.2799836 | 0.180525 | 0.424533 | 0.2465084 | [5 empty] | 24.30809 | -0.0007176399
7308 | 2022-04-29 18:42 | 14724.915 | 651.8202 | 4 | 11 | -1.000089 | 1.306473 | -1.306589 | 0.2799836 | 0.1810808 | 0.424533 | 0.2472349 |  | -0.0001637288 |  |  |  | 24.30809 | -0.0007176399
7309 | 2022-04-29 18:42 | 14726.9158 | 653.821 | 4 | 11 | -1.000089 | 1.30618 | -1.306296 | 0.2799836 | 0.1816363 | 0.424533 | 0.2479606 | [5 empty] | 24.30809 | -0.0007176399
7310 | 2022-04-29 18:42 | 14728.9173 | 655.8225 | 4 | 11 | -1.000084 | 1.305662 | -1.305772 | 0.2799836 | 0.1821926 | 0.424533 | 0.2486871 | [5 empty] | 24.30809 | -0.0007176399
7311 | 2022-04-29 18:42 | 14730.9182 | 657.8234 | 4 | 11 | -1.000167 | 1.305404 | -1.305622 | 0.2799836 | 0.1827488 | 0.424533 | 0.2494133 | [5 empty] | 24.30809 | -0.0007176399
7312 | 2022-04-29 18:42 | 14732.9192 | 659.8244 | 4 | 11 | -1.000072 | 1.304883 | -1.304977 | 0.2799836 | 0.1833047 | 0.424533 | 0.250139 |  | -0.000138031 |  |  |  | 24.30809 | -0.0007176399
7313 | 2022-04-29 18:42 | 14734.9199 | 661.8251 | 4 | 11 | -1.000028 | 1.304464 | -1.304501 | 0.2799836 | 0.1838606 | 0.424533 | 0.2508644 | [5 empty] | 24.30809 | -0.0007176399
7314 | 2022-04-29 18:42 | 14736.9202 | 663.8254 | 4 | 11 | -1.000122 | 1.303967 | -1.304126 | 0.2799836 | 0.1844163 | 0.424533 | 0.2515892 |  |  |  |  | 0.7182335 | 24.30809 | -0.0007176399
7315 | 2022-04-29 18:42 | 14738.9215 | 665.8267 | 4 | 11 | -1.000186 | 1.303652 | -1.303894 | 0.2799836 | 0.1849722 | 0.424533 | 0.2523141 |  | -0.0002267043 |  | 1.364493 |  | 24.30809 | -0.0007176399
7316 | 2022-04-29 18:42 | 14740.9216 | 667.8268 | 4 | 11 | -1.000091 | 1.303211 | -1.30333 | 0.2799836 | 0.1855271 | 0.424533 | 0.2530374 | [5 empty] | 24.30809 | -0.0007176399
7317 | 2022-04-29 18:42 | 14742.9218 | 669.827 | 4 | 11 | -1.000216 | 1.302894 | -1.303175 | 0.2799836 | 0.1860837 | 0.424533 | 0.2537628 |  | -0.0003442682 |  |  |  | 24.30809 | -0.0007176399
7318 | 2022-04-29 18:42 | 14744.9231 | 671.8283 | 4 | 11 | -1.000139 | 1.302481 | -1.302662 | 0.2799836 | 0.1866392 | 0.424533 | 0.2544866 | [5 empty] | 24.30809 | -0.0007176399
7319 | 2022-04-29 18:42 | 14746.924 | 673.8292 | 4 | 11 | -1.000154 | 1.302026 | -1.302227 | 0.2799836 | 0.1871956 | 0.424533 | 0.2552112 | [5 empty] | 24.30809 | -0.0007176399
7320 | 2022-04-29 18:42 | 14748.9241 | 675.8294 | 4 | 11 | -1.00028 | 1.30162 | -1.301984 | 0.2799836 | 0.1877512 | 0.424533 | 0.2559347 |  | -0.0002400436 |  |  |  | 24.30809 | -0.0007176399
7321 | 2022-04-29 18:42 | 14750.9248 | 677.83 | 4 | 11 | -1.000075 | 1.301138 | -1.301236 | 0.2799836 | 0.188307 | 0.424533 | 0.2566579 | [5 empty] | 24.30809 | -0.0007176399
7322 | 2022-04-29 18:42 | 14752.9255 | 679.8307 | 4 | 11 | -1.000323 | 1.300766 | -1.301186 | 0.2799836 | 0.1888627 | 0.424533 | 0.257381 |  | -0.0002482331 |  |  |  | 24.30809 | -0.0007176399
7323 | 2022-04-29 18:42 | 14754.9269 | 681.8321 | 4 | 11 | -1.000078 | 1.300361 | -1.300462 | 0.2799836 | 0.189419 | 0.424533 | 0.2581046 | [5 empty] | 24.30809 | -0.0007176399
7324 | 2022-04-29 18:42 | 14756.9281 | 683.8333 | 4 | 11 | -1.00011 | 1.299794 | -1.299937 | 0.2799836 | 0.1899749 | 0.424533 | 0.2588273 | [5 empty] | 24.30809 | -0.0007176399
7325 | 2022-04-29 18:42 | 14758.9297 | 685.8349 | 4 | 11 | -1.000149 | 1.299371 | -1.299565 | 0.2799836 | 0.1905308 | 0.424533 | 0.25955 |  | -0.0002220671 |  |  |  | 24.30809 | -0.0007176399
7326 | 2022-04-29 18:42 | 14760.9307 | 687.8359 | 4 | 11 | -1.000157 | 1.298925 | -1.299129 | 0.2799836 | 0.1910868 | 0.424533 | 0.2602724 | [5 empty] | 24.30809 | -0.0007176399
7327 | 2022-04-29 18:42 | 14762.9314 | 689.8366 | 4 | 11 | -1.00013 | 1.298531 | -1.2987 | 0.2799836 | 0.1916428 | 0.424533 | 0.2609946 |  | -0.0003885513 |  | 1.313877 |  | 24.30809 | -0.0007176399
7328 | 2022-04-29 18:42 | 14764.9322 | 691.8374 | 4 | 11 | -1.000141 | 1.29802 | -1.298203 | 0.2799836 | 0.1921982 | 0.424533 | 0.2617158 | [5 empty] | 24.30809 | -0.0007176399
7329 | 2022-04-29 18:42 | 14766.933 | 693.8382 | 4 | 11 | -1.000118 | 1.297723 | -1.297876 | 0.2799836 | 0.1927543 | 0.424533 | 0.2624376 | [5 empty] | 24.30809 | -0.0007176399
7330 | 2022-04-29 18:42 | 14768.9338 | 695.839 | 4 | 11 | -1.000179 | 1.297155 | -1.297387 | 0.2799836 | 0.1933102 | 0.424533 | 0.2631591 | [5 empty] | 24.30809 | -0.0007176399
7331 | 2022-04-29 18:42 | 14770.9346 | 697.8398 | 4 | 11 | -1.000072 | 1.296767 | -1.29686 | 0.2799836 | 0.1938662 | 0.424533 | 0.2638803 |  | -0.0001579982 |  |  |  | 24.30809 | -0.0007176399
7332 | 2022-04-29 18:42 | 14772.9347 | 699.8399 | 4 | 11 | -1.000197 | 1.296296 | -1.296551 | 0.2799836 | 0.1944217 | 0.424533 | 0.2646005 | [5 empty] | 24.30809 | -0.0007176399
7333 | 2022-04-29 18:42 | 14774.9357 | 701.8409 | 4 | 11 | -1.00022 | 1.295887 | -1.296172 | 0.2799836 | 0.1949772 | 0.424533 | 0.2653206 |  | -0.0003217462 |  |  |  | 24.30809 | -0.0007176399
7334 | 2022-04-29 18:43 | 14776.9364 | 703.8416 | 4 | 11 | -1.000196 | 1.295487 | -1.295741 | 0.2799836 | 0.1955336 | 0.424533 | 0.2660416 | [5 empty] | 24.30809 | -0.0007176399
7335 | 2022-04-29 18:43 | 14778.938 | 705.8432 | 4 | 11 | -1.000116 | 1.294941 | -1.295091 | 0.2799836 | 0.1960895 | 0.424533 | 0.2667618 | [5 empty] | 24.30809 | -0.0007176399
7336 | 2022-04-29 18:43 | 14780.9389 | 707.8441 | 4 | 11 | -1.00009 | 1.294508 | -1.294625 | 0.2799836 | 0.1966454 | 0.424533 | 0.2674816 |  | -0.0001675511 |  |  |  | 24.30809 | -0.0007176399
7337 | 2022-04-29 18:43 | 14782.9398 | 709.845 | 4 | 11 | -1.000133 | 1.294143 | -1.294315 | 0.2799836 | 0.1972011 | 0.424533 | 0.268201 | [5 empty] | 24.30809 | -0.0007176399
7338 | 2022-04-29 18:43 | 14784.9407 | 711.8459 | 4 | 11 | -1.000112 | 1.293595 | -1.29374 | 0.2799836 | 0.1977574 | 0.424533 | 0.2689208 |  |  |  | 1.242739 | 0.7766563 | 24.30809 | -0.0007176399
7339 | 2022-04-29 18:43 | 14786.9413 | 713.8465 | 4 | 11 | -1.000136 | 1.293118 | -1.293294 | 0.2799836 | 0.1983126 | 0.424533 | 0.2696391 | [5 empty] | 24.30809 | -0.0007176399
7340 | 2022-04-29 18:43 | 14788.9414 | 715.8466 | 4 | 11 | -1.000112 | 1.292748 | -1.292893 | 0.2799836 | 0.1988686 | 0.424533 | 0.270358 |  | -0.0001782256 |  |  |  | 24.30809 | -0.0007176399
7341 | 2022-04-29 18:43 | 14790.942 | 717.8472 | 4 | 11 | -1.000095 | 1.292223 | -1.292346 | 0.2799836 | 0.1994245 | 0.424533 | 0.2710766 | [5 empty] | 24.30809 | -0.0007176399
7342 | 2022-04-29 18:43 | 14792.9429 | 719.8481 | 4 | 11 | -1.0002 | 1.291726 | -1.291984 | 0.2799836 | 0.1999804 | 0.424533 | 0.2717949 |  | -0.0003485795 |  |  |  | 24.30809 | -0.0007176399
7343 | 2022-04-29 18:43 | 14794.9446 | 721.8498 | 4 | 11 | -1.000213 | 1.291339 | -1.291614 | 0.2799836 | 0.2005366 | 0.424533 | 0.2725133 |  | -0.0004023268 |  |  |  | 24.30809 | -0.0007176399
7344 | 2022-04-29 18:43 | 14796.9454 | 723.8507 | 4 | 11 | -1.000131 | 1.29076 | -1.290929 | 0.2799836 | 0.2010922 | 0.424533 | 0.2732308 | [5 empty] | 24.30809 | -0.0007176399
7345 | 2022-04-29 18:43 | 14798.947 | 725.8522 | 4 | 11 | -1.000096 | 1.290345 | -1.290469 | 0.2799836 | 0.2016481 | 0.424533 | 0.2739483 | [5 empty] | 24.30809 | -0.0007176399
7346 | 2022-04-29 18:43 | 14800.9486 | 727.8538 | 4 | 11 | -1.000113 | 1.289814 | -1.28996 | 0.2799836 | 0.2022042 | 0.424533 | 0.2746657 |  | -0.0003359714 |  |  |  | 24.30809 | -0.0007176399
7347 | 2022-04-29 18:43 | 14802.9501 | 729.8553 | 4 | 11 | -1.000089 | 1.289258 | -1.289373 | 0.2799836 | 0.2027603 | 0.424533 | 0.2753829 | [5 empty] | 24.30809 | -0.0007176399
7348 | 2022-04-29 18:43 | 14804.9502 | 731.8554 | 4 | 11 | -1.000143 | 1.288808 | -1.288992 | 0.2799836 | 0.203316 | 0.424533 | 0.2760994 | [5 empty] | 24.30809 | -0.0007176399
7349 | 2022-04-29 18:43 | 14806.9503 | 733.8555 | 4 | 11 | -1.000115 | 1.288351 | -1.288499 | 0.2799836 | 0.2038717 | 0.424533 | 0.2768155 |  | -0.0001818309 |  | 1.168827 |  | 24.30809 | -0.0007176399
7350 | 2022-04-29 18:43 | 14808.9504 | 735.8556 | 4 | 11 | -1.000169 | 1.287826 | -1.288044 | 0.2799836 | 0.2044274 | 0.424533 | 0.2775315 | [5 empty] | 24.30809 | -0.0007176399
7351 | 2022-04-29 18:43 | 14810.9512 | 737.8564 | 4 | 11 | -1.000132 | 1.287458 | -1.287628 | 0.2799836 | 0.2049833 | 0.424533 | 0.2782474 | [5 empty] | 24.30809 | -0.0007176399
7352 | 2022-04-29 18:43 | 14812.9513 | 739.8565 | 4 | 11 | -1.000179 | 1.286947 | -1.287177 | 0.2799836 | 0.2055387 | 0.424533 | 0.2789623 |  | -0.0001797215 |  |  |  | 24.30809 | -0.0007176399
7353 | 2022-04-29 18:43 | 14814.9517 | 741.8569 | 4 | 11 | -1.000103 | 1.286414 | -1.286547 | 0.2799836 | 0.2060942 | 0.424533 | 0.2796772 | [5 empty] | 24.30809 | -0.0007176399
7354 | 2022-04-29 18:43 | 14816.952 | 743.8572 | 4 | 11 | -1.000176 | 1.285868 | -1.286094 | 0.2799836 | 0.2066504 | 0.424533 | 0.2803927 | [5 empty] | 24.30809 | -0.0007176399
7355 | 2022-04-29 18:43 | 14818.9535 | 745.8587 | 4 | 11 | -1.000113 | 1.285414 | -1.285559 | 0.2799836 | 0.2072061 | 0.424533 | 0.2811072 | [5 empty] | 24.30809 | -0.0007176399
7356 | 2022-04-29 18:43 | 14820.9536 | 747.8588 | 4 | 11 | -1.000082 | 1.284882 | -1.284987 | 0.2799836 | 0.2077618 | 0.424533 | 0.2818215 |  | -0.0001760582 |  |  |  | 24.30809 | -0.0007176399
7357 | 2022-04-29 18:43 | 14822.9537 | 749.859 | 4 | 11 | -1.000139 | 1.284485 | -1.284664 | 0.2799836 | 0.2083176 | 0.424533 | 0.2825356 | [5 empty] | 24.30809 | -0.0007176399
7358 | 2022-04-29 18:43 | 14824.9545 | 751.8597 | 4 | 11 | -1.000113 | 1.283872 | -1.284017 | 0.2799836 | 0.2088737 | 0.424533 | 0.2832498 |  |  |  |  | 0.8733267 | 24.30809 | -0.0007176399
7359 | 2022-04-29 18:43 | 14826.9553 | 753.8605 | 4 | 11 | -1.000072 | 1.283452 | -1.283544 | 0.2799836 | 0.2094294 | 0.424533 | 0.2839632 |  | -0.0001888129 |  | 1.099417 |  | 24.30809 | -0.0007176399
7360 | 2022-04-29 18:43 | 14828.9554 | 755.8606 | 4 | 11 | -1.00016 | 1.282905 | -1.28311 | 0.2799836 | 0.2099851 | 0.424533 | 0.2846763 | [5 empty] | 24.30809 | -0.0007176399
7361 | 2022-04-29 18:43 | 14830.9568 | 757.8621 | 4 | 11 | -1.000092 | 1.282259 | -1.282377 | 0.2799836 | 0.2105405 | 0.424533 | 0.2853889 | [5 empty] | 24.30809 | -0.0007176399
7362 | 2022-04-29 18:43 | 14832.9577 | 759.863 | 4 | 11 | -1.000129 | 1.281773 | -1.281938 | 0.2799836 | 0.2110961 | 0.424533 | 0.2861013 |  | -0.0001824763 |  |  |  | 24.30809 | -0.0007176399
7363 | 2022-04-29 18:43 | 14834.9579 | 761.8631 | 4 | 11 | -1.000056 | 1.281215 | -1.281287 | 0.2799836 | 0.2116528 | 0.424533 | 0.2868147 | [5 empty] | 24.30809 | -0.0007176399
7364 | 2022-04-29 18:44 | 14836.9593 | 763.8645 | 4 | 11 | -1.000163 | 1.280762 | -1.280971 | 0.2799836 | 0.2122083 | 0.424533 | 0.2875264 | [5 empty] | 24.30809 | -0.0007176399
7365 | 2022-04-29 18:44 | 14838.9603 | 765.8655 | 4 | 11 | -1.000096 | 1.280134 | -1.280257 | 0.2799836 | 0.2127647 | 0.424533 | 0.288239 |  | -0.0002133275 |  |  |  | 24.30809 | -0.0007176399
7366 | 2022-04-29 18:44 | 14840.9618 | 767.8671 | 4 | 11 | -1.000119 | 1.27966 | -1.279812 | 0.2799836 | 0.2133207 | 0.424533 | 0.2889509 | [5 empty] | 24.30809 | -0.0007176399
7367 | 2022-04-29 18:44 | 14842.9634 | 769.8686 | 4 | 11 | -1.000084 | 1.279212 | -1.279319 | 0.2799836 | 0.2138765 | 0.424533 | 0.289662 | [5 empty] | 24.30809 | -0.0007176399
7368 | 2022-04-29 18:44 | 14844.9642 | 771.8694 | 4 | 11 | -1.000097 | 1.278557 | -1.278681 | 0.2799836 | 0.2144316 | 0.424533 | 0.290372 |  |  |  | 1.063684 |  | 24.30809 | -0.0007176399
7369 | 2022-04-29 18:44 | 14846.9652 | 773.8704 | 4 | 11 | -1.00006 | 1.27797 | -1.278047 | 0.2799836 | 0.2149886 | 0.424533 | 0.2910842 |  | -0.0001628176 |  |  |  | 24.30809 | -0.0007176399
7370 | 2022-04-29 18:44 | 14848.9659 | 775.8711 | 4 | 11 | -1.000104 | 1.277502 | -1.277635 | 0.2799836 | 0.215544 | 0.424533 | 0.2917939 | [5 empty] | 24.30809 | -0.0007176399
7371 | 2022-04-29 18:44 | 14850.9674 | 777.8726 | 4 | 11 | -1.000099 | 1.276923 | -1.277049 | 0.2799836 | 0.2160998 | 0.424533 | 0.292504 | [5 empty] | 24.30809 | -0.0007176399
7372 | 2022-04-29 18:44 | 14852.969 | 779.8743 | 4 | 11 | -1.000156 | 1.276387 | -1.276586 | 0.2799836 | 0.2166563 | 0.424533 | 0.2932145 |  | -0.0001733301 |  |  |  | 24.30809 | -0.0007176399
7373 | 2022-04-29 18:44 | 14854.9691 | 781.8743 | 4 | 11 | -1.00021 | 1.275824 | -1.276092 | 0.2799836 | 0.217212 | 0.424533 | 0.2939238 | [5 empty] | 24.30809 | -0.0007176399
7374 | 2022-04-29 18:44 | 14856.9701 | 783.8753 | 4 | 11 | -1.000117 | 1.275151 | -1.2753 | 0.2799836 | 0.217768 | 0.424533 | 0.2946331 | [5 empty] | 24.30809 | -0.0007176399
7375 | 2022-04-29 18:44 | 14858.9707 | 785.8759 | 4 | 11 | -1.000261 | 1.274777 | -1.27511 | 0.2799836 | 0.2183237 | 0.424533 | 0.2953417 |  | -0.0002165074 |  |  |  | 24.30809 | -0.0007176399
7376 | 2022-04-29 18:44 | 14860.972 | 787.8772 | 4 | 11 | -1.000175 | 1.27415 | -1.274373 | 0.2799836 | 0.2188796 | 0.424533 | 0.2960503 | [5 empty] | 24.30809 | -0.0007176399
7377 | 2022-04-29 18:44 | 14862.9733 | 789.8785 | 4 | 11 | -1.000111 | 1.273536 | -1.273677 | 0.2799836 | 0.2194356 | 0.424533 | 0.2967586 |  |  |  | 0.9862437 | 0.9693459 | 24.30809 | -0.0007176399
7378 | 2022-04-29 18:44 | 14864.9743 | 791.8795 | 4 | 11 | -1.000237 | 1.272948 | -1.27325 | 0.2799836 | 0.2199918 | 0.424533 | 0.2974669 |  | -0.0001936146 |  |  |  | 24.30809 | -0.0007176399
7379 | 2022-04-29 18:44 | 14866.9757 | 793.8809 | 4 | 11 | -1.000182 | 1.272414 | -1.272646 | 0.2799836 | 0.2205479 | 0.424533 | 0.2981747 | [5 empty] | 24.30809 | -0.0007176399
7380 | 2022-04-29 18:44 | 14868.9766 | 795.8818 | 4 | 11 | -1.00011 | 1.271802 | -1.271942 | 0.2799836 | 0.2211037 | 0.424533 | 0.2988819 |  | -0.0003568657 |  |  |  | 24.30809 | -0.0007176399
7381 | 2022-04-29 18:44 | 14870.9774 | 797.8826 | 4 | 11 | -1.000212 | 1.271238 | -1.271508 | 0.2799836 | 0.2216597 | 0.424533 | 0.2995889 | [5 empty] | 24.30809 | -0.0007176399
7382 | 2022-04-29 18:44 | 14872.979 | 799.8842 | 4 | 11 | -1.000202 | 1.270667 | -1.270924 | 0.2799836 | 0.2222158 | 0.424533 | 0.3002958 | [5 empty] | 24.30809 | -0.0007176399
7383 | 2022-04-29 18:44 | 14874.9806 | 801.8858 | 4 | 11 | -1.000204 | 1.270033 | -1.270292 | 0.2799836 | 0.2227716 | 0.424533 | 0.301002 |  | -0.0001873083 |  |  |  | 24.30809 | -0.0007176399
7384 | 2022-04-29 18:44 | 14876.9815 | 803.8867 | 4 | 11 | -1.000148 | 1.269324 | -1.269512 | 0.2799836 | 0.2233277 | 0.424533 | 0.3017082 | [5 empty] | 24.30809 | -0.0007176399
7385 | 2022-04-29 18:44 | 14878.9823 | 805.8875 | 4 | 11 | -1.000004 | 1.268848 | -1.268853 | 0.2799836 | 0.2238832 | 0.424533 | 0.3024134 | [5 empty] | 24.30809 | -0.0007176399
7386 | 2022-04-29 18:44 | 14880.9823 | 807.8875 | 4 | 11 | -1.000447 | 1.268276 | -1.268843 | 0.2799836 | 0.2244391 | 0.424533 | 0.3031186 |  | -0.0002428973 |  | 0.9547812 |  | 24.30809 | -0.0007176399
7387 | 2022-04-29 18:44 | 14882.9831 | 809.8883 | 4 | 11 | -1.000079 | 1.267523 | -1.267623 | 0.2799836 | 0.2249944 | 0.424533 | 0.3038228 |  | -0.0004262169 |  |  |  | 24.30809 | -0.0007176399
7388 | 2022-04-29 18:44 | 14884.9839 | 811.8891 | 4 | 11 | -1.000078 | 1.266979 | -1.267078 | 0.2799836 | 0.2255505 | 0.424533 | 0.3045277 | [5 empty] | 24.30809 | -0.0007176399
7389 | 2022-04-29 18:44 | 14886.9842 | 813.8894 | 4 | 11 | -0.9999275 | 1.266301 | -1.266209 | 0.2799836 | 0.2261059 | 0.424533 | 0.3052313 | [5 empty] | 24.30809 | -0.0007176399
7390 | 2022-04-29 18:44 | 14888.9848 | 815.89 | 4 | 11 | -0.9998894 | 1.265677 | -1.265537 | 0.2799836 | 0.2266615 | 0.424533 | 0.3059349 |  | -0.0002855401 |  |  |  | 24.30809 | -0.0007176399
7391 | 2022-04-29 18:44 | 14890.9857 | 817.8909 | 4 | 11 | -0.9999847 | 1.265063 | -1.265044 | 0.2799836 | 0.2272173 | 0.424533 | 0.3066383 | [5 empty] | 24.30809 | -0.0007176399
7392 | 2022-04-29 18:44 | 14892.9859 | 819.8911 | 4 | 11 | -0.999876 | 1.264463 | -1.264306 | 0.2799836 | 0.2277731 | 0.424533 | 0.3073414 | [5 empty] | 24.30809 | -0.0007176399
7393 | 2022-04-29 18:44 | 14894.9868 | 821.892 | 4 | 11 | -1.000028 | 1.263855 | -1.26389 | 0.2799836 | 0.2283287 | 0.424533 | 0.3080438 |  | -0.0002098387 |  |  | 1.099007 | 24.30809 | -0.0007176399
7394 | 2022-04-29 18:45 | 14896.9872 | 823.8924 | 4 | 11 | -0.999754 | 1.263152 | -1.262841 | 0.2799836 | 0.2288841 | 0.424533 | 0.3087457 |  | -0.0004392034 |  | 0.8850677 |  | 24.30809 | -0.0007176399
7395 | 2022-04-29 18:45 | 14898.989 | 825.8942 | 4 | 11 | -0.9999781 | 1.262525 | -1.262497 | 0.2799836 | 0.2294406 | 0.424533 | 0.3094485 | [5 empty] | 24.30809 | -0.0007176399
7396 | 2022-04-29 18:45 | 14900.9891 | 827.8943 | 4 | 11 | -0.9999628 | 1.261864 | -1.261817 | 0.2799836 | 0.229996 | 0.424533 | 0.3101497 |  | -0.0003564786 |  |  |  | 24.30809 | -0.0007176399
7397 | 2022-04-29 18:45 | 14902.9903 | 829.8955 | 4 | 11 | -0.9998589 | 1.26102 | -1.260842 | 0.2799836 | 0.230552 | 0.424533 | 0.3108511 | [5 empty] | 24.30809 | -0.0007176399
7398 | 2022-04-29 18:45 | 14904.9914 | 831.8966 | 4 | 11 | -0.9998922 | 1.260563 | -1.260427 | 0.2799836 | 0.2311075 | 0.424533 | 0.3115516 | [5 empty] | 24.30809 | -0.0007176399
7399 | 2022-04-29 18:45 | 14906.9921 | 833.8973 | 4 | 11 | -0.9999247 | 1.259754 | -1.259659 | 0.2799836 | 0.2316637 | 0.424533 | 0.3122526 |  | -0.0002193916 |  |  |  | 24.30809 | -0.0007176399
7400 | 2022-04-29 18:45 | 14908.9929 | 835.8981 | 4 | 11 | -0.9999199 | 1.258991 | -1.25889 | 0.2799836 | 0.2322193 | 0.424533 | 0.3129525 | [5 empty] | 24.30809 | -0.0007176399
7401 | 2022-04-29 18:45 | 14910.995 | 837.9002 | 4 | 11 | -0.9999666 | 1.258453 | -1.258411 | 0.2799836 | 0.2327755 | 0.424533 | 0.3136527 |  | -0.0005742782 |  | 0.8306568 |  | 24.30809 | -0.0007176399
7402 | 2022-04-29 18:45 | 14912.9962 | 839.9014 | 4 | 11 | -1.000009 | 1.257555 | -1.257566 | 0.2799836 | 0.2333312 | 0.424533 | 0.3143519 | [5 empty] | 24.30809 | -0.0007176399
7403 | 2022-04-29 18:45 | 14914.9964 | 841.9016 | 4 | 11 | -0.9999399 | 1.25694 | -1.256864 | 0.2799836 | 0.233887 | 0.424533 | 0.3150508 |  | -0.0002512769 |  |  |  | 24.30809 | -0.0007176399
7404 | 2022-04-29 18:45 | 14916.9971 | 843.9023 | 4 | 11 | -0.9999847 | 1.25611 | -1.256091 | 0.2799836 | 0.2344428 | 0.424533 | 0.3157492 | [5 empty] | 24.30809 | -0.0007176399
7405 | 2022-04-29 18:45 | 14918.998 | 845.9032 | 4 | 11 | -1.000175 | 1.255407 | -1.255627 | 0.2799836 | 0.2349984 | 0.424533 | 0.3164472 |  | -0.0003431216 |  |  |  | 24.30809 | -0.0007176399
7406 | 2022-04-29 18:45 | 14920.9987 | 847.9039 | 4 | 11 | -1.000001 | 1.25471 | -1.254711 | 0.2799836 | 0.2355538 | 0.424533 | 0.3171443 | [5 empty] | 24.30809 | -0.0007176399
7407 | 2022-04-29 18:45 | 14922.9988 | 849.904 | 4 | 11 | -1.00002 | 1.254033 | -1.254058 | 0.2799836 | 0.2361094 | 0.424533 | 0.3178414 | [5 empty] | 24.30809 | -0.0007176399
7408 | 2022-04-29 18:45 | 14925.0005 | 851.9057 | 4 | 11 | -1.000066 | 1.253201 | -1.253284 | 0.2799836 | 0.2366657 | 0.424533 | 0.3185389 |  | -0.0002346449 |  | 0.7572686 | 1.260169 | 24.30809 | -0.0007176399
7409 | 2022-04-29 18:45 | 14927.0015 | 853.9067 | 4 | 11 | -0.9999695 | 1.252579 | -1.252541 | 0.2799836 | 0.2372217 | 0.424533 | 0.3192356 | [5 empty] | 24.30809 | -0.0007176399
7410 | 2022-04-29 18:45 | 14929.0029 | 855.9081 | 4 | 11 | -0.9999886 | 1.251708 | -1.251694 | 0.2799836 | 0.2377776 | 0.424533 | 0.3199317 |  | -0.0003031049 |  |  |  | 24.30809 | -0.0007176399
7411 | 2022-04-29 18:45 | 14931.0036 | 857.9088 | 4 | 11 | -1.000056 | 1.250933 | -1.251003 | 0.2799836 | 0.2383329 | 0.424533 | 0.3206267 | [5 empty] | 24.30809 | -0.0007176399
7412 | 2022-04-29 18:45 | 14933.0045 | 859.9097 | 4 | 11 | -0.9999714 | 1.250154 | -1.250118 | 0.2799836 | 0.238889 | 0.424533 | 0.3213224 |  | -0.0005761863 |  |  |  | 24.30809 | -0.0007176399
7413 | 2022-04-29 18:45 | 14935.006 | 861.9112 | 4 | 11 | -0.9999933 | 1.249465 | -1.249457 | 0.2799836 | 0.2394449 | 0.424533 | 0.3220173 | [5 empty] | 24.30809 | -0.0007176399
7414 | 2022-04-29 18:45 | 14937.0062 | 863.9115 | 4 | 11 | -0.9999733 | 1.248641 | -1.248608 | 0.2799836 | 0.2400005 | 0.424533 | 0.3227113 |  | -0.0002614199 |  | 0.7069461 |  | 24.30809 | -0.0007176399
7415 | 2022-04-29 18:45 | 14939.007 | 865.9122 | 4 | 11 | -0.9999857 | 1.24781 | -1.247792 | 0.2799836 | 0.2405563 | 0.424533 | 0.3234052 | [5 empty] | 24.30809 | -0.0007176399
7416 | 2022-04-29 18:45 | 14941.0077 | 867.9129 | 4 | 11 | -0.9999962 | 1.247005 | -1.247 | 0.2799836 | 0.2411121 | 0.424533 | 0.3240987 | [5 empty] | 24.30809 | -0.0007176399
7417 | 2022-04-29 18:45 | 14943.0087 | 869.9139 | 4 | 11 | -0.999999 | 1.246057 | -1.246056 | 0.2799836 | 0.2416678 | 0.424533 | 0.3247915 |  | -0.0002565701 |  |  |  | 24.30809 | -0.0007176399
7418 | 2022-04-29 18:45 | 14945.011 | 871.9163 | 4 | 11 | -1.000014 | 1.245283 | -1.2453 | 0.2799836 | 0.2422242 | 0.424533 | 0.3254848 |  | -0.0003777531 |  |  |  | 24.30809 | -0.0007176399
7419 | 2022-04-29 18:45 | 14947.012 | 873.9172 | 4 | 11 | -0.9998913 | 1.244415 | -1.24428 | 0.2799836 | 0.24278 | 0.424533 | 0.3261768 | [5 empty] | 24.30809 | -0.0007176399
7420 | 2022-04-29 18:45 | 14949.0127 | 875.9179 | 4 | 11 | -0.9999809 | 1.243632 | -1.243608 | 0.2799836 | 0.2433357 | 0.424533 | 0.3268682 |  |  |  | 0.6765854 | 1.443738 | 24.30809 | -0.0007176399
7421 | 2022-04-29 18:45 | 14951.0135 | 877.9187 | 4 | 11 | -0.999856 | 1.242701 | -1.242522 | 0.2799836 | 0.2438914 | 0.424533 | 0.3275591 |  | -0.0002494977 |  |  |  | 24.30809 | -0.0007176399
7422 | 2022-04-29 18:45 | 14953.0146 | 879.9199 | 4 | 11 | -1.00016 | 1.241948 | -1.242147 | 0.2799836 | 0.2444469 | 0.424533 | 0.3282495 | [5 empty] | 24.30809 | -0.0007176399
7423 | 2022-04-29 18:45 | 14955.0149 | 881.9201 | 4 | 11 | -0.9999352 | 1.240921 | -1.240841 | 0.2799836 | 0.2450028 | 0.424533 | 0.3289396 |  | -0.000329485 |  |  |  | 24.30809 | -0.0007176399
7424 | 2022-04-29 18:46 | 14957.0161 | 883.9213 | 4 | 11 | -0.9999657 | 1.240101 | -1.240058 | 0.2799836 | 0.2455585 | 0.424533 | 0.3296292 | [5 empty] | 24.30809 | -0.0007176399
7425 | 2022-04-29 18:46 | 14959.0175 | 885.9227 | 4 | 11 | -0.9999342 | 1.239151 | -1.239069 | 0.2799836 | 0.2461146 | 0.424533 | 0.3303186 |  | -0.0005432927 |  |  |  | 24.30809 | -0.0007176399
7426 | 2022-04-29 18:46 | 14961.0192 | 887.9244 | 4 | 11 | -0.9999752 | 1.238204 | -1.238173 | 0.2799836 | 0.2466705 | 0.424533 | 0.3310073 |  |  |  | 0.6159853 |  | 24.30809 | -0.0007176399
7427 | 2022-04-29 18:46 | 14963.0207 | 889.9259 | 4 | 11 | -1.000004 | 1.237226 | -1.237231 | 0.2799836 | 0.2472266 | 0.424533 | 0.3316957 |  | -0.0003069396 |  |  |  | 24.30809 | -0.0007176399
7428 | 2022-04-29 18:46 | 14965.0223 | 891.9275 | 4 | 11 | -1.000002 | 1.23618 | -1.236182 | 0.2799836 | 0.2477824 | 0.424533 | 0.3323833 | [5 empty] | 24.30809 | -0.0007176399
7429 | 2022-04-29 18:46 | 14967.0225 | 893.9277 | 4 | 11 | -0.9999428 | 1.235334 | -1.235263 | 0.2799836 | 0.248338 | 0.424533 | 0.3330701 |  | -0.0003577495 |  |  |  | 24.30809 | -0.0007176399
7430 | 2022-04-29 18:46 | 14969.0229 | 895.9281 | 4 | 11 | -1.000012 | 1.234309 | -1.234324 | 0.2799836 | 0.2488939 | 0.424533 | 0.3337566 |  | -0.000803863 |  |  |  | 24.30809 | -0.0007176399
7431 | 2022-04-29 18:46 | 14971.024 | 897.9292 | 4 | 11 | -0.9999218 | 1.233266 | -1.23317 | 0.2799836 | 0.2494496 | 0.424533 | 0.3344424 |  |  |  | 0.5738935 | 1.668474 | 24.30809 | -0.0007176399
7432 | 2022-04-29 18:46 | 14973.0242 | 899.9294 | 4 | 11 | -0.9999437 | 1.232296 | -1.232227 | 0.2799836 | 0.2500051 | 0.424533 | 0.3351274 |  | -0.0003348712 |  |  |  | 24.30809 | -0.0007176399
7433 | 2022-04-29 18:46 | 14975.0249 | 901.9301 | 4 | 11 | -0.9998875 | 1.231245 | -1.231106 | 0.2799836 | 0.2505606 | 0.424533 | 0.3358118 |  | -0.0005450887 |  |  |  | 24.30809 | -0.0007176399
7434 | 2022-04-29 18:46 | 14977.0266 | 903.9319 | 4 | 11 | -1.000008 | 1.23021 | -1.23022 | 0.2799836 | 0.2511167 | 0.424533 | 0.3364964 | [5 empty] | 24.30809 | -0.0007176399
7435 | 2022-04-29 18:46 | 14979.0283 | 905.9335 | 4 | 11 | -0.9999294 | 1.229191 | -1.229104 | 0.2799836 | 0.2516728 | 0.424533 | 0.3371803 |  | -0.0003449651 |  |  |  | 24.30809 | -0.0007176399
7436 | 2022-04-29 18:46 | 14981.0294 | 907.9346 | 4 | 11 | -0.9998808 | 1.22804 | -1.227894 | 0.2799836 | 0.2522281 | 0.424533 | 0.3378627 |  |  |  | 0.5274757 |  | 24.30809 | -0.0007176399
7437 | 2022-04-29 18:46 | 14983.0313 | 909.9366 | 4 | 11 | -0.9999361 | 1.226874 | -1.226796 | 0.2799836 | 0.2527848 | 0.424533 | 0.3385462 |  | -0.0003356817 |  |  |  | 24.30809 | -0.0007176399
7438 | 2022-04-29 18:46 | 14985.0314 | 911.9366 | 4 | 11 | -1.000027 | 1.225652 | -1.225685 | 0.2799836 | 0.2533398 | 0.424533 | 0.3392271 |  | -0.001035369 |  |  |  | 24.30809 | -0.0007176399
7439 | 2022-04-29 18:46 | 14987.0315 | 913.9367 | 4 | 11 | -0.9999847 | 1.224608 | -1.224589 | 0.2799836 | 0.2538958 | 0.424533 | 0.3399085 |  | -0.0005851334 |  |  |  | 24.30809 | -0.0007176399
7440 | 2022-04-29 18:46 | 14989.0332 | 915.9384 | 4 | 11 | -0.9999113 | 1.223466 | -1.223357 | 0.2799836 | 0.2544521 | 0.424533 | 0.3405896 |  |  |  | 0.486531 | 1.936574 | 24.30809 | -0.0007176399
7441 | 2022-04-29 18:46 | 14991.0349 | 917.9401 | 4 | 11 | -0.9999628 | 1.222312 | -1.222267 | 0.2799836 | 0.2550078 | 0.424533 | 0.3412693 |  | -0.0006650469 |  |  |  | 24.30809 | -0.0007176399
7442 | 2022-04-29 18:46 | 14993.0356 | 919.9408 | 4 | 11 | -0.999979 | 1.220956 | -1.22093 | 0.2799836 | 0.2555638 | 0.424533 | 0.3419487 |  | -0.000467546 |  |  |  | 24.30809 | -0.0007176399
7443 | 2022-04-29 18:46 | 14995.0356 | 921.9408 | 4 | 11 | -0.9999657 | 1.219851 | -1.219809 | 0.2799836 | 0.2561193 | 0.424533 | 0.3426267 | [5 empty] | 24.30809 | -0.0007176399
7444 | 2022-04-29 18:46 | 14997.0367 | 923.9419 | 4 | 11 | -0.9999552 | 1.218586 | -1.218531 | 0.2799836 | 0.2566747 | 0.424533 | 0.3433042 |  | -0.0004652015 |  |  |  | 24.30809 | -0.0007176399
7445 | 2022-04-29 18:46 | 14999.038 | 925.9432 | 4 | 11 | -0.9999876 | 1.217136 | -1.217121 | 0.2799836 | 0.2572305 | 0.424533 | 0.3439812 |  |  |  | 0.4654924 |  | 24.30809 | -0.0007176399
7446 | 2022-04-29 18:46 | 15001.0397 | 927.9449 | 4 | 11 | -0.999918 | 1.21585 | -1.21575 | 0.2799836 | 0.257787 | 0.424533 | 0.3446583 |  | -0.0004015044 |  |  |  | 24.30809 | -0.0007176399
7447 | 2022-04-29 18:46 | 15003.0403 | 929.9456 | 4 | 11 | -1.000008 | 1.21456 | -1.21457 | 0.2799836 | 0.2583422 | 0.424533 | 0.3453332 |  | -0.0005199619 |  |  |  | 24.30809 | -0.0007176399
7448 | 2022-04-29 18:46 | 15005.0407 | 931.946 | 4 | 11 | -0.9999046 | 1.213194 | -1.213078 | 0.2799836 | 0.2588983 | 0.424533 | 0.3460085 |  | -0.001532744 |  | 0.4199853 | 2.303631 | 24.30809 | -0.0007176399
7449 | 2022-04-29 18:46 | 15007.0422 | 933.9474 | 4 | 11 | -0.9999542 | 1.211812 | -1.211756 | 0.2799836 | 0.2594542 | 0.424533 | 0.3466827 | [5 empty] | 24.30809 | -0.0007176399
7450 | 2022-04-29 18:46 | 15009.0438 | 935.949 | 4 | 11 | -1.000005 | 1.210366 | -1.210372 | 0.2799836 | 0.2600097 | 0.424533 | 0.3473557 |  | -0.0004318369 |  |  |  | 24.30809 | -0.0007176399
7451 | 2022-04-29 18:46 | 15011.0445 | 937.9497 | 4 | 11 | -0.9999552 | 1.208872 | -1.208818 | 0.2799836 | 0.2605657 | 0.424533 | 0.3480285 |  | -0.000471241 |  |  |  | 24.30809 | -0.0007176399
7452 | 2022-04-29 18:46 | 15013.0452 | 939.9504 | 4 | 11 | -1.000012 | 1.207254 | -1.207268 | 0.2799836 | 0.2611211 | 0.424533 | 0.3486996 |  | -0.000753122 |  | 0.3755026 |  | 24.30809 | -0.0007176399
7453 | 2022-04-29 18:46 | 15015.0461 | 941.9513 | 4 | 11 | -0.9997845 | 1.20566 | -1.2054 | 0.2799836 | 0.2616771 | 0.424533 | 0.3493706 |  | -0.0006147715 |  |  |  | 24.30809 | -0.0007176399
7454 | 2022-04-29 18:47 | 15017.0462 | 943.9514 | 4 | 11 | -1.000053 | 1.204028 | -1.204092 | 0.2799836 | 0.2622328 | 0.424533 | 0.3500404 |  | -0.0009622973 |  |  |  | 24.30809 | -0.0007176399
7455 | 2022-04-29 18:47 | 15019.0471 | 945.9523 | 4 | 11 | -0.9999628 | 1.20232 | -1.202275 | 0.2799836 | 0.2627883 | 0.424533 | 0.350709 |  |  |  | 0.340463 | 2.72653 | 24.30809 | -0.0007176399
7456 | 2022-04-29 18:47 | 15021.0488 | 947.954 | 4 | 11 | -0.9999485 | 1.200473 | -1.200411 | 0.2799836 | 0.2633444 | 0.424533 | 0.3513774 |  | -0.0005375706 |  |  |  | 24.30809 | -0.0007176399
7457 | 2022-04-29 18:47 | 15023.0502 | 949.9554 | 4 | 11 | -0.9999571 | 1.198724 | -1.198673 | 0.2799836 | 0.2639 | 0.424533 | 0.3520441 |  | -0.0007474901 |  |  |  | 24.30809 | -0.0007176399
7458 | 2022-04-29 18:47 | 15025.0512 | 951.9564 | 4 | 11 | -1.000008 | 1.19697 | -1.19698 | 0.2799836 | 0.2644566 | 0.424533 | 0.352711 |  | -0.001175267 |  | 0.3076194 |  | 24.30809 | -0.0007176399
7459 | 2022-04-29 18:47 | 15027.0527 | 953.9579 | 4 | 11 | -0.9999142 | 1.194912 | -1.194809 | 0.2799836 | 0.2650124 | 0.424533 | 0.3533761 |  | -0.00165779 |  |  |  | 24.30809 | -0.0007176399
7460 | 2022-04-29 18:47 | 15029.0535 | 955.9588 | 4 | 11 | -0.9999199 | 1.192896 | -1.1928 | 0.2799836 | 0.265568 | 0.424533 | 0.3540396 |  | -0.002327963 |  | 0.2879426 | 3.278609 | 24.30809 | -0.0007176399
7461 | 2022-04-29 18:47 | 15031.0536 | 957.9588 | 4 | 11 | -0.9998884 | 1.191111 | -1.190978 | 0.2799836 | 0.2661235 | 0.424533 | 0.3547021 |  | -0.001014711 |  |  |  | 24.30809 | -0.0007176399
7462 | 2022-04-29 18:47 | 15033.0545 | 959.9597 | 4 | 11 | -0.9999046 | 1.188778 | -1.188665 | 0.2799836 | 0.2666794 | 0.424533 | 0.3553637 |  | -0.0005314844 |  |  |  | 24.30809 | -0.0007176399
7463 | 2022-04-29 18:47 | 15035.0552 | 961.9604 | 4 | 11 | -0.9999008 | 1.186412 | -1.186294 | 0.2799836 | 0.2672352 | 0.424533 | 0.3560241 |  | -0.002589181 |  | 0.2649815 |  | 24.30809 | -0.0007176399
7464 | 2022-04-29 18:47 | 15037.056 | 963.9612 | 4 | 11 | -0.9999952 | 1.184194 | -1.184188 | 0.2799836 | 0.2677906 | 0.424533 | 0.3566827 |  | -0.0008420362 |  |  |  | 24.30809 | -0.0007176399
7465 | 2022-04-29 18:47 | 15039.057 | 965.9622 | 4 | 11 | -0.9999218 | 1.181819 | -1.181727 | 0.2799836 | 0.2683467 | 0.424533 | 0.3573408 |  | -0.0006702542 |  | 0.241451 | 3.92522 | 24.30809 | -0.0007176399
7466 | 2022-04-29 18:47 | 15041.0584 | 967.9636 | 4 | 11 | -1.000034 | 1.179039 | -1.179079 | 0.2799836 | 0.2689026 | 0.424533 | 0.3579973 |  | -0.0006851924 |  |  |  | 24.30809 | -0.0007176399
7467 | 2022-04-29 18:47 | 15043.0585 | 969.9637 | 4 | 11 | -0.9999933 | 1.176381 | -1.176373 | 0.2799836 | 0.2694581 | 0.424533 | 0.3586519 |  | -0.0007437476 |  | 0.2113225 |  | 24.30809 | -0.0007176399
7468 | 2022-04-29 18:47 | 15045.0585 | 971.9637 | 4 | 11 | -1.000007 | 1.173634 | -1.173642 | 0.2799836 | 0.2700137 | 0.424533 | 0.3593051 |  | -0.001054254 |  |  | 4.73029 | 24.30809 | -0.0007176399
7469 | 2022-04-29 18:47 | 15047.0594 | 973.9646 | 4 | 11 | -0.9998779 | 1.170638 | -1.170495 | 0.2799836 | 0.2705693 | 0.424533 | 0.3599566 |  | -0.001635322 |  | 0.2000892 |  | 24.30809 | -0.0007176399
7470 | 2022-04-29 18:47 | 15049.0595 | 975.9647 | 4 | 11 | -0.9999142 | 1.167442 | -1.167342 | 0.2799836 | 0.2711249 | 0.424533 | 0.3606063 |  | -0.0015547 |  | 0.1769446 |  | 24.30809 | -0.0007176399
7471 | 2022-04-29 18:47 | 15051.0599 | 977.9651 | 4 | 11 | -0.9999485 | 1.16422 | -1.16416 | 0.2799836 | 0.2716805 | 0.424533 | 0.3612545 |  | -0.0008904099 |  |  |  | 24.30809 | -0.0007176399
7472 | 2022-04-29 18:47 | 15053.0618 | 979.967 | 4 | 11 | -1.000026 | 1.160529 | -1.160559 | 0.2799836 | 0.2722366 | 0.424533 | 0.3619012 |  | -0.0009682039 |  | 0.1655683 | 5.658786 | 24.30809 | -0.0007176399
7473 | 2022-04-29 18:47 | 15055.0634 | 981.9686 | 4 | 11 | -0.9999609 | 1.156534 | -1.156489 | 0.2799836 | 0.2727926 | 0.424533 | 0.3625456 |  | -0.0009968898 |  | 0.1447246 |  | 24.30809 | -0.0007176399
7474 | 2022-04-29 18:47 | 15057.0635 | 983.9687 | 4 | 11 | -0.9999657 | 1.151827 | -1.151787 | 0.2799836 | 0.2733483 | 0.424533 | 0.3631873 |  | -0.0009869187 |  | 0.1314479 | 7.242246 | 24.30809 | -0.0007176399
7475 | 2022-04-29 18:47 | 15059.0651 | 985.9703 | 4 | 11 | -0.9999723 | 1.146677 | -1.146645 | 0.2799836 | 0.2739037 | 0.424533 | 0.363826 |  | -0.002658935 |  | 0.1105614 |  | 24.30809 | -0.0007176399
7476 | 2022-04-29 18:47 | 15061.066 | 987.9712 | 4 | 11 | -0.9999523 | 1.141573 | -1.141519 | 0.2799836 | 0.27446 | 0.424533 | 0.3644629 |  | -0.001699978 |  | 0.109257 | 9.098849 | 24.30809 | -0.0007176399
7477 | 2022-04-29 18:47 | 15063.067 | 989.9722 | 4 | 11 | -0.9999628 | 1.134748 | -1.134706 | 0.2799836 | 0.2750155 | 0.424533 | 0.3650958 |  | -0.001423405 |  | 0.09982194 |  | 24.30809 | -0.0007176399
7478 | 2022-04-29 18:47 | 15065.0693 | 991.9746 | 4 | 11 | -0.999939 | 1.12692 | -1.126851 | 0.2799836 | 0.2755718 | 0.424533 | 0.3657254 |  | -0.002795495 |  | 0.07540672 | 11.87871 | 24.30809 | -0.0007176399
7479 | 2022-04-29 18:47 | 15067.0651 | 993.9703 | 4 | 11 | -0.9999657 | 1.116731 | -1.116693 | 0.2799836 | 0.2761261 | 0.424533 | 0.3663479 |  | -0.002363677 |  | 0.05290687 | 15.05571 | 24.30809 | -0.0007176399
7480 | 2022-04-29 18:47 | 15068.4539 | 995.3591 | 4 | 11 | -0.9998922 | 1.106728 | -1.106609 | 0.2799836 | 0.276512 | 0.424533 | 0.3667775 |  | -0.004677575 |  | 0.03283473 | 20.33117 | 24.30809 | -0.0007176399
7481 | 2022-04-29 18:47 | 15069.278 | 996.1833 | 4 | 11 | -0.9999657 | 1.09661 | -1.096572 | 0.2799836 | 0.2767408 | 0.424533 | 0.36703 | [5 empty] | 24.30809 | -0.0007176399
7482 | 2022-04-29 18:47 | 15069.8715 | 996.7767 | 4 | 11 | -0.9999208 | 1.086021 | -1.085935 | 0.2799836 | 0.2769058 | 0.424533 | 0.3672106 |  | 0.04769715 |  | 0.01021747 | 45.58592 | 24.30809 | -0.0007176399
7483 | 2022-04-29 18:47 | 15070.2579 | 997.1631 | 4 | 11 | -0.9998922 | 1.074999 | -1.074883 | 0.2799836 | 0.277013 | 0.424533 | 0.3673266 | [5 empty] | 24.30809 | -0.0007176399
7484 | 2022-04-29 18:47 | 15070.4762 | 997.3814 | 4 | 11 | -0.9999285 | 1.064135 | -1.064059 | 0.2799836 | 0.2770736 | 0.424533 | 0.3673916 |  | 0.05326025 |  | 0.01029112 | 162.8475 | 24.30809 | -0.0007176399
7485 | 2022-04-29 18:47 | 15070.6722 | 997.5774 | 4 | 11 | -0.9999218 | 1.053133 | -1.053051 | 0.2799836 | 0.277128 | 0.424533 | 0.3674494 | [5 empty] | 24.30809 | -0.0007176399
7486 | 2022-04-29 18:47 | 15070.8516 | 997.7568 | 4 | 11 | -0.9999342 | 1.04297 | -1.042901 | 0.2799836 | 0.277178 | 0.424533 | 0.367502 | [5 empty] | 24.30809 | -0.0007176399
7487 | 2022-04-29 18:47 | 15070.8899 | 997.7951 | 4 | 11 | -0.9998837 | 1.032208 | -1.032088 | 0.2799836 | 0.2771887 | 0.424533 | 0.3675131 | [5 empty] | 24.30809 | -0.0007176399
7488 | 2022-04-29 18:47 | 15071.0599 | 997.9651 | 4 | 11 | -0.9998579 | 1.021676 | -1.021531 | 0.2799836 | 0.277236 | 0.424533 | 0.3675621 | [5 empty] | 24.30809 | -0.0007176399
7489 | 2022-04-29 18:47 | 15071.0923 | 997.9975 | 4 | 11 | -0.9998703 | 1.011018 | -1.010887 | 0.2799836 | 0.2772449 | 0.424533 | 0.3675711 | [5 empty] | 24.30809 | -0.0007176399
7490 | 2022-04-29 18:47 | 15071.17 | 998.0752 | 4 | 11 | -0.999898 | 1.021195 | -1.021091 | 0.2799836 | 0.2772665 | 0.424533 | 0.367593 | [5 empty] | 24.30809 | -0.0007176399
7491 | 2022-04-29 18:47 | 15071.2435 | 998.1487 | 4 | 11 | -0.999898 | 1.009196 | -1.009093 | 0.2799836 | 0.2772868 | 0.424533 | 0.3676137 | [5 empty] | 24.30809 | -0.0007176399
7492 | 2022-04-29 18:47 | 15071.2603 | 998.1655 | 4 | 11 | -0.9998884 | 0.9987607 | -0.9986492 | 0.2799836 | 0.2772916 | 0.424533 | 0.3676186 | [5 empty] | 24.30809 | -0.0007176399
7493 | 2022-04-29 18:47 | 15071.262 | 998.1673 | 4 | 11 | -0.9998884 | 0.9987607 | -0.9986492 | 0.2799836 | 0.2772921 | 0.424533 | 0.367619 |  | -0.1356737 |  | 0.00325948 | 335.2352 | 24.30809 | -0.0007176399
7494 | 2022-04-29 18:47 | 15073.4005 | 2.0009 | 4 | 12 | 0 | 1.232941 | 0 | 0.2799836 | 0.277311 | 0.424533 | 0.3676394 |  | 0.02464443 |  | 0 |  | 24.30809 | -0.0007176399
7495 | 2022-04-29 18:48 | 15075.4 | 4.0004 | 4 | 12 | 0 | 1.228438 | 0 | 0.2799836 | 0.277311 | 0.424533 | 0.3676394 |  | -0.00377147 |  | 0 |  | 24.30809 | -0.0007176399
7496 | 2022-04-29 18:48 | 15077.4004 | 6.0008 | 4 | 12 | 0 | 1.234131 | 0 | 0.2799836 | 0.277311 | 0.424533 | 0.3676394 |  | 0.002757981 |  | 0 |  | 24.30809 | -0.0007176399
7497 | 2022-04-29 18:48 | 15079.4005 | 8.0009 | 4 | 12 | 0 | 1.233031 | 0 | 0.2799836 | 0.277311 | 0.424533 | 0.3676394 | [5 empty] | 24.30809 | -0.0007176399
7498 | 2022-04-29 18:48 | 15081.3998 | 10.0002 | 4 | 12 | 0 | 1.234038 | 0 | 0.2799836 | 0.277311 | 0.424533 | 0.3676394 | [5 empty] | 24.30809 | -0.0007176399
7499 | 2022-04-29 18:48 | 15083.4006 | 12.001 | 4 | 12 | 0 | 1.234365 | 0 | 0.2799836 | 0.277311 | 0.424533 | 0.3676394 | [5 empty] | 24.30809 | -0.0007176399
7500 | 2022-04-29 18:48 | 15085.3999 | 14.0003 | 4 | 12 | 0 | 1.234727 | 0 | 0.2799836 | 0.277311 | 0.424533 | 0.3676394 | [5 empty] | 24.30809 | -0.0007176399
7501 | 2022-04-29 18:48 | 15087.4014 | 16.0018 | 4 | 12 | 0 | 1.235048 | 0 | 0.2799836 | 0.277311 | 0.424533 | 0.3676394 | [5 empty] | 24.30809 | -0.0007176399
7502 | 2022-04-29 18:48 | 15089.4012 | 18.0016 | 4 | 12 | 0 | 1.235438 | 0 | 0.2799836 | 0.277311 | 0.424533 | 0.3676394 |  | 4.453025e-05 |  |  |  | 24.30809 | -0.0007176399
7503 | 2022-04-29 18:48 | 15091.4014 | 20.0018 | 4 | 12 | 0 | 1.235688 | 0 | 0.2799836 | 0.277311 | 0.424533 | 0.3676394 | [5 empty] | 24.30809 | -0.0007176399
7504 | 2022-04-29 18:48 | 15093.4 | 22.0004 | 4 | 12 | 0 | 1.235908 | 0 | 0.2799836 | 0.277311 | 0.424533 | 0.3676394 | [5 empty] | 24.30809 | -0.0007176399
7505 | 2022-04-29 18:48 | 15095.4006 | 24.001 | 4 | 12 | 0 | 1.236196 | 0 | 0.2799836 | 0.277311 | 0.424533 | 0.3676394 | [5 empty] | 24.30809 | -0.0007176399
7506 | 2022-04-29 18:48 | 15097.3999 | 26.0003 | 4 | 12 | 0 | 1.236345 | 0 | 0.2799836 | 0.277311 | 0.424533 | 0.3676394 | [5 empty] | 24.30809 | -0.0007176399
7507 | 2022-04-29 18:48 | 15099.3999 | 28.0003 | 4 | 12 | 0 | 1.236668 | 0 | 0.2799836 | 0.277311 | 0.424533 | 0.3676394 |  | 0.00013446 |  |  |  | 24.30809 | -0.0007176399
7508 | 2022-04-29 18:48 | 15101.4001 | 30.0005 | 4 | 12 | 0 | 1.236706 | 0 | 0.2799836 | 0.277311 | 0.424533 | 0.3676394 | [5 empty] | 24.30809 | -0.0007176399
7509 | 2022-04-29 18:48 | 15103.3999 | 32.0003 | 4 | 12 | 0 | 1.236885 | 0 | 0.2799836 | 0.277311 | 0.424533 | 0.3676394 | [5 empty] | 24.30809 | -0.0007176399
7510 | 2022-04-29 18:48 | 15105.4008 | 34.0012 | 4 | 12 | 0 | 1.237009 | 0 | 0.2799836 | 0.277311 | 0.424533 | 0.3676394 | [5 empty] | 24.30809 | -0.0007176399
7511 | 2022-04-29 18:48 | 15107.4001 | 36.0005 | 4 | 12 | 0 | 1.237116 | 0 | 0.2799836 | 0.277311 | 0.424533 | 0.3676394 | [5 empty] | 24.30809 | -0.0007176399
7512 | 2022-04-29 18:48 | 15109.4008 | 38.0012 | 4 | 12 | 0 | 1.237229 | 0 | 0.2799836 | 0.277311 | 0.424533 | 0.3676394 | [5 empty] | 24.30809 | -0.0007176399
7513 | 2022-04-29 18:48 | 15111.4004 | 40.0008 | 4 | 12 | 0 | 1.237329 | 0 | 0.2799836 | 0.277311 | 0.424533 | 0.3676394 |  | 7.566649e-05 |  |  |  | 24.30809 | -0.0007176399
7514 | 2022-04-29 18:48 | 15113.4 | 42.0004 | 4 | 12 | 0 | 1.237377 | 0 | 0.2799836 | 0.277311 | 0.424533 | 0.3676394 | [5 empty] | 24.30809 | -0.0007176399
7515 | 2022-04-29 18:48 | 15115.4008 | 44.0012 | 4 | 12 | 0 | 1.237586 | 0 | 0.2799836 | 0.277311 | 0.424533 | 0.3676394 | [5 empty] | 24.30809 | -0.0007176399
7516 | 2022-04-29 18:48 | 15117.4004 | 46.0008 | 4 | 12 | 0 | 1.237803 | 0 | 0.2799836 | 0.277311 | 0.424533 | 0.3676394 | [5 empty] | 24.30809 | -0.0007176399
7517 | 2022-04-29 18:48 | 15119.4003 | 48.0007 | 4 | 12 | 0 | 1.237812 | 0 | 0.2799836 | 0.277311 | 0.424533 | 0.3676394 | [5 empty] | 24.30809 | -0.0007176399
7518 | 2022-04-29 18:48 | 15121.4003 | 50.0007 | 4 | 12 | 0 | 1.237922 | 0 | 0.2799836 | 0.277311 | 0.424533 | 0.3676394 | [5 empty] | 24.30809 | -0.0007176399
7519 | 2022-04-29 18:48 | 15123.4009 | 52.0013 | 4 | 12 | 0 | 1.238053 | 0 | 0.2799836 | 0.277311 | 0.424533 | 0.3676394 |  | 6.940318e-05 |  |  |  | 24.30809 | -0.0007176399
7520 | 2022-04-29 18:48 | 15125.4003 | 54.0007 | 4 | 12 | 0 | 1.238088 | 0 | 0.2799836 | 0.277311 | 0.424533 | 0.3676394 | [5 empty] | 24.30809 | -0.0007176399
7521 | 2022-04-29 18:48 | 15127.401 | 56.0014 | 4 | 12 | 0 | 1.238244 | 0 | 0.2799836 | 0.277311 | 0.424533 | 0.3676394 | [5 empty] | 24.30809 | -0.0007176399
7522 | 2022-04-29 18:48 | 15129.4012 | 58.0016 | 4 | 12 | 0 | 1.238274 | 0 | 0.2799836 | 0.277311 | 0.424533 | 0.3676394 | [5 empty] | 24.30809 | -0.0007176399
7523 | 2022-04-29 18:48 | 15131.4 | 60.0005 | 4 | 12 | 0 | 1.238289 | 0 | 0.2799836 | 0.277311 | 0.424533 | 0.3676394 |  | 6.940318e-05 |  | 0 | 0 | 24.30809 | -0.0007176399
7524 | 2022-04-29 18:48 | 15131.4073 | 0.0017 | 5 | 13 | 0 | 1.238399 | 0 | 0 | 0 | 0 | 0 |  | 6.940318e-05 |  | 0 | -68.78894 | 24.30809 | -0.0007176399
7525 | 2022-04-29 18:48 | 15131.449 | 0.0049 | 5 | 9 | 1.000739 | 1.33834 | 1.339329 | 0 | 9.520588e-06 | 0 | 1.17895e-05 |  | 0.01020551 |  |  |  | 24.30809 | -0.0007176399
7526 | 2022-04-29 18:48 | 15131.4947 | 0.0506 | 5 | 9 | 0.9998989 | 1.343444 | 1.343308 | 1.284444e-05 | 9.520588e-06 | 1.722577e-05 | 1.17895e-05 | [5 empty] | 24.30809 | -0.0007176399
7527 | 2022-04-29 18:48 | 15131.6459 | 0.2018 | 5 | 9 | 0.9990311 | 1.348491 | 1.347184 | 5.491938e-05 | 9.520588e-06 | 7.387088e-05 | 1.17895e-05 | [5 empty] | 24.30809 | -0.0007176399
7528 | 2022-04-29 18:48 | 15131.8753 | 0.4312 | 5 | 9 | 0.9994354 | 1.353667 | 1.352903 | 0.0001186173 | 9.520588e-06 | 0.0001599589 | 1.17895e-05 | [5 empty] | 24.30809 | -0.0007176399
7529 | 2022-04-29 18:48 | 15133.8754 | 2.4313 | 5 | 9 | 1.000302 | 1.355733 | 1.356142 | 0.0006741867 | 9.520588e-06 | 0.0009129337 | 1.17895e-05 |  | 0.001638151 |  | 0.02410891 | 62.4585 | 24.30809 | -0.0007176399
7530 | 2022-04-29 18:49 | 15135.8765 | 4.4324 | 5 | 9 | 1.000142 | 1.35827 | 1.358463 | 0.001230209 | 9.520588e-06 | 0.00166703 | 1.17895e-05 | [5 empty] | 24.30809 | -0.0007176399
7531 | 2022-04-29 18:49 | 15137.7275 | 6.2834 | 5 | 9 | 1.000203 | 1.36328 | 1.363557 | 0.001744504 | 9.520588e-06 | 0.002366948 | 1.17895e-05 |  | 0.0003925506 |  | 0.2331052 |  | 24.30809 | -0.0007176399
7532 | 2022-04-29 18:49 | 15139.7283 | 8.2842 | 5 | 9 | 1.000177 | 1.365352 | 1.365594 | 0.002299887 | 9.520588e-06 | 0.00312436 | 1.17895e-05 |  | 0.001813429 |  |  |  | 24.30809 | -0.0007176399
7533 | 2022-04-29 18:49 | 15141.7285 | 10.2844 | 5 | 9 | 1.00013 | 1.368438 | 1.368616 | 0.002855895 | 9.520588e-06 | 0.003884086 | 1.17895e-05 |  | 0.0006593523 |  | 0.1972481 | 4.640616 | 24.30809 | -0.0007176399
7534 | 2022-04-29 18:49 | 15143.7292 | 12.2851 | 5 | 9 | 1.000521 | 1.370747 | 1.371461 | 0.003411916 | 9.520588e-06 | 0.004645257 | 1.17895e-05 |  | 0.002341874 |  | 0.2094567 |  | 24.30809 | -0.0007176399
7535 | 2022-04-29 18:49 | 15145.7308 | 14.2868 | 5 | 9 | 0.9995155 | 1.373141 | 1.372476 | 0.00396741 | 9.520588e-06 | 0.005407038 | 1.17895e-05 |  | 0.0008572795 |  |  |  | 24.30809 | -0.0007176399
7536 | 2022-04-29 18:49 | 15147.7309 | 16.2868 | 5 | 9 | 0.9994736 | 1.375029 | 1.374305 | 0.004523275 | 9.520588e-06 | 0.006170499 | 1.17895e-05 |  | 0.0006944329 |  |  |  | 24.30809 | -0.0007176399
7537 | 2022-04-29 18:49 | 15149.7321 | 18.288 | 5 | 9 | 1.000143 | 1.377347 | 1.377544 | 0.005078893 | 9.520588e-06 | 0.006934868 | 1.17895e-05 |  | 0.0008658865 |  | 0.2526462 | 4.396701 | 24.30809 | -0.0007176399
7538 | 2022-04-29 18:49 | 15151.7324 | 20.2883 | 5 | 9 | 0.9995546 | 1.379045 | 1.378431 | 0.005634646 | 9.520588e-06 | 0.007700499 | 1.17895e-05 |  | 0.0006898809 |  |  |  | 24.30809 | -0.0007176399
7539 | 2022-04-29 18:49 | 15153.7333 | 22.2892 | 5 | 9 | 1.000116 | 1.380838 | 1.380998 | 0.006190689 | 9.520588e-06 | 0.008467547 | 1.17895e-05 |  | 0.001558818 |  | 0.2990298 |  | 24.30809 | -0.0007176399
7540 | 2022-04-29 18:49 | 15155.735 | 24.2909 | 5 | 9 | 0.9999971 | 1.382778 | 1.382774 | 0.006746868 | 9.520588e-06 | 0.00923582 | 1.17895e-05 |  | 0.0005961365 |  |  |  | 24.30809 | -0.0007176399
7541 | 2022-04-29 18:49 | 15157.7365 | 26.2924 | 5 | 9 | 1.000114 | 1.384366 | 1.384524 | 0.007302754 | 9.520588e-06 | 0.01000465 | 1.17895e-05 | [5 empty] | 24.30809 | -0.0007176399
7542 | 2022-04-29 18:49 | 15159.7373 | 28.2933 | 5 | 9 | 1.000051 | 1.385987 | 1.386058 | 0.007858688 | 9.520588e-06 | 0.01077446 | 1.17895e-05 |  | 0.001478627 |  | 0.3207243 | 3.230342 | 24.30809 | -0.0007176399
7543 | 2022-04-29 18:49 | 15161.7375 | 30.2934 | 5 | 9 | 1.000058 | 1.387445 | 1.387525 | 0.008414304 | 9.520588e-06 | 0.01154473 | 1.17895e-05 | [5 empty] | 24.30809 | -0.0007176399
7544 | 2022-04-29 18:49 | 15163.7382 | 32.2941 | 5 | 9 | 1.00002 | 1.389105 | 1.389133 | 0.008969973 | 9.520588e-06 | 0.01231588 | 1.17895e-05 |  | 0.0005030604 |  |  |  | 24.30809 | -0.0007176399
7545 | 2022-04-29 18:49 | 15165.7398 | 34.2957 | 5 | 9 | 0.9999418 | 1.390529 | 1.390448 | 0.009525894 | 9.520588e-06 | 0.01308826 | 1.17895e-05 |  | 0.0006067823 |  |  |  | 24.30809 | -0.0007176399
7546 | 2022-04-29 18:49 | 15167.741 | 36.2969 | 5 | 9 | 1.00009 | 1.391972 | 1.392097 | 0.01008167 | 9.520588e-06 | 0.01386121 | 1.17895e-05 |  |  |  | 0.3675055 |  | 24.30809 | -0.0007176399
7547 | 2022-04-29 18:49 | 15169.7415 | 38.2974 | 5 | 9 | 1.000031 | 1.393416 | 1.393459 | 0.01063764 | 9.520588e-06 | 0.01463527 | 1.17895e-05 |  | 0.0005504831 |  |  |  | 24.30809 | -0.0007176399
7548 | 2022-04-29 18:49 | 15171.7421 | 40.298 | 5 | 9 | 1.000044 | 1.394469 | 1.39453 | 0.01119328 | 9.520588e-06 | 0.01540959 | 1.17895e-05 |  | 0.0007811942 |  |  |  | 24.30809 | -0.0007176399
7549 | 2022-04-29 18:49 | 15173.7441 | 42.3 | 5 | 9 | 0.9999838 | 1.395973 | 1.39595 | 0.01174962 | 9.520588e-06 | 0.01618563 | 1.17895e-05 |  | 0.0004014478 |  | 0.3981636 | 2.577386 | 24.30809 | -0.0007176399
7550 | 2022-04-29 18:49 | 15175.7449 | 44.3008 | 5 | 9 | 0.9999628 | 1.397167 | 1.397115 | 0.01230502 | 9.520588e-06 | 0.01696107 | 1.17895e-05 | [5 empty] | 24.30809 | -0.0007176399
7551 | 2022-04-29 18:49 | 15177.7462 | 46.3021 | 5 | 9 | 1.000038 | 1.398474 | 1.398527 | 0.01286111 | 9.520588e-06 | 0.0177382 | 1.17895e-05 |  | 0.000389026 |  |  |  | 24.30809 | -0.0007176399
7552 | 2022-04-29 18:49 | 15179.7465 | 48.3024 | 5 | 9 | 1.000052 | 1.399706 | 1.399779 | 0.01341677 | 9.520588e-06 | 0.01851541 | 1.17895e-05 |  | 0.0008075248 |  |  |  | 24.30809 | -0.0007176399
7553 | 2022-04-29 18:49 | 15181.7468 | 50.3027 | 5 | 9 | 1.000112 | 1.400918 | 1.401075 | 0.01397261 | 9.520588e-06 | 0.01929351 | 1.17895e-05 |  |  |  | 0.4654587 |  | 24.30809 | -0.0007176399
7554 | 2022-04-29 18:49 | 15183.7473 | 52.3032 | 5 | 9 | 1.000049 | 1.402095 | 1.402164 | 0.01452828 | 9.520588e-06 | 0.02007206 | 1.17895e-05 |  | 0.0004034478 |  |  |  | 24.30809 | -0.0007176399
7555 | 2022-04-29 18:49 | 15185.748 | 54.3039 | 5 | 9 | 1.000008 | 1.403195 | 1.403206 | 0.01508397 | 9.520588e-06 | 0.02085129 | 1.17895e-05 | [5 empty] | 24.30809 | -0.0007176399
7556 | 2022-04-29 18:49 | 15187.7497 | 56.3056 | 5 | 9 | 1.000097 | 1.404212 | 1.404348 | 0.01564015 | 9.520588e-06 | 0.02163178 | 1.17895e-05 |  | 0.0005235766 |  |  |  | 24.30809 | -0.0007176399
7557 | 2022-04-29 18:49 | 15189.7506 | 58.3065 | 5 | 9 | 1.000053 | 1.405449 | 1.405523 | 0.01619576 | 9.520588e-06 | 0.02241211 | 1.17895e-05 |  | 0.0006248566 |  |  |  | 24.30809 | -0.0007176399
7558 | 2022-04-29 18:49 | 15191.7515 | 60.3074 | 5 | 9 | 0.9999914 | 1.406364 | 1.406352 | 0.01675167 | 9.520588e-06 | 0.02319344 | 1.17895e-05 |  |  |  | 0.4907472 | 2.116153 | 24.30809 | -0.0007176399
7559 | 2022-04-29 18:49 | 15193.7525 | 62.3084 | 5 | 9 | 1.000058 | 1.407511 | 1.407593 | 0.01730723 | 9.520588e-06 | 0.02397485 | 1.17895e-05 |  | 0.0003728268 |  |  |  | 24.30809 | -0.0007176399
7560 | 2022-04-29 18:50 | 15195.7542 | 64.3101 | 5 | 9 | 0.999959 | 1.408473 | 1.408415 | 0.01786332 | 9.520588e-06 | 0.02475761 | 1.17895e-05 | [5 empty] | 24.30809 | -0.0007176399
7561 | 2022-04-29 18:50 | 15197.755 | 66.3109 | 5 | 9 | 1.000005 | 1.409461 | 1.409468 | 0.01841914 | 9.520588e-06 | 0.02554055 | 1.17895e-05 |  | 0.0003508269 |  |  |  | 24.30809 | -0.0007176399
7562 | 2022-04-29 18:50 | 15199.7555 | 68.3114 | 5 | 9 | 1.000131 | 1.410475 | 1.41066 | 0.01897515 | 9.520588e-06 | 0.02632434 | 1.17895e-05 | [5 empty] | 24.30809 | -0.0007176399
7563 | 2022-04-29 18:50 | 15201.7571 | 70.313 | 5 | 9 | 0.9999208 | 1.411493 | 1.411381 | 0.01953082 | 9.520588e-06 | 0.02710817 | 1.17895e-05 |  | 0.0003358392 |  | 0.5504122 |  | 24.30809 | -0.0007176399
7564 | 2022-04-29 18:50 | 15203.7578 | 72.3137 | 5 | 9 | 0.9999743 | 1.412549 | 1.412513 | 0.02008676 | 9.520588e-06 | 0.02789295 | 1.17895e-05 |  | 0.0007526002 |  |  |  | 24.30809 | -0.0007176399
7565 | 2022-04-29 18:50 | 15205.7579 | 74.3139 | 5 | 9 | 0.9999552 | 1.413438 | 1.413375 | 0.0206424 | 9.520588e-06 | 0.02867785 | 1.17895e-05 |  | 0.0009482206 |  |  |  | 24.30809 | -0.0007176399
7566 | 2022-04-29 18:50 | 15207.7588 | 76.3147 | 5 | 9 | 1.000027 | 1.414369 | 1.414407 | 0.0211982 | 9.520588e-06 | 0.02946348 | 1.17895e-05 | [5 empty] | 24.30809 | -0.0007176399
7567 | 2022-04-29 18:50 | 15209.7596 | 78.3155 | 5 | 9 | 0.9999838 | 1.415233 | 1.41521 | 0.02175392 | 9.520588e-06 | 0.03024955 | 1.17895e-05 |  | 0.0003684046 |  |  |  | 24.30809 | -0.0007176399
7568 | 2022-04-29 18:50 | 15211.7605 | 80.3164 | 5 | 9 | 1 | 1.416115 | 1.416115 | 0.02230975 | 9.520588e-06 | 0.03103625 | 1.17895e-05 |  |  |  | 0.5890899 | 1.773632 | 24.30809 | -0.0007176399
7569 | 2022-04-29 18:50 | 15213.7611 | 82.317 | 5 | 9 | 0.9999876 | 1.417021 | 1.417003 | 0.02286484 | 9.520588e-06 | 0.03182241 | 1.17895e-05 |  | 0.000307161 |  |  |  | 24.30809 | -0.0007176399
7570 | 2022-04-29 18:50 | 15215.762 | 84.318 | 5 | 9 | 0.9999952 | 1.417874 | 1.417867 | 0.02342137 | 9.520588e-06 | 0.0326111 | 1.17895e-05 | [5 empty] | 24.30809 | -0.0007176399
7571 | 2022-04-29 18:50 | 15217.7621 | 86.318 | 5 | 9 | 0.9999418 | 1.418819 | 1.418736 | 0.02397698 | 9.520588e-06 | 0.03339898 | 1.17895e-05 |  | 0.0003215394 |  |  |  | 24.30809 | -0.0007176399
7572 | 2022-04-29 18:50 | 15219.7629 | 88.3188 | 5 | 9 | 1.000013 | 1.419661 | 1.419679 | 0.0245324 | 9.520588e-06 | 0.0341871 | 1.17895e-05 |  | 0.0007182671 |  |  |  | 24.30809 | -0.0007176399
7573 | 2022-04-29 18:50 | 15221.7646 | 90.3205 | 5 | 9 | 1.000065 | 1.420443 | 1.420535 | 0.02508876 | 9.520588e-06 | 0.03497699 | 1.17895e-05 | [5 empty] | 24.30809 | -0.0007176399
7574 | 2022-04-29 18:50 | 15223.766 | 92.3219 | 5 | 9 | 1.000042 | 1.421354 | 1.421414 | 0.02564459 | 9.520588e-06 | 0.03576659 | 1.17895e-05 |  | 0.0003080528 |  | 0.6436808 |  | 24.30809 | -0.0007176399
7575 | 2022-04-29 18:50 | 15225.7677 | 94.3236 | 5 | 9 | 1.000023 | 1.422082 | 1.422115 | 0.02620053 | 9.520588e-06 | 0.03655683 | 1.17895e-05 | [5 empty] | 24.30809 | -0.0007176399
7576 | 2022-04-29 18:50 | 15227.7678 | 96.3237 | 5 | 9 | 0.9999886 | 1.422931 | 1.422915 | 0.02675613 | 9.520588e-06 | 0.03734702 | 1.17895e-05 |  | 0.0003308902 |  |  |  | 24.30809 | -0.0007176399
7577 | 2022-04-29 18:50 | 15229.7679 | 98.3239 | 5 | 9 | 1.000001 | 1.423777 | 1.423778 | 0.02731168 | 9.520588e-06 | 0.03813761 | 1.17895e-05 | [5 empty] | 24.30809 | -0.0007176399
7578 | 2022-04-29 18:50 | 15231.7697 | 100.3256 | 5 | 9 | 1.00004 | 1.424622 | 1.424679 | 0.02786804 | 9.520588e-06 | 0.03892979 | 1.17895e-05 |  | 0.0005076681 |  |  |  | 24.30809 | -0.0007176399
7579 | 2022-04-29 18:50 | 15233.7711 | 102.327 | 5 | 9 | 0.9999514 | 1.425352 | 1.425283 | 0.02842371 | 9.520588e-06 | 0.03972144 | 1.17895e-05 |  | 0.0005483644 |  |  |  | 24.30809 | -0.0007176399
7580 | 2022-04-29 18:50 | 15235.7727 | 104.3286 | 5 | 9 | 1.000063 | 1.426166 | 1.426256 | 0.02897994 | 9.520588e-06 | 0.04051431 | 1.17895e-05 |  |  |  | 0.6790298 | 1.500098 | 24.30809 | -0.0007176399
7581 | 2022-04-29 18:50 | 15237.7734 | 106.3293 | 5 | 9 | 1.000056 | 1.426942 | 1.427022 | 0.02953519 | 9.520588e-06 | 0.04130622 | 1.17895e-05 |  | 0.0003746272 |  |  |  | 24.30809 | -0.0007176399
7582 | 2022-04-29 18:50 | 15239.7749 | 108.3308 | 5 | 9 | 1.000024 | 1.42764 | 1.427674 | 0.0300915 | 9.520588e-06 | 0.04210008 | 1.17895e-05 | [5 empty] | 24.30809 | -0.0007176399
7583 | 2022-04-29 18:50 | 15241.7758 | 110.3317 | 5 | 9 | 1.000038 | 1.428316 | 1.42837 | 0.03064738 | 9.520588e-06 | 0.04289372 | 1.17895e-05 |  | 0.0004632785 |  |  |  | 24.30809 | -0.0007176399
7584 | 2022-04-29 18:50 | 15243.7767 | 112.3326 | 5 | 9 | 0.9999552 | 1.429195 | 1.429131 | 0.03120264 | 9.520588e-06 | 0.0436869 | 1.17895e-05 | [5 empty] | 24.30809 | -0.0007176399
7585 | 2022-04-29 18:50 | 15245.7777 | 114.3336 | 5 | 9 | 0.9999809 | 1.429878 | 1.429851 | 0.03175911 | 9.520588e-06 | 0.04448222 | 1.17895e-05 |  | 0.0004253334 |  |  |  | 24.30809 | -0.0007176399
7586 | 2022-04-29 18:50 | 15247.7787 | 116.3346 | 5 | 9 | 1.000037 | 1.430665 | 1.430718 | 0.03231499 | 9.520588e-06 | 0.0452771 | 1.17895e-05 | [5 empty] | 24.30809 | -0.0007176399
7587 | 2022-04-29 18:50 | 15249.7791 | 118.335 | 5 | 9 | 1.000031 | 1.431406 | 1.43145 | 0.03287066 | 9.520588e-06 | 0.04607208 | 1.17895e-05 |  | 0.0002764945 |  | 0.7537785 |  | 24.30809 | -0.0007176399
7588 | 2022-04-29 18:50 | 15251.7812 | 120.3371 | 5 | 9 | 1.000005 | 1.432084 | 1.432091 | 0.03342689 | 9.520588e-06 | 0.04686828 | 1.17895e-05 | [5 empty] | 24.30809 | -0.0007176399
7589 | 2022-04-29 18:50 | 15253.7832 | 122.3391 | 5 | 9 | 1.000053 | 1.432743 | 1.432819 | 0.03398255 | 9.520588e-06 | 0.04766404 | 1.17895e-05 |  | 0.0003367488 |  |  |  | 24.30809 | -0.0007176399
7590 | 2022-04-29 18:51 | 15255.784 | 124.3399 | 5 | 9 | 1.000034 | 1.433495 | 1.433544 | 0.03453853 | 9.520588e-06 | 0.04846066 | 1.17895e-05 | [5 empty] | 24.30809 | -0.0007176399
7591 | 2022-04-29 18:51 | 15257.7859 | 126.3418 | 5 | 9 | 1.000064 | 1.434149 | 1.434241 | 0.03509451 | 9.520588e-06 | 0.04925769 | 1.17895e-05 |  | 0.0004290332 |  |  |  | 24.30809 | -0.0007176399
7592 | 2022-04-29 18:51 | 15259.7873 | 128.3432 | 5 | 9 | 1.000076 | 1.434795 | 1.434904 | 0.03565079 | 9.520588e-06 | 0.05005552 | 1.17895e-05 | [5 empty] | 24.30809 | -0.0007176399
7593 | 2022-04-29 18:51 | 15261.7883 | 130.3442 | 5 | 9 | 1.000046 | 1.435528 | 1.435594 | 0.03620669 | 9.520588e-06 | 0.05085319 | 1.17895e-05 |  | 0.0004004376 |  |  |  | 24.30809 | -0.0007176399
7594 | 2022-04-29 18:51 | 15263.7897 | 132.3456 | 5 | 9 | 0.9999495 | 1.436119 | 1.436046 | 0.03676248 | 9.520588e-06 | 0.05165106 | 1.17895e-05 |  | 0.0003617922 |  | 0.7903961 | 1.303713 | 24.30809 | -0.0007176399
7595 | 2022-04-29 18:51 | 15265.7914 | 134.3473 | 5 | 9 | 0.9999275 | 1.437007 | 1.436903 | 0.03731815 | 9.520588e-06 | 0.05244914 | 1.17895e-05 | [5 empty] | 24.30809 | -0.0007176399
7596 | 2022-04-29 18:51 | 15267.7914 | 136.3473 | 5 | 9 | 1.000036 | 1.437543 | 1.437595 | 0.03787388 | 9.520588e-06 | 0.05324768 | 1.17895e-05 |  | 0.000370501 |  |  |  | 24.30809 | -0.0007176399
7597 | 2022-04-29 18:51 | 15269.7929 | 138.3489 | 5 | 9 | 1.000083 | 1.438079 | 1.438198 | 0.03842998 | 9.520588e-06 | 0.05404712 | 1.17895e-05 | [5 empty] | 24.30809 | -0.0007176399
7598 | 2022-04-29 18:51 | 15271.7946 | 140.3506 | 5 | 9 | 1 | 1.438853 | 1.438853 | 0.03898624 | 9.520588e-06 | 0.05484717 | 1.17895e-05 | [5 empty] | 24.30809 | -0.0007176399
7599 | 2022-04-29 18:51 | 15273.7951 | 142.351 | 5 | 9 | 0.9999685 | 1.439572 | 1.439527 | 0.03954162 | 9.520588e-06 | 0.05564633 | 1.17895e-05 |  | 0.0003068246 |  |  |  | 24.30809 | -0.0007176399
7600 | 2022-04-29 18:51 | 15275.7955 | 144.3514 | 5 | 9 | 1.00011 | 1.440107 | 1.440265 | 0.04009765 | 9.520588e-06 | 0.05644675 | 1.17895e-05 | [5 empty] | 24.30809 | -0.0007176399
7601 | 2022-04-29 18:51 | 15277.797 | 146.3529 | 5 | 9 | 1.000112 | 1.440711 | 1.440872 | 0.04065368 | 9.520588e-06 | 0.05724754 | 1.17895e-05 |  | 0.0002608254 |  |  |  | 24.30809 | -0.0007176399
7602 | 2022-04-29 18:51 | 15279.7983 | 148.3542 | 5 | 9 | 1.000075 | 1.441358 | 1.441466 | 0.04120931 | 9.520588e-06 | 0.0580481 | 1.17895e-05 |  |  |  | 0.8515803 |  | 24.30809 | -0.0007176399
7603 | 2022-04-29 18:51 | 15281.7987 | 150.3546 | 5 | 9 | 0.9999857 | 1.442025 | 1.442004 | 0.04176528 | 9.520588e-06 | 0.0588495 | 1.17895e-05 | [5 empty] | 24.30809 | -0.0007176399
7604 | 2022-04-29 18:51 | 15283.8003 | 152.3562 | 5 | 9 | 1.00005 | 1.442531 | 1.442603 | 0.04232114 | 9.520588e-06 | 0.05965111 | 1.17895e-05 |  | 0.0002607457 |  |  |  | 24.30809 | -0.0007176399
7605 | 2022-04-29 18:51 | 15285.8021 | 154.358 | 5 | 9 | 1.000101 | 1.443308 | 1.443454 | 0.04287734 | 9.520588e-06 | 0.06045353 | 1.17895e-05 | [5 empty] | 24.30809 | -0.0007176399
7606 | 2022-04-29 18:51 | 15287.8021 | 156.358 | 5 | 9 | 1.000012 | 1.444002 | 1.444019 | 0.043433 | 9.520588e-06 | 0.06125554 | 1.17895e-05 |  | 0.0002612185 |  |  |  | 24.30809 | -0.0007176399
7607 | 2022-04-29 18:51 | 15289.8029 | 158.3588 | 5 | 9 | 0.9999771 | 1.444508 | 1.444475 | 0.04398883 | 9.520588e-06 | 0.06205813 | 1.17895e-05 | [5 empty] | 24.30809 | -0.0007176399
7608 | 2022-04-29 18:51 | 15291.8041 | 160.36 | 5 | 9 | 1.000043 | 1.445089 | 1.445151 | 0.04454429 | 9.520588e-06 | 0.06286053 | 1.17895e-05 | [5 empty] | 24.30809 | -0.0007176399
7609 | 2022-04-29 18:51 | 15293.8046 | 162.3605 | 5 | 9 | 1.000028 | 1.445642 | 1.445682 | 0.04510046 | 9.520588e-06 | 0.06366428 | 1.17895e-05 |  | 0.0002575202 |  |  |  | 24.30809 | -0.0007176399
7610 | 2022-04-29 18:51 | 15295.8062 | 164.3621 | 5 | 9 | 1.000003 | 1.446271 | 1.446275 | 0.04565638 | 9.520588e-06 | 0.06446801 | 1.17895e-05 |  |  |  | 0.8994992 | 1.139601 | 24.30809 | -0.0007176399
7611 | 2022-04-29 18:51 | 15297.8062 | 166.3621 | 5 | 9 | 1.00009 | 1.446901 | 1.447031 | 0.04621196 | 9.520588e-06 | 0.06527158 | 1.17895e-05 | [5 empty] | 24.30809 | -0.0007176399
7612 | 2022-04-29 18:51 | 15299.8086 | 168.3645 | 5 | 9 | 1.000047 | 1.447437 | 1.447505 | 0.04676829 | 9.520588e-06 | 0.06607656 | 1.17895e-05 |  | 0.0002127223 |  |  |  | 24.30809 | -0.0007176399
7613 | 2022-04-29 18:51 | 15301.8097 | 170.3656 | 5 | 9 | 0.999979 | 1.448121 | 1.448091 | 0.04732424 | 9.520588e-06 | 0.06688133 | 1.17895e-05 | [5 empty] | 24.30809 | -0.0007176399
7614 | 2022-04-29 18:51 | 15303.8102 | 172.3661 | 5 | 9 | 1.000062 | 1.448661 | 1.448751 | 0.04787969 | 9.520588e-06 | 0.06768568 | 1.17895e-05 |  | 0.0003167288 |  |  |  | 24.30809 | -0.0007176399
7615 | 2022-04-29 18:51 | 15305.8112 | 174.3671 | 5 | 9 | 1.000006 | 1.449265 | 1.449274 | 0.04843556 | 9.520588e-06 | 0.06849097 | 1.17895e-05 | [5 empty] | 24.30809 | -0.0007176399
7616 | 2022-04-29 18:51 | 15307.8126 | 176.3685 | 5 | 9 | 1.000078 | 1.449746 | 1.449859 | 0.04899116 | 9.520588e-06 | 0.06929618 | 1.17895e-05 | [5 empty] | 24.30809 | -0.0007176399
7617 | 2022-04-29 18:51 | 15309.8126 | 178.3685 | 5 | 9 | 1.000065 | 1.450397 | 1.450491 | 0.0495473 | 9.520588e-06 | 0.07010252 | 1.17895e-05 |  | 0.0002195131 |  |  |  | 24.30809 | -0.0007176399
7618 | 2022-04-29 18:51 | 15311.8126 | 180.3685 | 5 | 9 | 0.999999 | 1.450974 | 1.450973 | 0.05010262 | 9.520588e-06 | 0.07090797 | 1.17895e-05 |  | 0.0003536438 |  | 0.955569 |  | 24.30809 | -0.0007176399
7619 | 2022-04-29 18:51 | 15313.8127 | 182.3686 | 5 | 9 | 1.000094 | 1.451581 | 1.451717 | 0.05065838 | 9.520588e-06 | 0.07171437 | 1.17895e-05 | [5 empty] | 24.30809 | -0.0007176399
7620 | 2022-04-29 18:52 | 15315.8129 | 184.3688 | 5 | 9 | 1.000134 | 1.452127 | 1.452322 | 0.05121403 | 9.520588e-06 | 0.07252093 | 1.17895e-05 | [5 empty] | 24.30809 | -0.0007176399
7621 | 2022-04-29 18:52 | 15317.8135 | 186.3694 | 5 | 9 | 1.000063 | 1.452585 | 1.452677 | 0.05176976 | 9.520588e-06 | 0.0733279 | 1.17895e-05 | [5 empty] | 24.30809 | -0.0007176399
7622 | 2022-04-29 18:52 | 15319.8151 | 188.371 | 5 | 9 | 1.000038 | 1.453195 | 1.45325 | 0.05232514 | 9.520588e-06 | 0.07413468 | 1.17895e-05 |  | 0.0001953061 |  |  |  | 24.30809 | -0.0007176399
7623 | 2022-04-29 18:52 | 15321.816 | 190.3719 | 5 | 9 | 1.000093 | 1.453754 | 1.453889 | 0.05288181 | 9.520588e-06 | 0.07494365 | 1.17895e-05 | [5 empty] | 24.30809 | -0.0007176399
7624 | 2022-04-29 18:52 | 15323.818 | 192.3739 | 5 | 9 | 1.000059 | 1.45421 | 1.454296 | 0.05343752 | 9.520588e-06 | 0.07575152 | 1.17895e-05 |  | 0.0002892928 |  |  |  | 24.30809 | -0.0007176399
7625 | 2022-04-29 18:52 | 15325.8185 | 194.3744 | 5 | 9 | 1.000037 | 1.454848 | 1.454902 | 0.05399343 | 9.520588e-06 | 0.07655998 | 1.17895e-05 | [5 empty] | 24.30809 | -0.0007176399
7626 | 2022-04-29 18:52 | 15327.8185 | 196.3745 | 5 | 9 | 1.000066 | 1.455315 | 1.455411 | 0.05454875 | 9.520588e-06 | 0.07736789 | 1.17895e-05 |  | 0.0003177804 |  |  |  | 24.30809 | -0.0007176399
7627 | 2022-04-29 18:52 | 15329.8188 | 198.3747 | 5 | 9 | 1.000208 | 1.455954 | 1.456257 | 0.05510455 | 9.520588e-06 | 0.07817679 | 1.17895e-05 |  |  |  | 1.009738 | 1.031924 | 24.30809 | -0.0007176399
7628 | 2022-04-29 18:52 | 15331.8199 | 200.3758 | 5 | 9 | 1.000047 | 1.456472 | 1.45654 | 0.05566047 | 9.520588e-06 | 0.07898618 | 1.17895e-05 |  | 0.0002716965 |  |  |  | 24.30809 | -0.0007176399
7629 | 2022-04-29 18:52 | 15333.8201 | 202.376 | 5 | 9 | 1.000084 | 1.457007 | 1.457129 | 0.05621576 | 9.520588e-06 | 0.07979494 | 1.17895e-05 | [5 empty] | 24.30809 | -0.0007176399
7630 | 2022-04-29 18:52 | 15335.8201 | 204.376 | 5 | 9 | 0.9999456 | 1.457517 | 1.457438 | 0.0567718 | 9.520588e-06 | 0.08060508 | 1.17895e-05 | [5 empty] | 24.30809 | -0.0007176399
7631 | 2022-04-29 18:52 | 15337.8211 | 206.377 | 5 | 9 | 0.9993801 | 1.457963 | 1.457059 | 0.05732766 | 9.520588e-06 | 0.08141525 | 1.17895e-05 | [5 empty] | 24.30809 | -0.0007176399
7632 | 2022-04-29 18:52 | 15339.8225 | 208.3784 | 5 | 9 | 1.000265 | 1.458578 | 1.458965 | 0.05788339 | 9.520588e-06 | 0.08222552 | 1.17895e-05 |  | 0.0001762743 |  |  |  | 24.30809 | -0.0007176399
7633 | 2022-04-29 18:52 | 15341.8244 | 210.3803 | 5 | 9 | 1.000177 | 1.459055 | 1.459313 | 0.05844001 | 9.520588e-06 | 0.08303739 | 1.17895e-05 | [5 empty] | 24.30809 | -0.0007176399
7634 | 2022-04-29 18:52 | 15343.8258 | 212.3817 | 5 | 9 | 1.000182 | 1.459452 | 1.459718 | 0.05899607 | 9.520588e-06 | 0.08384874 | 1.17895e-05 |  | 0.0002622968 |  |  |  | 24.30809 | -0.0007176399
7635 | 2022-04-29 18:52 | 15345.8266 | 214.3825 | 5 | 9 | 1.000149 | 1.460121 | 1.460339 | 0.05955182 | 9.520588e-06 | 0.08465993 | 1.17895e-05 | [5 empty] | 24.30809 | -0.0007176399
7636 | 2022-04-29 18:52 | 15347.8267 | 216.3826 | 5 | 9 | 1.000257 | 1.460637 | 1.461012 | 0.06010766 | 9.520588e-06 | 0.08547152 | 1.17895e-05 | [5 empty] | 24.30809 | -0.0007176399
7637 | 2022-04-29 18:52 | 15349.8276 | 218.3835 | 5 | 9 | 1.000195 | 1.46119 | 1.461475 | 0.06066361 | 9.520588e-06 | 0.08628357 | 1.17895e-05 |  | 0.0003032724 |  | 1.049461 |  | 24.30809 | -0.0007176399
7638 | 2022-04-29 18:52 | 15351.8291 | 220.3851 | 5 | 9 | 1.000233 | 1.461648 | 1.461989 | 0.06121917 | 9.520588e-06 | 0.08709534 | 1.17895e-05 | [5 empty] | 24.30809 | -0.0007176399
7639 | 2022-04-29 18:52 | 15353.8301 | 222.386 | 5 | 9 | 1.000525 | 1.462211 | 1.462979 | 0.06177569 | 9.520588e-06 | 0.08790879 | 1.17895e-05 |  | 0.0002199409 |  |  |  | 24.30809 | -0.0007176399
7640 | 2022-04-29 18:52 | 15355.8315 | 224.3874 | 5 | 9 | 1.000246 | 1.462575 | 1.462935 | 0.06233168 | 9.520588e-06 | 0.08872176 | 1.17895e-05 | [5 empty] | 24.30809 | -0.0007176399
7641 | 2022-04-29 18:52 | 15357.8322 | 226.3881 | 5 | 9 | 1.000299 | 1.463061 | 1.463498 | 0.0628877 | 9.520588e-06 | 0.08953503 | 1.17895e-05 | [5 empty] | 24.30809 | -0.0007176399
7642 | 2022-04-29 18:52 | 15359.8334 | 228.3893 | 5 | 9 | 1.00034 | 1.463667 | 1.464165 | 0.06344368 | 9.520588e-06 | 0.09034854 | 1.17895e-05 |  | 0.0003090047 |  |  |  | 24.30809 | -0.0007176399
7643 | 2022-04-29 18:52 | 15361.8348 | 230.3907 | 5 | 9 | 1.000179 | 1.464188 | 1.46445 | 0.06399968 | 9.520588e-06 | 0.09116235 | 1.17895e-05 | [5 empty] | 24.30809 | -0.0007176399
7644 | 2022-04-29 18:52 | 15363.8364 | 232.3923 | 5 | 9 | 1.000226 | 1.464713 | 1.465044 | 0.06455533 | 9.520588e-06 | 0.09197593 | 1.17895e-05 |  | 0.0002717345 |  |  |  | 24.30809 | -0.0007176399
7645 | 2022-04-29 18:52 | 15365.8376 | 234.3935 | 5 | 9 | 1.00025 | 1.465065 | 1.465431 | 0.06511158 | 9.520588e-06 | 0.09279065 | 1.17895e-05 | [5 empty] | 24.30809 | -0.0007176399
7646 | 2022-04-29 18:52 | 15367.8381 | 236.394 | 5 | 9 | 1.000329 | 1.4656 | 1.466082 | 0.06566746 | 9.520588e-06 | 0.0936051 | 1.17895e-05 |  | 0.0003390313 |  |  |  | 24.30809 | -0.0007176399
7647 | 2022-04-29 18:52 | 15369.8389 | 238.3948 | 5 | 9 | 1.00019 | 1.46606 | 1.466339 | 0.06622369 | 9.520588e-06 | 0.09442034 | 1.17895e-05 |  |  |  | 1.128151 | 0.9107009 | 24.30809 | -0.0007176399
7648 | 2022-04-29 18:52 | 15371.8398 | 240.3957 | 5 | 9 | 1.000222 | 1.466578 | 1.466904 | 0.06677959 | 9.520588e-06 | 0.09523536 | 1.17895e-05 | [5 empty] | 24.30809 | -0.0007176399
7649 | 2022-04-29 18:52 | 15373.8407 | 242.3966 | 5 | 9 | 1.000154 | 1.46704 | 1.467266 | 0.06733536 | 9.520588e-06 | 0.09605044 | 1.17895e-05 |  | 0.000187251 |  |  |  | 24.30809 | -0.0007176399
7650 | 2022-04-29 18:53 | 15375.8421 | 244.398 | 5 | 9 | 1.000224 | 1.467578 | 1.467907 | 0.06789118 | 9.520588e-06 | 0.09686589 | 1.17895e-05 | [5 empty] | 24.30809 | -0.0007176399
7651 | 2022-04-29 18:53 | 15377.8431 | 246.399 | 5 | 9 | 1.000142 | 1.468036 | 1.468244 | 0.06844708 | 9.520588e-06 | 0.09768171 | 1.17895e-05 | [5 empty] | 24.30809 | -0.0007176399
7652 | 2022-04-29 18:53 | 15379.8439 | 248.3998 | 5 | 9 | 1.000264 | 1.468558 | 1.468946 | 0.0690034 | 9.520588e-06 | 0.09849842 | 1.17895e-05 | [5 empty] | 24.30809 | -0.0007176399
7653 | 2022-04-29 18:53 | 15381.8439 | 250.3998 | 5 | 9 | 1.000215 | 1.468997 | 1.469313 | 0.06955916 | 9.520588e-06 | 0.09931456 | 1.17895e-05 |  | 0.0001819324 |  |  |  | 24.30809 | -0.0007176399
7654 | 2022-04-29 18:53 | 15383.8455 | 252.4014 | 5 | 9 | 1.000266 | 1.469478 | 1.469869 | 0.07011473 | 9.520588e-06 | 0.1001307 | 1.17895e-05 | [5 empty] | 24.30809 | -0.0007176399
7655 | 2022-04-29 18:53 | 15385.8463 | 254.4022 | 5 | 9 | 1.000189 | 1.469922 | 1.4702 | 0.07067088 | 9.520588e-06 | 0.100948 | 1.17895e-05 | [5 empty] | 24.30809 | -0.0007176399
7656 | 2022-04-29 18:53 | 15387.8472 | 256.4031 | 5 | 9 | 1.000338 | 1.470431 | 1.470928 | 0.07122708 | 9.520588e-06 | 0.1017655 | 1.17895e-05 |  | 0.0002049494 |  |  |  | 24.30809 | -0.0007176399
7657 | 2022-04-29 18:53 | 15389.8487 | 258.4046 | 5 | 9 | 1.000226 | 1.470753 | 1.471085 | 0.07178295 | 9.520588e-06 | 0.1025829 | 1.17895e-05 | [5 empty] | 24.30809 | -0.0007176399
7658 | 2022-04-29 18:53 | 15391.8496 | 260.4055 | 5 | 9 | 1.00022 | 1.471357 | 1.471681 | 0.07233889 | 9.520588e-06 | 0.1034006 | 1.17895e-05 |  |  |  | 1.164846 |  | 24.30809 | -0.0007176399
7659 | 2022-04-29 18:53 | 15393.8497 | 262.4056 | 5 | 9 | 1.000222 | 1.471786 | 1.472113 | 0.07289487 | 9.520588e-06 | 0.1042186 | 1.17895e-05 |  | 0.0001834689 |  |  |  | 24.30809 | -0.0007176399
7660 | 2022-04-29 18:53 | 15395.8504 | 264.4063 | 5 | 9 | 1.000208 | 1.472358 | 1.472664 | 0.07345048 | 9.520588e-06 | 0.1050364 | 1.17895e-05 | [5 empty] | 24.30809 | -0.0007176399
7661 | 2022-04-29 18:53 | 15397.8513 | 266.4072 | 5 | 9 | 1.000504 | 1.472681 | 1.473423 | 0.07400674 | 9.520588e-06 | 0.1058553 | 1.17895e-05 | [5 empty] | 24.30809 | -0.0007176399
7662 | 2022-04-29 18:53 | 15399.852 | 268.4079 | 5 | 9 | 0.9996557 | 1.473059 | 1.472552 | 0.07456159 | 9.520588e-06 | 0.1066725 | 1.17895e-05 |  | 0.0001672822 |  |  |  | 24.30809 | -0.0007176399
7663 | 2022-04-29 18:53 | 15401.8522 | 270.4081 | 5 | 9 | 0.99965 | 1.473569 | 1.473053 | 0.07511774 | 9.520588e-06 | 0.1074917 | 1.17895e-05 | [5 empty] | 24.30809 | -0.0007176399
7664 | 2022-04-29 18:53 | 15403.8528 | 272.4087 | 5 | 9 | 0.9995832 | 1.473999 | 1.473385 | 0.07567322 | 9.520588e-06 | 0.1083103 | 1.17895e-05 | [5 empty] | 24.30809 | -0.0007176399
7665 | 2022-04-29 18:53 | 15405.8538 | 274.4097 | 5 | 9 | 0.9999056 | 1.47457 | 1.474431 | 0.07622872 | 9.520588e-06 | 0.1091291 | 1.17895e-05 | [5 empty] | 24.30809 | -0.0007176399
7666 | 2022-04-29 18:53 | 15407.8545 | 276.4104 | 5 | 9 | 0.9998608 | 1.474901 | 1.474696 | 0.07678404 | 9.520588e-06 | 0.1099479 | 1.17895e-05 |  | 0.0001834325 |  |  |  | 24.30809 | -0.0007176399
7667 | 2022-04-29 18:53 | 15409.8562 | 278.4121 | 5 | 9 | 1.000012 | 1.475342 | 1.47536 | 0.07734035 | 9.520588e-06 | 0.1107684 | 1.17895e-05 | [5 empty] | 24.30809 | -0.0007176399
7668 | 2022-04-29 18:53 | 15411.8578 | 280.4137 | 5 | 9 | 1.000062 | 1.475822 | 1.475914 | 0.07789614 | 9.520588e-06 | 0.1115884 | 1.17895e-05 |  |  |  |  | 0.8484332 | 24.30809 | -0.0007176399
7669 | 2022-04-29 18:53 | 15413.8582 | 282.4141 | 5 | 9 | 1.000031 | 1.476173 | 1.476219 | 0.07845236 | 9.520588e-06 | 0.1124094 | 1.17895e-05 |  | 0.0001978723 |  | 1.214685 |  | 24.30809 | -0.0007176399
7670 | 2022-04-29 18:53 | 15415.8594 | 284.4153 | 5 | 9 | 0.9999599 | 1.476676 | 1.476617 | 0.07900773 | 9.520588e-06 | 0.1132293 | 1.17895e-05 | [5 empty] | 24.30809 | -0.0007176399
7671 | 2022-04-29 18:53 | 15417.8602 | 286.4161 | 5 | 9 | 0.9999886 | 1.477194 | 1.477177 | 0.07956352 | 9.520588e-06 | 0.11405 | 1.17895e-05 |  | 0.0002609903 |  |  |  | 24.30809 | -0.0007176399
7672 | 2022-04-29 18:53 | 15419.861 | 288.4169 | 5 | 9 | 0.9999342 | 1.477557 | 1.47746 | 0.08011914 | 9.520588e-06 | 0.1148708 | 1.17895e-05 | [5 empty] | 24.30809 | -0.0007176399
7673 | 2022-04-29 18:53 | 15421.861 | 290.4169 | 5 | 9 | 0.9999933 | 1.478096 | 1.478086 | 0.08067481 | 9.520588e-06 | 0.1156919 | 1.17895e-05 | [5 empty] | 24.30809 | -0.0007176399
7674 | 2022-04-29 18:53 | 15423.8611 | 292.417 | 5 | 9 | 1.000005 | 1.478434 | 1.478441 | 0.08123071 | 9.520588e-06 | 0.1165135 | 1.17895e-05 |  | 0.0002234565 |  |  |  | 24.30809 | -0.0007176399
7675 | 2022-04-29 18:53 | 15425.862 | 294.4179 | 5 | 9 | 0.9999495 | 1.478944 | 1.478869 | 0.08178645 | 9.520588e-06 | 0.1173352 | 1.17895e-05 | [5 empty] | 24.30809 | -0.0007176399
7676 | 2022-04-29 18:53 | 15427.8633 | 296.4192 | 5 | 9 | 1.000325 | 1.479322 | 1.479803 | 0.08234242 | 9.520588e-06 | 0.1181574 | 1.17895e-05 | [5 empty] | 24.30809 | -0.0007176399
7677 | 2022-04-29 18:53 | 15429.8653 | 298.4212 | 5 | 9 | 0.9998751 | 1.479827 | 1.479642 | 0.08289844 | 9.520588e-06 | 0.11898 | 1.17895e-05 |  | 0.0001960056 |  |  |  | 24.30809 | -0.0007176399
7678 | 2022-04-29 18:53 | 15431.8655 | 300.4214 | 5 | 9 | 1.000042 | 1.480231 | 1.480293 | 0.08345436 | 9.520588e-06 | 0.1198026 | 1.17895e-05 | [5 empty] | 24.30809 | -0.0007176399
7679 | 2022-04-29 18:53 | 15433.867 | 302.4229 | 5 | 9 | 0.9999866 | 1.480734 | 1.480714 | 0.08401009 | 9.520588e-06 | 0.1206253 | 1.17895e-05 | [5 empty] | 24.30809 | -0.0007176399
7680 | 2022-04-29 18:54 | 15435.867 | 304.423 | 5 | 9 | 0.9999771 | 1.481098 | 1.481064 | 0.08456591 | 9.520588e-06 | 0.1214483 | 1.17895e-05 |  | 0.0001835053 |  | 1.265775 |  | 24.30809 | -0.0007176399
7681 | 2022-04-29 18:54 | 15437.8687 | 306.4246 | 5 | 9 | 1.000044 | 1.481599 | 1.481664 | 0.08512186 | 9.520588e-06 | 0.1222717 | 1.17895e-05 | [5 empty] | 24.30809 | -0.0007176399
7682 | 2022-04-29 18:54 | 15439.8694 | 308.4253 | 5 | 9 | 1.000051 | 1.482007 | 1.482083 | 0.08567761 | 9.520588e-06 | 0.1230951 | 1.17895e-05 | [5 empty] | 24.30809 | -0.0007176399
7683 | 2022-04-29 18:54 | 15441.8702 | 310.4261 | 5 | 9 | 0.9999428 | 1.482384 | 1.482299 | 0.08623344 | 9.520588e-06 | 0.1239189 | 1.17895e-05 |  | 0.000271005 |  |  |  | 24.30809 | -0.0007176399
7684 | 2022-04-29 18:54 | 15443.8718 | 312.4277 | 5 | 9 | 1.000062 | 1.482828 | 1.48292 | 0.08678938 | 9.520588e-06 | 0.124743 | 1.17895e-05 | [5 empty] | 24.30809 | -0.0007176399
7685 | 2022-04-29 18:54 | 15445.8734 | 314.4293 | 5 | 9 | 1.000008 | 1.483212 | 1.483224 | 0.08734544 | 9.520588e-06 | 0.1255676 | 1.17895e-05 | [5 empty] | 24.30809 | -0.0007176399
7686 | 2022-04-29 18:54 | 15447.8741 | 316.43 | 5 | 9 | 1.000039 | 1.483731 | 1.483789 | 0.08790106 | 9.520588e-06 | 0.1263917 | 1.17895e-05 | [5 empty] | 24.30809 | -0.0007176399
7687 | 2022-04-29 18:54 | 15449.8758 | 318.4318 | 5 | 9 | 0.9999676 | 1.484122 | 1.484074 | 0.08845734 | 9.520588e-06 | 0.1272171 | 1.17895e-05 |  | 0.0001511121 |  |  |  | 24.30809 | -0.0007176399
7688 | 2022-04-29 18:54 | 15451.8775 | 320.4334 | 5 | 9 | 0.999958 | 1.484499 | 1.484437 | 0.08901338 | 9.520588e-06 | 0.1280423 | 1.17895e-05 | [5 empty] | 24.30809 | -0.0007176399
7689 | 2022-04-29 18:54 | 15453.8784 | 322.4343 | 5 | 9 | 0.9999628 | 1.484976 | 1.484921 | 0.08956909 | 9.520588e-06 | 0.1288673 | 1.17895e-05 | [5 empty] | 24.30809 | -0.0007176399
7690 | 2022-04-29 18:54 | 15455.8798 | 324.4357 | 5 | 9 | 1.00005 | 1.485382 | 1.485456 | 0.09012416 | 9.520588e-06 | 0.1296916 | 1.17895e-05 | [5 empty] | 24.30809 | -0.0007176399
7691 | 2022-04-29 18:54 | 15457.8808 | 326.4367 | 5 | 9 | 1.000007 | 1.485824 | 1.485834 | 0.09068073 | 9.520588e-06 | 0.1305183 | 1.17895e-05 |  | 0.0001457336 |  |  | 0.7830537 | 24.30809 | -0.0007176399
7692 | 2022-04-29 18:54 | 15459.8808 | 328.4367 | 5 | 9 | 1.000306 | 1.48611 | 1.486565 | 0.09123655 | 9.520588e-06 | 0.1313442 | 1.17895e-05 |  |  |  | 1.294483 |  | 24.30809 | -0.0007176399
7693 | 2022-04-29 18:54 | 15461.8816 | 330.4375 | 5 | 9 | 0.9996233 | 1.486645 | 1.486085 | 0.09179173 | 9.520588e-06 | 0.1321693 | 1.17895e-05 | [5 empty] | 24.30809 | -0.0007176399
7694 | 2022-04-29 18:54 | 15463.8824 | 332.4383 | 5 | 9 | 0.9996157 | 1.487027 | 1.486456 | 0.09234732 | 9.520588e-06 | 0.1329952 | 1.17895e-05 | [5 empty] | 24.30809 | -0.0007176399
7695 | 2022-04-29 18:54 | 15465.884 | 334.4399 | 5 | 9 | 0.9996414 | 1.487507 | 1.486974 | 0.09290351 | 9.520588e-06 | 0.1338223 | 1.17895e-05 |  | 0.000137078 |  |  |  | 24.30809 | -0.0007176399
7696 | 2022-04-29 18:54 | 15467.884 | 336.4399 | 5 | 9 | 1.000038 | 1.487922 | 1.487979 | 0.09345862 | 9.520588e-06 | 0.134648 | 1.17895e-05 | [5 empty] | 24.30809 | -0.0007176399
7697 | 2022-04-29 18:54 | 15469.8848 | 338.4407 | 5 | 9 | 1.00003 | 1.488397 | 1.488442 | 0.0940146 | 9.520588e-06 | 0.1354753 | 1.17895e-05 | [5 empty] | 24.30809 | -0.0007176399
7698 | 2022-04-29 18:54 | 15471.8873 | 340.4432 | 5 | 9 | 1.000006 | 1.488822 | 1.488831 | 0.09457108 | 9.520588e-06 | 0.1363035 | 1.17895e-05 |  | 0.0001839659 |  |  |  | 24.30809 | -0.0007176399
7699 | 2022-04-29 18:54 | 15473.8881 | 342.444 | 5 | 9 | 0.9999981 | 1.489189 | 1.489186 | 0.09512673 | 9.520588e-06 | 0.1371308 | 1.17895e-05 | [5 empty] | 24.30809 | -0.0007176399
7700 | 2022-04-29 18:54 | 15475.8906 | 344.4465 | 5 | 9 | 0.9999733 | 1.489607 | 1.489567 | 0.09568305 | 9.520588e-06 | 0.1379592 | 1.17895e-05 |  | 0.000268772 |  |  |  | 24.30809 | -0.0007176399
7701 | 2022-04-29 18:54 | 15477.8906 | 346.4466 | 5 | 9 | 0.9999523 | 1.489956 | 1.489885 | 0.09623849 | 9.520588e-06 | 0.1387866 | 1.17895e-05 | [5 empty] | 24.30809 | -0.0007176399
7702 | 2022-04-29 18:54 | 15479.8914 | 348.4473 | 5 | 9 | 1.000052 | 1.490403 | 1.490481 | 0.09679413 | 9.520588e-06 | 0.1396144 | 1.17895e-05 | [5 empty] | 24.30809 | -0.0007176399
7703 | 2022-04-29 18:54 | 15481.8922 | 350.4481 | 5 | 9 | 0.9999466 | 1.49073 | 1.49065 | 0.09735002 | 9.520588e-06 | 0.1404429 | 1.17895e-05 | [5 empty] | 24.30809 | -0.0007176399
7704 | 2022-04-29 18:54 | 15483.8931 | 352.449 | 5 | 9 | 1.000059 | 1.491201 | 1.491289 | 0.09790583 | 9.520588e-06 | 0.1412715 | 1.17895e-05 |  | 0.0001529492 |  | 1.338904 |  | 24.30809 | -0.0007176399
7705 | 2022-04-29 18:54 | 15485.8939 | 354.4498 | 5 | 9 | 1.000008 | 1.491556 | 1.491568 | 0.09846183 | 9.520588e-06 | 0.1421006 | 1.17895e-05 | [5 empty] | 24.30809 | -0.0007176399
7706 | 2022-04-29 18:54 | 15487.8946 | 356.4505 | 5 | 9 | 1.00006 | 1.491889 | 1.491979 | 0.09901745 | 9.520588e-06 | 0.1429293 | 1.17895e-05 | [5 empty] | 24.30809 | -0.0007176399
7707 | 2022-04-29 18:54 | 15489.8947 | 358.4506 | 5 | 9 | 0.9999914 | 1.492302 | 1.492289 | 0.09957312 | 9.520588e-06 | 0.1437584 | 1.17895e-05 |  | 0.0002181464 |  |  |  | 24.30809 | -0.0007176399
7708 | 2022-04-29 18:54 | 15491.8947 | 360.4507 | 5 | 9 | 1.000207 | 1.492779 | 1.493088 | 0.1001278 | 9.520588e-06 | 0.1445862 | 1.17895e-05 | [5 empty] | 24.30809 | -0.0007176399
7709 | 2022-04-29 18:54 | 15493.8956 | 362.4515 | 5 | 9 | 1.000031 | 1.493174 | 1.49322 | 0.1006845 | 9.520588e-06 | 0.1454173 | 1.17895e-05 |  | 0.0002998812 |  |  |  | 24.30809 | -0.0007176399
7710 | 2022-04-29 18:55 | 15495.8964 | 364.4523 | 5 | 9 | 1.000033 | 1.493517 | 1.493566 | 0.1012404 | 9.520588e-06 | 0.1462473 | 1.17895e-05 | [5 empty] | 24.30809 | -0.0007176399
7711 | 2022-04-29 18:55 | 15497.8965 | 366.4524 | 5 | 9 | 0.9999838 | 1.494053 | 1.494029 | 0.1017959 | 9.520588e-06 | 0.147077 | 1.17895e-05 | [5 empty] | 24.30809 | -0.0007176399
7712 | 2022-04-29 18:55 | 15499.8971 | 368.453 | 5 | 9 | 0.9999657 | 1.494343 | 1.494292 | 0.1023512 | 9.520588e-06 | 0.1479066 | 1.17895e-05 | [5 empty] | 24.30809 | -0.0007176399
7713 | 2022-04-29 18:55 | 15501.8973 | 370.4532 | 5 | 9 | 0.9999657 | 1.494717 | 1.494666 | 0.1029072 | 9.520588e-06 | 0.1487375 | 1.17895e-05 |  | 0.0001578094 |  |  |  | 24.30809 | -0.0007176399
7714 | 2022-04-29 18:55 | 15503.898 | 372.4539 | 5 | 9 | 1.000089 | 1.495208 | 1.495341 | 0.1034631 | 9.520588e-06 | 0.1495684 | 1.17895e-05 | [5 empty] | 24.30809 | -0.0007176399
7715 | 2022-04-29 18:55 | 15505.898 | 374.4539 | 5 | 9 | 1.00006 | 1.495517 | 1.495607 | 0.1040185 | 9.520588e-06 | 0.1503989 | 1.17895e-05 | [5 empty] | 24.30809 | -0.0007176399
7716 | 2022-04-29 18:55 | 15507.898 | 376.4539 | 5 | 9 | 0.9999819 | 1.496075 | 1.496048 | 0.1045742 | 9.520588e-06 | 0.15123 | 1.17895e-05 |  | 0.0002412863 |  | 1.390157 | 0.7266245 | 24.30809 | -0.0007176399
7717 | 2022-04-29 18:55 | 15509.898 | 378.4539 | 5 | 9 | 1.000038 | 1.496354 | 1.496411 | 0.1051295 | 9.520588e-06 | 0.1520607 | 1.17895e-05 | [5 empty] | 24.30809 | -0.0007176399
7718 | 2022-04-29 18:55 | 15511.898 | 380.4539 | 5 | 9 | 1.00004 | 1.496728 | 1.496788 | 0.1056852 | 9.520588e-06 | 0.1528922 | 1.17895e-05 | [5 empty] | 24.30809 | -0.0007176399
7719 | 2022-04-29 18:55 | 15513.9 | 382.4559 | 5 | 9 | 1.000003 | 1.497159 | 1.497163 | 0.1062412 | 9.520588e-06 | 0.1537244 | 1.17895e-05 |  | 0.0001639879 |  |  |  | 24.30809 | -0.0007176399
7720 | 2022-04-29 18:55 | 15515.9003 | 384.4562 | 5 | 9 | 1.000227 | 1.497434 | 1.497774 | 0.1067966 | 9.520588e-06 | 0.1545559 | 1.17895e-05 | [5 empty] | 24.30809 | -0.0007176399
7721 | 2022-04-29 18:55 | 15517.9006 | 386.4565 | 5 | 9 | 1.00007 | 1.49782 | 1.497925 | 0.1073528 | 9.520588e-06 | 0.1553888 | 1.17895e-05 | [5 empty] | 24.30809 | -0.0007176399
7722 | 2022-04-29 18:55 | 15519.9022 | 388.4581 | 5 | 9 | 0.9999561 | 1.498291 | 1.498225 | 0.1079088 | 9.520588e-06 | 0.1562217 | 1.17895e-05 | [5 empty] | 24.30809 | -0.0007176399
7723 | 2022-04-29 18:55 | 15521.9028 | 390.4587 | 5 | 9 | 0.9998751 | 1.498744 | 1.498557 | 0.1084639 | 9.520588e-06 | 0.1570534 | 1.17895e-05 |  | 0.0001762507 |  |  |  | 24.30809 | -0.0007176399
7724 | 2022-04-29 18:55 | 15523.9038 | 392.4598 | 5 | 9 | 0.9999676 | 1.499068 | 1.499019 | 0.1090203 | 9.520588e-06 | 0.1578872 | 1.17895e-05 | [5 empty] | 24.30809 | -0.0007176399
7725 | 2022-04-29 18:55 | 15525.9046 | 394.4606 | 5 | 9 | 1.000021 | 1.499463 | 1.499494 | 0.1095761 | 9.520588e-06 | 0.1587205 | 1.17895e-05 |  | 0.0002766111 |  |  |  | 24.30809 | -0.0007176399
7726 | 2022-04-29 18:55 | 15527.9054 | 396.4613 | 5 | 9 | 0.9999514 | 1.499838 | 1.499765 | 0.1101318 | 9.520588e-06 | 0.1595538 | 1.17895e-05 | [5 empty] | 24.30809 | -0.0007176399
7727 | 2022-04-29 18:55 | 15529.9064 | 398.4623 | 5 | 9 | 1.000055 | 1.500232 | 1.500315 | 0.1106876 | 9.520588e-06 | 0.1603874 | 1.17895e-05 |  | 0.0002849486 |  |  |  | 24.30809 | -0.0007176399
7728 | 2022-04-29 18:55 | 15531.9064 | 400.4623 | 5 | 9 | 0.9999275 | 1.500577 | 1.500468 | 0.1112427 | 9.520588e-06 | 0.1612201 | 1.17895e-05 | [5 empty] | 24.30809 | -0.0007176399
7729 | 2022-04-29 18:55 | 15533.9072 | 402.4631 | 5 | 9 | 0.9999409 | 1.501015 | 1.500926 | 0.1117986 | 9.520588e-06 | 0.1620544 | 1.17895e-05 |  |  |  | 1.454272 |  | 24.30809 | -0.0007176399
7730 | 2022-04-29 18:55 | 15535.9072 | 404.4631 | 5 | 9 | 0.99998 | 1.501399 | 1.501369 | 0.1123546 | 9.520588e-06 | 0.1628889 | 1.17895e-05 | [5 empty] | 24.30809 | -0.0007176399
7731 | 2022-04-29 18:55 | 15537.9087 | 406.4646 | 5 | 9 | 1.000099 | 1.501743 | 1.501892 | 0.1129102 | 9.520588e-06 | 0.1637231 | 1.17895e-05 |  | 0.0001549227 |  |  |  | 24.30809 | -0.0007176399
7732 | 2022-04-29 18:55 | 15539.9096 | 408.4655 | 5 | 9 | 1.000016 | 1.502175 | 1.502199 | 0.1134657 | 9.520588e-06 | 0.1645573 | 1.17895e-05 | [5 empty] | 24.30809 | -0.0007176399
7733 | 2022-04-29 18:55 | 15541.9105 | 410.4664 | 5 | 9 | 0.9999685 | 1.502553 | 1.502506 | 0.1140222 | 9.520588e-06 | 0.1653932 | 1.17895e-05 | [5 empty] | 24.30809 | -0.0007176399
7734 | 2022-04-29 18:55 | 15543.9112 | 412.4671 | 5 | 9 | 0.9999971 | 1.502893 | 1.502889 | 0.1145778 | 9.520588e-06 | 0.166228 | 1.17895e-05 | [5 empty] | 24.30809 | -0.0007176399
7735 | 2022-04-29 18:55 | 15545.9126 | 414.4685 | 5 | 9 | 0.9999704 | 1.503285 | 1.503241 | 0.1151337 | 9.520588e-06 | 0.1670635 | 1.17895e-05 |  | 0.000145525 |  |  |  | 24.30809 | -0.0007176399
7736 | 2022-04-29 18:55 | 15547.9137 | 416.4696 | 5 | 9 | 1.000001 | 1.503656 | 1.503658 | 0.1156897 | 9.520588e-06 | 0.1678993 | 1.17895e-05 | [5 empty] | 24.30809 | -0.0007176399
7737 | 2022-04-29 18:55 | 15549.9146 | 418.4705 | 5 | 9 | 1.00006 | 1.504105 | 1.504195 | 0.1162452 | 9.520588e-06 | 0.1687347 | 1.17895e-05 | [5 empty] | 24.30809 | -0.0007176399
7738 | 2022-04-29 18:55 | 15551.9161 | 420.472 | 5 | 9 | 0.9999475 | 1.504429 | 1.50435 | 0.1168013 | 9.520588e-06 | 0.1695711 | 1.17895e-05 |  | 0.0001799304 |  |  |  | 24.30809 | -0.0007176399
7739 | 2022-04-29 18:55 | 15553.9162 | 422.4721 | 5 | 9 | 1.000031 | 1.504871 | 1.504918 | 0.1173562 | 9.520588e-06 | 0.1704058 | 1.17895e-05 | [5 empty] | 24.30809 | -0.0007176399
7740 | 2022-04-29 18:56 | 15555.9178 | 424.4737 | 5 | 9 | 0.9999552 | 1.505229 | 1.505162 | 0.1179129 | 9.520588e-06 | 0.1712437 | 1.17895e-05 | [5 empty] | 24.30809 | -0.0007176399
7741 | 2022-04-29 18:56 | 15557.9187 | 426.4746 | 5 | 9 | 1.000066 | 1.505561 | 1.50566 | 0.1184684 | 9.520588e-06 | 0.1720798 | 1.17895e-05 |  | 0.0002843609 |  |  |  | 24.30809 | -0.0007176399
7742 | 2022-04-29 18:56 | 15559.9188 | 428.4747 | 5 | 9 | 1.000012 | 1.505965 | 1.505983 | 0.1190237 | 9.520588e-06 | 0.1729159 | 1.17895e-05 |  |  |  |  | 0.6954451 | 24.30809 | -0.0007176399
7743 | 2022-04-29 18:56 | 15561.9188 | 430.4747 | 5 | 9 | 0.99998 | 1.506311 | 1.506281 | 0.11958 | 9.520588e-06 | 0.1737536 | 1.17895e-05 |  |  |  | 1.465924 |  | 24.30809 | -0.0007176399
7744 | 2022-04-29 18:56 | 15563.9202 | 432.4761 | 5 | 9 | 1.000072 | 1.506778 | 1.506886 | 0.120136 | 9.520588e-06 | 0.1745912 | 1.17895e-05 |  | 0.0001761373 |  |  |  | 24.30809 | -0.0007176399
7745 | 2022-04-29 18:56 | 15565.9219 | 434.4778 | 5 | 9 | 0.9999704 | 1.507041 | 1.506996 | 0.1206917 | 9.520588e-06 | 0.1754284 | 1.17895e-05 | [5 empty] | 24.30809 | -0.0007176399
7746 | 2022-04-29 18:56 | 15567.9235 | 436.4794 | 5 | 9 | 0.9999723 | 1.507493 | 1.507451 | 0.1212475 | 9.520588e-06 | 0.1762661 | 1.17895e-05 | [5 empty] | 24.30809 | -0.0007176399
7747 | 2022-04-29 18:56 | 15569.9252 | 438.4811 | 5 | 9 | 0.9999743 | 1.507836 | 1.507797 | 0.1218034 | 9.520588e-06 | 0.177104 | 1.17895e-05 |  | 0.0002465407 |  |  |  | 24.30809 | -0.0007176399
7748 | 2022-04-29 18:56 | 15571.9253 | 440.4812 | 5 | 9 | 0.9999294 | 1.508183 | 1.508077 | 0.1223595 | 9.520588e-06 | 0.1779426 | 1.17895e-05 | [5 empty] | 24.30809 | -0.0007176399
7749 | 2022-04-29 18:56 | 15573.9272 | 442.4831 | 5 | 9 | 1.000018 | 1.50857 | 1.508597 | 0.1229149 | 9.520588e-06 | 0.1787803 | 1.17895e-05 |  | 0.0002531586 |  |  |  | 24.30809 | -0.0007176399
7750 | 2022-04-29 18:56 | 15575.9285 | 444.4844 | 5 | 9 | 0.9999657 | 1.508949 | 1.508897 | 0.1234714 | 9.520588e-06 | 0.1796198 | 1.17895e-05 | [5 empty] | 24.30809 | -0.0007176399
7751 | 2022-04-29 18:56 | 15577.9285 | 446.4845 | 5 | 9 | 1.000079 | 1.509405 | 1.509524 | 0.1240265 | 9.520588e-06 | 0.1804575 | 1.17895e-05 | [5 empty] | 24.30809 | -0.0007176399
7752 | 2022-04-29 18:56 | 15579.9304 | 448.4863 | 5 | 9 | 1.000004 | 1.509727 | 1.509733 | 0.1245831 | 9.520588e-06 | 0.1812975 | 1.17895e-05 |  | 0.0001810414 |  |  |  | 24.30809 | -0.0007176399
7753 | 2022-04-29 18:56 | 15581.9317 | 450.4876 | 5 | 9 | 0.9999924 | 1.510128 | 1.510117 | 0.125139 | 9.520588e-06 | 0.1821368 | 1.17895e-05 | [5 empty] | 24.30809 | -0.0007176399
7754 | 2022-04-29 18:56 | 15583.9324 | 452.4883 | 5 | 9 | 1.000018 | 1.510418 | 1.510445 | 0.1256938 | 9.520588e-06 | 0.1829747 | 1.17895e-05 | [5 empty] | 24.30809 | -0.0007176399
7755 | 2022-04-29 18:56 | 15585.9333 | 454.4892 | 5 | 9 | 1.000021 | 1.510783 | 1.510815 | 0.1262505 | 9.520588e-06 | 0.1838154 | 1.17895e-05 | [5 empty] | 24.30809 | -0.0007176399
7756 | 2022-04-29 18:56 | 15587.9342 | 456.4901 | 5 | 9 | 0.9999971 | 1.511151 | 1.511147 | 0.1268065 | 9.520588e-06 | 0.1846554 | 1.17895e-05 |  | 0.0001709909 |  | 1.463966 |  | 24.30809 | -0.0007176399
7757 | 2022-04-29 18:56 | 15589.9353 | 458.4912 | 5 | 9 | 1.000013 | 1.511471 | 1.511491 | 0.1273623 | 9.520588e-06 | 0.1854954 | 1.17895e-05 | [5 empty] | 24.30809 | -0.0007176399
7758 | 2022-04-29 18:56 | 15591.9367 | 460.4926 | 5 | 9 | 0.999938 | 1.51185 | 1.511756 | 0.1279179 | 9.520588e-06 | 0.1863352 | 1.17895e-05 | [5 empty] | 24.30809 | -0.0007176399
7759 | 2022-04-29 18:56 | 15593.9382 | 462.4941 | 5 | 9 | 1.000102 | 1.512198 | 1.512352 | 0.1284741 | 9.520588e-06 | 0.1871762 | 1.17895e-05 | [5 empty] | 24.30809 | -0.0007176399
7760 | 2022-04-29 18:56 | 15595.9382 | 464.4941 | 5 | 9 | 1.000051 | 1.512654 | 1.512731 | 0.1290291 | 9.520588e-06 | 0.1880155 | 1.17895e-05 |  | 0.0001466188 |  |  |  | 24.30809 | -0.0007176399
7761 | 2022-04-29 18:56 | 15597.94 | 466.4959 | 5 | 9 | 1.00001 | 1.512957 | 1.512972 | 0.1295859 | 9.520588e-06 | 0.1888578 | 1.17895e-05 | [5 empty] | 24.30809 | -0.0007176399
7762 | 2022-04-29 18:56 | 15599.9406 | 468.4965 | 5 | 9 | 1.000031 | 1.513384 | 1.513431 | 0.1301416 | 9.520588e-06 | 0.1896985 | 1.17895e-05 | [5 empty] | 24.30809 | -0.0007176399
7763 | 2022-04-29 18:56 | 15601.9414 | 470.4973 | 5 | 9 | 1.000055 | 1.513796 | 1.513879 | 0.1306967 | 9.520588e-06 | 0.1905386 | 1.17895e-05 |  | 0.0001799392 |  |  |  | 24.30809 | -0.0007176399
7764 | 2022-04-29 18:56 | 15603.9423 | 472.4982 | 5 | 9 | 1.000092 | 1.514186 | 1.514325 | 0.1312532 | 9.520588e-06 | 0.191381 | 1.17895e-05 | [5 empty] | 24.30809 | -0.0007176399
7765 | 2022-04-29 18:56 | 15605.9423 | 474.4982 | 5 | 9 | 1.000051 | 1.514462 | 1.514539 | 0.1318085 | 9.520588e-06 | 0.1922218 | 1.17895e-05 | [5 empty] | 24.30809 | -0.0007176399
7766 | 2022-04-29 18:56 | 15607.9424 | 476.4983 | 5 | 9 | 1.000057 | 1.514879 | 1.514965 | 0.1323644 | 9.520588e-06 | 0.1930637 | 1.17895e-05 | [5 empty] | 24.30809 | -0.0007176399
7767 | 2022-04-29 18:56 | 15609.9432 | 478.4991 | 5 | 9 | 1.000034 | 1.515316 | 1.515368 | 0.1329202 | 9.520588e-06 | 0.1939057 | 1.17895e-05 |  | 0.0001284554 |  |  |  | 24.30809 | -0.0007176399
7768 | 2022-04-29 18:56 | 15611.9433 | 480.4992 | 5 | 9 | 1.000017 | 1.515646 | 1.515672 | 0.1334758 | 9.520588e-06 | 0.1947475 | 1.17895e-05 | [5 empty] | 24.30809 | -0.0007176399
7769 | 2022-04-29 18:56 | 15613.9433 | 482.4992 | 5 | 9 | 0.9999285 | 1.515946 | 1.515838 | 0.1340311 | 9.520588e-06 | 0.1955892 | 1.17895e-05 |  |  |  |  | 0.6571029 | 24.30809 | -0.0007176399
7770 | 2022-04-29 18:57 | 15615.944 | 484.4999 | 5 | 9 | 0.9999847 | 1.516301 | 1.516278 | 0.1345864 | 9.520588e-06 | 0.196431 | 1.17895e-05 |  |  |  | 1.550524 |  | 24.30809 | -0.0007176399
7771 | 2022-04-29 18:57 | 15617.9441 | 486.5 | 5 | 9 | 1.000018 | 1.516713 | 1.51674 | 0.1351423 | 9.520588e-06 | 0.1972738 | 1.17895e-05 |  | 0.0001520506 |  |  |  | 24.30809 | -0.0007176399
7772 | 2022-04-29 18:57 | 15619.946 | 488.5019 | 5 | 9 | 1.000075 | 1.517033 | 1.517147 | 0.1356987 | 9.520588e-06 | 0.1981177 | 1.17895e-05 | [5 empty] | 24.30809 | -0.0007176399
7773 | 2022-04-29 18:57 | 15621.9473 | 490.5032 | 5 | 9 | 1.000058 | 1.517397 | 1.517485 | 0.1362543 | 9.520588e-06 | 0.1989605 | 1.17895e-05 | [5 empty] | 24.30809 | -0.0007176399
7774 | 2022-04-29 18:57 | 15623.9473 | 492.5033 | 5 | 9 | 0.9999628 | 1.517833 | 1.517777 | 0.1368103 | 9.520588e-06 | 0.1998042 | 1.17895e-05 | [5 empty] | 24.30809 | -0.0007176399
7775 | 2022-04-29 18:57 | 15625.9481 | 494.504 | 5 | 9 | 1.000007 | 1.51821 | 1.518221 | 0.1373657 | 9.520588e-06 | 0.2006473 | 1.17895e-05 |  | 0.0001580437 |  |  |  | 24.30809 | -0.0007176399
7776 | 2022-04-29 18:57 | 15627.9485 | 496.5044 | 5 | 9 | 0.9999876 | 1.518471 | 1.518452 | 0.1379218 | 9.520588e-06 | 0.2014914 | 1.17895e-05 | [5 empty] | 24.30809 | -0.0007176399
7777 | 2022-04-29 18:57 | 15629.9495 | 498.5054 | 5 | 9 | 1.000049 | 1.518815 | 1.518889 | 0.1384773 | 9.520588e-06 | 0.2023351 | 1.17895e-05 |  | 0.0002438907 |  |  |  | 24.30809 | -0.0007176399
7778 | 2022-04-29 18:57 | 15631.9499 | 500.5058 | 5 | 9 | 1.000008 | 1.519207 | 1.519219 | 0.1390331 | 9.520588e-06 | 0.2031792 | 1.17895e-05 | [5 empty] | 24.30809 | -0.0007176399
7779 | 2022-04-29 18:57 | 15633.9508 | 502.5067 | 5 | 9 | 0.9999514 | 1.519613 | 1.519539 | 0.139589 | 9.520588e-06 | 0.2040237 | 1.17895e-05 | [5 empty] | 24.30809 | -0.0007176399
7780 | 2022-04-29 18:57 | 15635.9523 | 504.5082 | 5 | 9 | 0.9999847 | 1.519962 | 1.519939 | 0.1401449 | 9.520588e-06 | 0.2048685 | 1.17895e-05 | [5 empty] | 24.30809 | -0.0007176399
7781 | 2022-04-29 18:57 | 15637.9539 | 506.5098 | 5 | 9 | 0.9999905 | 1.520328 | 1.520314 | 0.1407008 | 9.520588e-06 | 0.2057135 | 1.17895e-05 |  | 0.0001445099 |  |  |  | 24.30809 | -0.0007176399
7782 | 2022-04-29 18:57 | 15639.9545 | 508.5104 | 5 | 9 | 1.000031 | 1.520676 | 1.520723 | 0.1412561 | 9.520588e-06 | 0.2065576 | 1.17895e-05 | [5 empty] | 24.30809 | -0.0007176399
7783 | 2022-04-29 18:57 | 15641.9563 | 510.5122 | 5 | 9 | 1.000023 | 1.521063 | 1.521098 | 0.1418128 | 9.520588e-06 | 0.2074042 | 1.17895e-05 |  |  |  | 1.49721 |  | 24.30809 | -0.0007176399
7784 | 2022-04-29 18:57 | 15643.9571 | 512.513 | 5 | 9 | 1.000024 | 1.521395 | 1.521432 | 0.1423686 | 9.520588e-06 | 0.2082495 | 1.17895e-05 | [5 empty] | 24.30809 | -0.0007176399
7785 | 2022-04-29 18:57 | 15645.9572 | 514.5131 | 5 | 9 | 0.9999933 | 1.521738 | 1.521728 | 0.1429241 | 9.520588e-06 | 0.2090947 | 1.17895e-05 |  | 0.0001646239 |  |  |  | 24.30809 | -0.0007176399
7786 | 2022-04-29 18:57 | 15647.9573 | 516.5133 | 5 | 9 | 1.000056 | 1.522104 | 1.522189 | 0.1434799 | 9.520588e-06 | 0.2099405 | 1.17895e-05 | [5 empty] | 24.30809 | -0.0007176399
7787 | 2022-04-29 18:57 | 15649.958 | 518.5139 | 5 | 9 | 0.9999237 | 1.522581 | 1.522465 | 0.1440355 | 9.520588e-06 | 0.2107862 | 1.17895e-05 | [5 empty] | 24.30809 | -0.0007176399
7788 | 2022-04-29 18:57 | 15651.9592 | 520.5151 | 5 | 9 | 1.000063 | 1.522811 | 1.522907 | 0.1445911 | 9.520588e-06 | 0.2116322 | 1.17895e-05 | [5 empty] | 24.30809 | -0.0007176399
7789 | 2022-04-29 18:57 | 15653.9613 | 522.5172 | 5 | 9 | 1.000066 | 1.523185 | 1.523286 | 0.1451476 | 9.520588e-06 | 0.2124795 | 1.17895e-05 |  | 0.0001363956 |  |  |  | 24.30809 | -0.0007176399
7790 | 2022-04-29 18:57 | 15655.962 | 524.5179 | 5 | 9 | 1.000055 | 1.523561 | 1.523645 | 0.145703 | 9.520588e-06 | 0.2133256 | 1.17895e-05 | [5 empty] | 24.30809 | -0.0007176399
7791 | 2022-04-29 18:57 | 15657.963 | 526.5189 | 5 | 9 | 1.000056 | 1.523979 | 1.524064 | 0.1462587 | 9.520588e-06 | 0.2141723 | 1.17895e-05 | [5 empty] | 24.30809 | -0.0007176399
7792 | 2022-04-29 18:57 | 15659.9645 | 528.5204 | 5 | 9 | 1.000067 | 1.52437 | 1.524472 | 0.146815 | 9.520588e-06 | 0.21502 | 1.17895e-05 | [5 empty] | 24.30809 | -0.0007176399
7793 | 2022-04-29 18:57 | 15661.9653 | 530.5212 | 5 | 9 | 1.000046 | 1.524605 | 1.524675 | 0.147371 | 9.520588e-06 | 0.2158675 | 1.17895e-05 |  | 0.0001262481 |  |  |  | 24.30809 | -0.0007176399
7794 | 2022-04-29 18:57 | 15663.9661 | 532.522 | 5 | 9 | 0.9999866 | 1.524993 | 1.524973 | 0.1479265 | 9.520588e-06 | 0.2167144 | 1.17895e-05 | [5 empty] | 24.30809 | -0.0007176399
7795 | 2022-04-29 18:57 | 15665.967 | 534.5229 | 5 | 9 | 1.000109 | 1.525318 | 1.525484 | 0.148482 | 9.520588e-06 | 0.2175615 | 1.17895e-05 | [5 empty] | 24.30809 | -0.0007176399
7796 | 2022-04-29 18:57 | 15667.9678 | 536.5237 | 5 | 9 | 0.9999847 | 1.525744 | 1.525721 | 0.149038 | 9.520588e-06 | 0.2184097 | 1.17895e-05 |  | 0.0002897351 |  |  |  | 24.30809 | -0.0007176399
7797 | 2022-04-29 18:57 | 15669.9695 | 538.5254 | 5 | 9 | 0.9999619 | 1.526136 | 1.526078 | 0.149594 | 9.520588e-06 | 0.219258 | 1.17895e-05 |  |  |  | 1.560512 | 0.6566311 | 24.30809 | -0.0007176399
7798 | 2022-04-29 18:57 | 15671.9702 | 540.5261 | 5 | 9 | 1.000005 | 1.526478 | 1.526486 | 0.1501499 | 9.520588e-06 | 0.2201063 | 1.17895e-05 | [5 empty] | 24.30809 | -0.0007176399
7799 | 2022-04-29 18:57 | 15673.971 | 542.527 | 5 | 9 | 1.000065 | 1.526891 | 1.52699 | 0.1507061 | 9.520588e-06 | 0.2209553 | 1.17895e-05 |  | 0.0002200671 |  |  |  | 24.30809 | -0.0007176399
7800 | 2022-04-29 18:58 | 15675.972 | 544.5279 | 5 | 9 | 1.000046 | 1.527118 | 1.527188 | 0.1512618 | 9.520588e-06 | 0.2218038 | 1.17895e-05 | [5 empty] | 24.30809 | -0.0007176399
7801 | 2022-04-29 18:58 | 15677.9735 | 546.5294 | 5 | 9 | 1.000042 | 1.527507 | 1.527571 | 0.1518177 | 9.520588e-06 | 0.2226528 | 1.17895e-05 | [5 empty] | 24.30809 | -0.0007176399
7802 | 2022-04-29 18:58 | 15679.9737 | 548.5296 | 5 | 9 | 1.00003 | 1.527963 | 1.528009 | 0.1523735 | 9.520588e-06 | 0.2235018 | 1.17895e-05 |  | 0.000169455 |  |  |  | 24.30809 | -0.0007176399
7803 | 2022-04-29 18:58 | 15681.9743 | 550.5302 | 5 | 9 | 1.000019 | 1.528288 | 1.528317 | 0.1529292 | 9.520588e-06 | 0.2243508 | 1.17895e-05 | [5 empty] | 24.30809 | -0.0007176399
7804 | 2022-04-29 18:58 | 15683.976 | 552.5319 | 5 | 9 | 0.9999771 | 1.528687 | 1.528652 | 0.153485 | 9.520588e-06 | 0.2252002 | 1.17895e-05 | [5 empty] | 24.30809 | -0.0007176399
7805 | 2022-04-29 18:58 | 15685.9769 | 554.5328 | 5 | 9 | 0.999958 | 1.528984 | 1.52892 | 0.1540404 | 9.520588e-06 | 0.2260492 | 1.17895e-05 | [5 empty] | 24.30809 | -0.0007176399
7806 | 2022-04-29 18:58 | 15687.9777 | 556.5336 | 5 | 9 | 1.000025 | 1.529352 | 1.52939 | 0.1545968 | 9.520588e-06 | 0.2269 | 1.17895e-05 |  | 0.0001400514 |  |  |  | 24.30809 | -0.0007176399
7807 | 2022-04-29 18:58 | 15689.9784 | 558.5343 | 5 | 9 | 1.000099 | 1.52971 | 1.529861 | 0.1551524 | 9.520588e-06 | 0.2277497 | 1.17895e-05 | [5 empty] | 24.30809 | -0.0007176399
7808 | 2022-04-29 18:58 | 15691.9801 | 560.536 | 5 | 9 | 0.9999743 | 1.530117 | 1.530078 | 0.1557084 | 9.520588e-06 | 0.2286003 | 1.17895e-05 | [5 empty] | 24.30809 | -0.0007176399
7809 | 2022-04-29 18:58 | 15693.9802 | 562.5361 | 5 | 9 | 1.000008 | 1.530418 | 1.53043 | 0.1562641 | 9.520588e-06 | 0.2294505 | 1.17895e-05 |  | 0.0001840388 |  |  |  | 24.30809 | -0.0007176399
7810 | 2022-04-29 18:58 | 15695.9811 | 564.537 | 5 | 9 | 1.000066 | 1.530795 | 1.530896 | 0.1568197 | 9.520588e-06 | 0.2303007 | 1.17895e-05 | [5 empty] | 24.30809 | -0.0007176399
7811 | 2022-04-29 18:58 | 15697.9818 | 566.5377 | 5 | 9 | 1.000086 | 1.531091 | 1.531223 | 0.1573757 | 9.520588e-06 | 0.2311519 | 1.17895e-05 |  |  |  | 1.5412 |  | 24.30809 | -0.0007176399
7812 | 2022-04-29 18:58 | 15699.9827 | 568.5386 | 5 | 9 | 1.000025 | 1.531556 | 1.531594 | 0.1579316 | 9.520588e-06 | 0.232003 | 1.17895e-05 | [5 empty] | 24.30809 | -0.0007176399
7813 | 2022-04-29 18:58 | 15701.983 | 570.5389 | 5 | 9 | 0.9998322 | 1.531915 | 1.531658 | 0.1584873 | 9.520588e-06 | 0.2328541 | 1.17895e-05 | [5 empty] | 24.30809 | -0.0007176399
7814 | 2022-04-29 18:58 | 15703.9843 | 572.5402 | 5 | 9 | 0.9995251 | 1.532148 | 1.53142 | 0.1590429 | 9.520588e-06 | 0.2337052 | 1.17895e-05 |  | 0.0001286091 |  |  |  | 24.30809 | -0.0007176399
7815 | 2022-04-29 18:58 | 15705.986 | 574.5419 | 5 | 9 | 0.9999733 | 1.532571 | 1.53253 | 0.1595991 | 9.520588e-06 | 0.2345574 | 1.17895e-05 | [5 empty] | 24.30809 | -0.0007176399
7816 | 2022-04-29 18:58 | 15707.9867 | 576.5426 | 5 | 9 | 0.9999647 | 1.532871 | 1.532817 | 0.1601548 | 9.520588e-06 | 0.235409 | 1.17895e-05 | [5 empty] | 24.30809 | -0.0007176399
7817 | 2022-04-29 18:58 | 15709.9874 | 578.5433 | 5 | 9 | 1.000023 | 1.533219 | 1.533254 | 0.1607105 | 9.520588e-06 | 0.2362608 | 1.17895e-05 |  | 0.0001541862 |  |  |  | 24.30809 | -0.0007176399
7818 | 2022-04-29 18:58 | 15711.9882 | 580.5441 | 5 | 9 | 0.9999485 | 1.533748 | 1.533669 | 0.1612656 | 9.520588e-06 | 0.2371121 | 1.17895e-05 | [5 empty] | 24.30809 | -0.0007176399
7819 | 2022-04-29 18:58 | 15713.9892 | 582.5451 | 5 | 9 | 1.000043 | 1.53405 | 1.534116 | 0.1618221 | 9.520588e-06 | 0.2379655 | 1.17895e-05 | [5 empty] | 24.30809 | -0.0007176399
7820 | 2022-04-29 18:58 | 15715.9898 | 584.5458 | 5 | 9 | 1.000472 | 1.534431 | 1.535155 | 0.1623774 | 9.520588e-06 | 0.2388173 | 1.17895e-05 | [5 empty] | 24.30809 | -0.0007176399
7821 | 2022-04-29 18:58 | 15717.9899 | 586.5458 | 5 | 9 | 0.9996824 | 1.5346 | 1.534113 | 0.1629332 | 9.520588e-06 | 0.2396701 | 1.17895e-05 |  | 0.0001847562 |  |  |  | 24.30809 | -0.0007176399
7822 | 2022-04-29 18:58 | 15719.9912 | 588.5471 | 5 | 9 | 0.9999475 | 1.53509 | 1.535009 | 0.1634892 | 9.520588e-06 | 0.2405234 | 1.17895e-05 | [5 empty] | 24.30809 | -0.0007176399
7823 | 2022-04-29 18:58 | 15721.9925 | 590.5484 | 5 | 9 | 1.000021 | 1.535436 | 1.535468 | 0.164045 | 9.520588e-06 | 0.2413766 | 1.17895e-05 | [5 empty] | 24.30809 | -0.0007176399
7824 | 2022-04-29 18:58 | 15723.9938 | 592.5497 | 5 | 9 | 0.9999838 | 1.535879 | 1.535854 | 0.1646009 | 9.520588e-06 | 0.2422303 | 1.17895e-05 |  | 0.0001528685 |  |  | 0.6509096 | 24.30809 | -0.0007176399
7825 | 2022-04-29 18:58 | 15725.994 | 594.5499 | 5 | 9 | 1.000049 | 1.536293 | 1.536368 | 0.1651562 | 9.520588e-06 | 0.2430831 | 1.17895e-05 |  |  |  | 1.529634 |  | 24.30809 | -0.0007176399
7826 | 2022-04-29 18:58 | 15727.9953 | 596.5512 | 5 | 9 | 1.000051 | 1.53646 | 1.536538 | 0.1657126 | 9.520588e-06 | 0.2439378 | 1.17895e-05 | [5 empty] | 24.30809 | -0.0007176399
7827 | 2022-04-29 18:58 | 15729.9965 | 598.5524 | 5 | 9 | 0.9999733 | 1.536915 | 1.536874 | 0.1662682 | 9.520588e-06 | 0.2447915 | 1.17895e-05 | [5 empty] | 24.30809 | -0.0007176399
7828 | 2022-04-29 18:58 | 15731.9966 | 600.5525 | 5 | 9 | 1.000056 | 1.537317 | 1.537403 | 0.1668236 | 9.520588e-06 | 0.2456451 | 1.17895e-05 |  | 0.0001943107 |  |  |  | 24.30809 | -0.0007176399
7829 | 2022-04-29 18:58 | 15733.9969 | 602.5528 | 5 | 9 | 1.000066 | 1.537603 | 1.537704 | 0.1673798 | 9.520588e-06 | 0.2465001 | 1.17895e-05 | [5 empty] | 24.30809 | -0.0007176399
7830 | 2022-04-29 18:59 | 15735.9974 | 604.5533 | 5 | 9 | 1.000056 | 1.537929 | 1.538015 | 0.1679354 | 9.520588e-06 | 0.2473545 | 1.17895e-05 | [5 empty] | 24.30809 | -0.0007176399
7831 | 2022-04-29 18:59 | 15737.9974 | 606.5533 | 5 | 9 | 1.000016 | 1.53831 | 1.538335 | 0.1684911 | 9.520588e-06 | 0.2482091 | 1.17895e-05 |  | 0.0001726629 |  |  |  | 24.30809 | -0.0007176399
7832 | 2022-04-29 18:59 | 15739.9982 | 608.5541 | 5 | 9 | 0.9999628 | 1.538682 | 1.538625 | 0.1690465 | 9.520588e-06 | 0.2490636 | 1.17895e-05 | [5 empty] | 24.30809 | -0.0007176399
7833 | 2022-04-29 18:59 | 15742.0006 | 610.5565 | 5 | 9 | 0.9999666 | 1.539027 | 1.538976 | 0.1696027 | 9.520588e-06 | 0.2499193 | 1.17895e-05 | [5 empty] | 24.30809 | -0.0007176399
7834 | 2022-04-29 18:59 | 15744.0007 | 612.5566 | 5 | 9 | 1.000088 | 1.539392 | 1.539527 | 0.1701585 | 9.520588e-06 | 0.2507747 | 1.17895e-05 | [5 empty] | 24.30809 | -0.0007176399
7835 | 2022-04-29 18:59 | 15746.0016 | 614.5575 | 5 | 9 | 0.9999743 | 1.539828 | 1.539788 | 0.1707142 | 9.520588e-06 | 0.2516302 | 1.17895e-05 |  | 0.0001568492 |  |  |  | 24.30809 | -0.0007176399
7836 | 2022-04-29 18:59 | 15748.0023 | 616.5582 | 5 | 9 | 0.999939 | 1.540111 | 1.540017 | 0.1712695 | 9.520588e-06 | 0.2524852 | 1.17895e-05 | [5 empty] | 24.30809 | -0.0007176399
7837 | 2022-04-29 18:59 | 15750.0024 | 618.5583 | 5 | 9 | 1.000045 | 1.540587 | 1.540656 | 0.171825 | 9.520588e-06 | 0.2533409 | 1.17895e-05 | [5 empty] | 24.30809 | -0.0007176399
7838 | 2022-04-29 18:59 | 15752.0037 | 620.5596 | 5 | 9 | 0.9994917 | 1.541022 | 1.540239 | 0.1723815 | 9.520588e-06 | 0.2541981 | 1.17895e-05 | [5 empty] | 24.30809 | -0.0007176399
7839 | 2022-04-29 18:59 | 15754.0037 | 622.5596 | 5 | 9 | 1.000125 | 1.541135 | 1.541328 | 0.1729369 | 9.520588e-06 | 0.2550541 | 1.17895e-05 |  | 0.0001321923 |  | 1.500479 |  | 24.30809 | -0.0007176399
7840 | 2022-04-29 18:59 | 15756.004 | 624.5599 | 5 | 9 | 1.000045 | 1.541625 | 1.541694 | 0.1734925 | 9.520588e-06 | 0.2559104 | 1.17895e-05 | [5 empty] | 24.30809 | -0.0007176399
7841 | 2022-04-29 18:59 | 15758.005 | 626.5609 | 5 | 9 | 0.9999523 | 1.542008 | 1.541934 | 0.1740487 | 9.520588e-06 | 0.2567677 | 1.17895e-05 | [5 empty] | 24.30809 | -0.0007176399
7842 | 2022-04-29 18:59 | 15760.0063 | 628.5622 | 5 | 9 | 0.9999981 | 1.542427 | 1.542424 | 0.1746045 | 9.520588e-06 | 0.2576248 | 1.17895e-05 | [5 empty] | 24.30809 | -0.0007176399
7843 | 2022-04-29 18:59 | 15762.0077 | 630.5637 | 5 | 9 | 0.9999676 | 1.542718 | 1.542668 | 0.1751605 | 9.520588e-06 | 0.2584824 | 1.17895e-05 |  | 0.0001589718 |  |  |  | 24.30809 | -0.0007176399
7844 | 2022-04-29 18:59 | 15764.008 | 632.5639 | 5 | 9 | 1.000012 | 1.54303 | 1.543049 | 0.1757163 | 9.520588e-06 | 0.2593397 | 1.17895e-05 | [5 empty] | 24.30809 | -0.0007176399
7845 | 2022-04-29 18:59 | 15766.0088 | 634.5648 | 5 | 9 | 0.9999714 | 1.543479 | 1.543435 | 0.176272 | 9.520588e-06 | 0.2601972 | 1.17895e-05 | [5 empty] | 24.30809 | -0.0007176399
7846 | 2022-04-29 18:59 | 15768.0091 | 636.565 | 5 | 9 | 1.000059 | 1.543832 | 1.543923 | 0.1768278 | 9.520588e-06 | 0.2610552 | 1.17895e-05 |  | 0.0001736561 |  |  |  | 24.30809 | -0.0007176399
7847 | 2022-04-29 18:59 | 15770.0115 | 638.5674 | 5 | 9 | 1.000021 | 1.544196 | 1.544228 | 0.177384 | 9.520588e-06 | 0.2619138 | 1.17895e-05 | [5 empty] | 24.30809 | -0.0007176399
7848 | 2022-04-29 18:59 | 15772.012 | 640.5679 | 5 | 9 | 1.000018 | 1.544522 | 1.54455 | 0.1779395 | 9.520588e-06 | 0.2627715 | 1.17895e-05 | [5 empty] | 24.30809 | -0.0007176399
7849 | 2022-04-29 18:59 | 15774.0126 | 642.5685 | 5 | 9 | 1.000013 | 1.544971 | 1.544991 | 0.1784955 | 9.520588e-06 | 0.2636304 | 1.17895e-05 | [5 empty] | 24.30809 | -0.0007176399
7850 | 2022-04-29 18:59 | 15776.0147 | 644.5707 | 5 | 9 | 1.000045 | 1.545326 | 1.545396 | 0.1790516 | 9.520588e-06 | 0.2644895 | 1.17895e-05 |  | 0.0001592983 |  |  |  | 24.30809 | -0.0007176399
7851 | 2022-04-29 18:59 | 15778.0162 | 646.5722 | 5 | 9 | 1.000017 | 1.545598 | 1.545624 | 0.1796076 | 9.520588e-06 | 0.2653487 | 1.17895e-05 | [5 empty] | 24.30809 | -0.0007176399
7852 | 2022-04-29 18:59 | 15780.0163 | 648.5722 | 5 | 9 | 1.000057 | 1.545984 | 1.546072 | 0.1801632 | 9.520588e-06 | 0.2662074 | 1.17895e-05 |  | 0.0002549695 |  |  | 0.6474475 | 24.30809 | -0.0007176399
7853 | 2022-04-29 18:59 | 15782.0171 | 650.5731 | 5 | 9 | 0.999958 | 1.546371 | 1.546306 | 0.1807189 | 9.520588e-06 | 0.2670665 | 1.17895e-05 |  |  |  | 1.54607 |  | 24.30809 | -0.0007176399
7854 | 2022-04-29 18:59 | 15784.018 | 652.5739 | 5 | 9 | 0.9999981 | 1.546719 | 1.546716 | 0.1812747 | 9.520588e-06 | 0.267926 | 1.17895e-05 | [5 empty] | 24.30809 | -0.0007176399
7855 | 2022-04-29 18:59 | 15786.0196 | 654.5755 | 5 | 9 | 1.000058 | 1.547172 | 1.547262 | 0.1818308 | 9.520588e-06 | 0.2687862 | 1.17895e-05 | [5 empty] | 24.30809 | -0.0007176399
7856 | 2022-04-29 18:59 | 15788.0205 | 656.5764 | 5 | 9 | 1.000084 | 1.547545 | 1.547675 | 0.1823865 | 9.520588e-06 | 0.2696458 | 1.17895e-05 |  | 0.0001639284 |  |  |  | 24.30809 | -0.0007176399
7857 | 2022-04-29 18:59 | 15790.0211 | 658.577 | 5 | 9 | 0.9998865 | 1.547807 | 1.547631 | 0.1829422 | 9.520588e-06 | 0.2705059 | 1.17895e-05 | [5 empty] | 24.30809 | -0.0007176399
7858 | 2022-04-29 18:59 | 15792.0212 | 660.5771 | 5 | 9 | 1.000011 | 1.548289 | 1.548306 | 0.1834978 | 9.520588e-06 | 0.2713659 | 1.17895e-05 |  | 0.0002784125 |  |  |  | 24.30809 | -0.0007176399
7859 | 2022-04-29 18:59 | 15794.0221 | 662.578 | 5 | 9 | 0.9999809 | 1.548563 | 1.548533 | 0.1840536 | 9.520588e-06 | 0.2722263 | 1.17895e-05 | [5 empty] | 24.30809 | -0.0007176399
7860 | 2022-04-29 19:00 | 15796.0229 | 664.5788 | 5 | 9 | 1.000088 | 1.549001 | 1.549137 | 0.1846097 | 9.520588e-06 | 0.2730874 | 1.17895e-05 | [5 empty] | 24.30809 | -0.0007176399
7861 | 2022-04-29 19:00 | 15798.0244 | 666.5803 | 5 | 9 | 0.9999657 | 1.549342 | 1.549289 | 0.1851651 | 9.520588e-06 | 0.2739478 | 1.17895e-05 |  | 0.0001818588 |  |  |  | 24.30809 | -0.0007176399
7862 | 2022-04-29 19:00 | 15800.0252 | 668.5811 | 5 | 9 | 1.000071 | 1.549745 | 1.549855 | 0.1857208 | 9.520588e-06 | 0.2748088 | 1.17895e-05 | [5 empty] | 24.30809 | -0.0007176399
7863 | 2022-04-29 19:00 | 15802.0262 | 670.5822 | 5 | 9 | 1.000003 | 1.550048 | 1.550053 | 0.1862769 | 9.520588e-06 | 0.2756706 | 1.17895e-05 | [5 empty] | 24.30809 | -0.0007176399
7864 | 2022-04-29 19:00 | 15804.0262 | 672.5821 | 5 | 9 | 1.000038 | 1.550475 | 1.550534 | 0.1868327 | 9.520588e-06 | 0.2765321 | 1.17895e-05 | [5 empty] | 24.30809 | -0.0007176399
7865 | 2022-04-29 19:00 | 15806.0276 | 674.5836 | 5 | 9 | 0.9999781 | 1.550861 | 1.550827 | 0.1873884 | 9.520588e-06 | 0.2773937 | 1.17895e-05 |  | 0.0001970414 |  |  |  | 24.30809 | -0.0007176399
7866 | 2022-04-29 19:00 | 15808.0278 | 676.5838 | 5 | 9 | 1.00003 | 1.551219 | 1.551266 | 0.187944 | 9.520588e-06 | 0.2782554 | 1.17895e-05 |  |  |  | 1.506077 |  | 24.30809 | -0.0007176399
7867 | 2022-04-29 19:00 | 15810.0279 | 678.5838 | 5 | 9 | 1.000026 | 1.551627 | 1.551667 | 0.1884998 | 9.520588e-06 | 0.2791175 | 1.17895e-05 | [5 empty] | 24.30809 | -0.0007176399
7868 | 2022-04-29 19:00 | 15812.0301 | 680.5861 | 5 | 9 | 1.00005 | 1.551871 | 1.551949 | 0.1890557 | 9.520588e-06 | 0.2799801 | 1.17895e-05 |  | 0.0001858313 |  |  |  | 24.30809 | -0.0007176399
7869 | 2022-04-29 19:00 | 15814.0301 | 682.586 | 5 | 9 | 1.000031 | 1.552353 | 1.552401 | 0.1896113 | 9.520588e-06 | 0.2808424 | 1.17895e-05 | [5 empty] | 24.30809 | -0.0007176399
7870 | 2022-04-29 19:00 | 15816.0304 | 684.5863 | 5 | 9 | 1.000021 | 1.552836 | 1.552869 | 0.1901671 | 9.520588e-06 | 0.2817052 | 1.17895e-05 |  | 0.0002381028 |  |  |  | 24.30809 | -0.0007176399
7871 | 2022-04-29 19:00 | 15818.0308 | 686.5867 | 5 | 9 | 1.000031 | 1.552996 | 1.553044 | 0.1907222 | 9.520588e-06 | 0.2825672 | 1.17895e-05 | [5 empty] | 24.30809 | -0.0007176399
7872 | 2022-04-29 19:00 | 15820.0321 | 688.588 | 5 | 9 | 1.000124 | 1.55362 | 1.553813 | 0.1912789 | 9.520588e-06 | 0.2834318 | 1.17895e-05 | [5 empty] | 24.30809 | -0.0007176399
7873 | 2022-04-29 19:00 | 15822.0333 | 690.5892 | 5 | 9 | 1.000033 | 1.553908 | 1.553959 | 0.1918344 | 9.520588e-06 | 0.2842947 | 1.17895e-05 |  | 0.0002445517 |  |  |  | 24.30809 | -0.0007176399
7874 | 2022-04-29 19:00 | 15824.0336 | 692.5895 | 5 | 9 | 1.000008 | 1.554279 | 1.554291 | 0.1923902 | 9.520588e-06 | 0.2851584 | 1.17895e-05 | [5 empty] | 24.30809 | -0.0007176399
7875 | 2022-04-29 19:00 | 15826.0337 | 694.5896 | 5 | 9 | 1.00001 | 1.554623 | 1.554639 | 0.1929455 | 9.520588e-06 | 0.2860215 | 1.17895e-05 | [5 empty] | 24.30809 | -0.0007176399
7876 | 2022-04-29 19:00 | 15828.0352 | 696.5911 | 5 | 9 | 0.9999485 | 1.554931 | 1.554851 | 0.1935018 | 9.520588e-06 | 0.2868863 | 1.17895e-05 |  | 0.000216763 |  |  |  | 24.30809 | -0.0007176399
7877 | 2022-04-29 19:00 | 15830.036 | 698.5919 | 5 | 9 | 1.00007 | 1.555375 | 1.555484 | 0.1940578 | 9.520588e-06 | 0.2877509 | 1.17895e-05 | [5 empty] | 24.30809 | -0.0007176399
7878 | 2022-04-29 19:00 | 15832.0367 | 700.5926 | 5 | 9 | 1.000008 | 1.55578 | 1.555792 | 0.194613 | 9.520588e-06 | 0.2886144 | 1.17895e-05 |  | 0.0003000293 |  |  |  | 24.30809 | -0.0007176399
7879 | 2022-04-29 19:00 | 15834.0369 | 702.5929 | 5 | 9 | 0.9999542 | 1.556251 | 1.55618 | 0.1951691 | 9.520588e-06 | 0.2894797 | 1.17895e-05 |  |  |  | 1.460006 | 0.6806438 | 24.30809 | -0.0007176399
7880 | 2022-04-29 19:00 | 15836.0376 | 704.5935 | 5 | 9 | 1.000047 | 1.556558 | 1.556631 | 0.1957249 | 9.520588e-06 | 0.2903445 | 1.17895e-05 | [5 empty] | 24.30809 | -0.0007176399
7881 | 2022-04-29 19:00 | 15838.0377 | 706.5936 | 5 | 9 | 1.000021 | 1.556919 | 1.556952 | 0.1962806 | 9.520588e-06 | 0.2912096 | 1.17895e-05 | [5 empty] | 24.30809 | -0.0007176399
7882 | 2022-04-29 19:00 | 15840.0387 | 708.5946 | 5 | 9 | 1.000024 | 1.557348 | 1.557385 | 0.1968359 | 9.520588e-06 | 0.2920742 | 1.17895e-05 |  | 0.0001400062 |  |  |  | 24.30809 | -0.0007176399
7883 | 2022-04-29 19:00 | 15842.0394 | 710.5953 | 5 | 9 | 0.9999084 | 1.557781 | 1.557638 | 0.197392 | 9.520588e-06 | 0.2929401 | 1.17895e-05 | [5 empty] | 24.30809 | -0.0007176399
7884 | 2022-04-29 19:00 | 15844.0402 | 712.5961 | 5 | 9 | 0.999959 | 1.558113 | 1.558049 | 0.1979478 | 9.520588e-06 | 0.2938059 | 1.17895e-05 | [5 empty] | 24.30809 | -0.0007176399
7885 | 2022-04-29 19:00 | 15846.041 | 714.5969 | 5 | 9 | 1.000051 | 1.558558 | 1.558637 | 0.1985036 | 9.520588e-06 | 0.2946719 | 1.17895e-05 |  | 0.0001915427 |  |  |  | 24.30809 | -0.0007176399
7886 | 2022-04-29 19:00 | 15848.042 | 716.5979 | 5 | 9 | 1.000072 | 1.55892 | 1.559032 | 0.1990593 | 9.520588e-06 | 0.2955381 | 1.17895e-05 | [5 empty] | 24.30809 | -0.0007176399
7887 | 2022-04-29 19:00 | 15850.0434 | 718.5993 | 5 | 9 | 1.000018 | 1.559325 | 1.559353 | 0.1996154 | 9.520588e-06 | 0.2964049 | 1.17895e-05 | [5 empty] | 24.30809 | -0.0007176399
7888 | 2022-04-29 19:00 | 15852.0442 | 720.6001 | 5 | 9 | 1.000044 | 1.559671 | 1.55974 | 0.2001712 | 9.520588e-06 | 0.2972717 | 1.17895e-05 | [5 empty] | 24.30809 | -0.0007176399
7889 | 2022-04-29 19:00 | 15854.0443 | 722.6002 | 5 | 9 | 1.000031 | 1.560055 | 1.560103 | 0.2007265 | 9.520588e-06 | 0.2981378 | 1.17895e-05 |  | 0.0001480738 |  |  |  | 24.30809 | -0.0007176399
7890 | 2022-04-29 19:01 | 15856.0445 | 724.6004 | 5 | 9 | 1.000033 | 1.56046 | 1.560511 | 0.2012823 | 9.520588e-06 | 0.2990049 | 1.17895e-05 | [5 empty] | 24.30809 | -0.0007176399
7891 | 2022-04-29 19:01 | 15858.0466 | 726.6025 | 5 | 9 | 1.000082 | 1.560794 | 1.560922 | 0.2018383 | 9.520588e-06 | 0.2998725 | 1.17895e-05 |  | 0.0003031643 |  |  |  | 24.30809 | -0.0007176399
7892 | 2022-04-29 19:01 | 15860.0468 | 728.6027 | 5 | 9 | 1.000001 | 1.561276 | 1.561278 | 0.2023942 | 9.520588e-06 | 0.3007402 | 1.17895e-05 |  |  |  | 1.419784 |  | 24.30809 | -0.0007176399
7893 | 2022-04-29 19:01 | 15862.0484 | 730.6043 | 5 | 9 | 0.9999666 | 1.561604 | 1.561552 | 0.2029501 | 9.520588e-06 | 0.3016081 | 1.17895e-05 | [5 empty] | 24.30809 | -0.0007176399
7894 | 2022-04-29 19:01 | 15864.0485 | 732.6044 | 5 | 9 | 1.000028 | 1.562025 | 1.562069 | 0.2035057 | 9.520588e-06 | 0.3024757 | 1.17895e-05 |  | 0.0002203668 |  |  |  | 24.30809 | -0.0007176399
7895 | 2022-04-29 19:01 | 15866.0501 | 734.606 | 5 | 9 | 1.000019 | 1.562495 | 1.562525 | 0.2040616 | 9.520588e-06 | 0.3033441 | 1.17895e-05 | [5 empty] | 24.30809 | -0.0007176399
7896 | 2022-04-29 19:01 | 15868.0502 | 736.6061 | 5 | 9 | 0.9999733 | 1.562866 | 1.562824 | 0.2046169 | 9.520588e-06 | 0.3042117 | 1.17895e-05 | [5 empty] | 24.30809 | -0.0007176399
7897 | 2022-04-29 19:01 | 15870.051 | 738.6069 | 5 | 9 | 1.00004 | 1.563262 | 1.563325 | 0.2051731 | 9.520588e-06 | 0.305081 | 1.17895e-05 | [5 empty] | 24.30809 | -0.0007176399
7898 | 2022-04-29 19:01 | 15872.0518 | 740.6077 | 5 | 9 | 1.000059 | 1.563632 | 1.563724 | 0.205729 | 9.520588e-06 | 0.30595 | 1.17895e-05 |  | 0.0001746441 |  |  |  | 24.30809 | -0.0007176399
7899 | 2022-04-29 19:01 | 15874.052 | 742.6079 | 5 | 9 | 1.000045 | 1.564176 | 1.564246 | 0.2062846 | 9.520588e-06 | 0.3068188 | 1.17895e-05 | [5 empty] | 24.30809 | -0.0007176399
7900 | 2022-04-29 19:01 | 15876.0535 | 744.6094 | 5 | 9 | 1.000026 | 1.564472 | 1.564513 | 0.2068403 | 9.520588e-06 | 0.3076881 | 1.17895e-05 | [5 empty] | 24.30809 | -0.0007176399
7901 | 2022-04-29 19:01 | 15878.0549 | 746.6108 | 5 | 9 | 1.000031 | 1.564909 | 1.564958 | 0.2073964 | 9.520588e-06 | 0.3085581 | 1.17895e-05 |  | 0.0001712658 |  |  |  | 24.30809 | -0.0007176399
7902 | 2022-04-29 19:01 | 15880.055 | 748.6109 | 5 | 9 | 0.9999495 | 1.565408 | 1.565329 | 0.2079519 | 9.520588e-06 | 0.3094273 | 1.17895e-05 | [5 empty] | 24.30809 | -0.0007176399
7903 | 2022-04-29 19:01 | 15882.0568 | 750.6127 | 5 | 9 | 1.000006 | 1.565764 | 1.565773 | 0.208508 | 9.520588e-06 | 0.3102978 | 1.17895e-05 | [5 empty] | 24.30809 | -0.0007176399
7904 | 2022-04-29 19:01 | 15884.0582 | 752.6141 | 5 | 9 | 0.9999924 | 1.566205 | 1.566193 | 0.209064 | 9.520588e-06 | 0.3111684 | 1.17895e-05 |  | 0.0002313435 |  |  | 0.7115399 | 24.30809 | -0.0007176399
7905 | 2022-04-29 19:01 | 15886.059 | 754.6149 | 5 | 9 | 0.999877 | 1.56655 | 1.566357 | 0.2096196 | 9.520588e-06 | 0.3120384 | 1.17895e-05 |  |  |  | 1.378264 |  | 24.30809 | -0.0007176399
7906 | 2022-04-29 19:01 | 15888.0591 | 756.615 | 5 | 9 | 0.9999075 | 1.566901 | 1.566756 | 0.2101751 | 9.520588e-06 | 0.3129086 | 1.17895e-05 | [5 empty] | 24.30809 | -0.0007176399
7907 | 2022-04-29 19:01 | 15890.0599 | 758.6158 | 5 | 9 | 1.000063 | 1.567414 | 1.567513 | 0.2107311 | 9.520588e-06 | 0.31378 | 1.17895e-05 | [5 empty] | 24.30809 | -0.0007176399
7908 | 2022-04-29 19:01 | 15892.0604 | 760.6163 | 5 | 9 | 0.9997931 | 1.567707 | 1.567383 | 0.2112867 | 9.520588e-06 | 0.3146508 | 1.17895e-05 |  | 0.0001568756 |  |  |  | 24.30809 | -0.0007176399
7909 | 2022-04-29 19:01 | 15894.0625 | 762.6184 | 5 | 9 | 1.000078 | 1.568307 | 1.568429 | 0.2118428 | 9.520588e-06 | 0.3155226 | 1.17895e-05 | [5 empty] | 24.30809 | -0.0007176399
7910 | 2022-04-29 19:01 | 15896.0632 | 764.6191 | 5 | 9 | 1.000032 | 1.568596 | 1.568646 | 0.2123988 | 9.520588e-06 | 0.3163945 | 1.17895e-05 | [5 empty] | 24.30809 | -0.0007176399
7911 | 2022-04-29 19:01 | 15898.0647 | 766.6206 | 5 | 9 | 0.9999714 | 1.569005 | 1.56896 | 0.2129547 | 9.520588e-06 | 0.3172666 | 1.17895e-05 |  | 0.0001865519 |  |  |  | 24.30809 | -0.0007176399
7912 | 2022-04-29 19:01 | 15900.0648 | 768.6208 | 5 | 9 | 1.00004 | 1.569541 | 1.569604 | 0.2135103 | 9.520588e-06 | 0.3181384 | 1.17895e-05 | [5 empty] | 24.30809 | -0.0007176399
7913 | 2022-04-29 19:01 | 15902.0658 | 770.6217 | 5 | 9 | 0.9999008 | 1.569901 | 1.569745 | 0.2140656 | 9.520588e-06 | 0.3190099 | 1.17895e-05 |  | 0.0002392442 |  |  |  | 24.30809 | -0.0007176399
7914 | 2022-04-29 19:01 | 15904.0676 | 772.6235 | 5 | 9 | 0.9998589 | 1.570313 | 1.570091 | 0.2146219 | 9.520588e-06 | 0.3198831 | 1.17895e-05 | [5 empty] | 24.30809 | -0.0007176399
7915 | 2022-04-29 19:01 | 15906.068 | 774.6239 | 5 | 9 | 0.9999485 | 1.570747 | 1.570666 | 0.2151778 | 9.520588e-06 | 0.3207562 | 1.17895e-05 | [5 empty] | 24.30809 | -0.0007176399
7916 | 2022-04-29 19:01 | 15908.0689 | 776.6248 | 5 | 9 | 1.000067 | 1.571113 | 1.571218 | 0.2157331 | 9.520588e-06 | 0.3216284 | 1.17895e-05 | [5 empty] | 24.30809 | -0.0007176399
7917 | 2022-04-29 19:01 | 15910.0697 | 778.6256 | 5 | 9 | 1.000013 | 1.571569 | 1.571589 | 0.2162894 | 9.520588e-06 | 0.3225023 | 1.17895e-05 |  | 0.0001531594 |  | 1.330508 |  | 24.30809 | -0.0007176399
7918 | 2022-04-29 19:01 | 15912.0705 | 780.6264 | 5 | 9 | 1.000014 | 1.571961 | 1.571983 | 0.2168448 | 9.520588e-06 | 0.3233752 | 1.17895e-05 | [5 empty] | 24.30809 | -0.0007176399
7919 | 2022-04-29 19:01 | 15914.0709 | 782.6268 | 5 | 9 | 1.000038 | 1.572432 | 1.572492 | 0.2174 | 9.520588e-06 | 0.3242481 | 1.17895e-05 | [5 empty] | 24.30809 | -0.0007176399
7920 | 2022-04-29 19:02 | 15916.0714 | 784.6273 | 5 | 9 | 1.000023 | 1.572894 | 1.57293 | 0.2179566 | 9.520588e-06 | 0.3251232 | 1.17895e-05 |  | 0.0002566259 |  |  |  | 24.30809 | -0.0007176399
7921 | 2022-04-29 19:02 | 15918.0718 | 786.6277 | 5 | 9 | 1.000025 | 1.573345 | 1.573384 | 0.218512 | 9.520588e-06 | 0.3259968 | 1.17895e-05 | [5 empty] | 24.30809 | -0.0007176399
7922 | 2022-04-29 19:02 | 15920.0719 | 788.6278 | 5 | 9 | 1.000039 | 1.573788 | 1.573849 | 0.2190673 | 9.520588e-06 | 0.3268705 | 1.17895e-05 | [5 empty] | 24.30809 | -0.0007176399
7923 | 2022-04-29 19:02 | 15922.073 | 790.6289 | 5 | 9 | 0.9999809 | 1.57423 | 1.5742 | 0.2196237 | 9.520588e-06 | 0.3277462 | 1.17895e-05 | [5 empty] | 24.30809 | -0.0007176399
7924 | 2022-04-29 19:02 | 15924.074 | 792.6299 | 5 | 9 | 0.9999418 | 1.574691 | 1.574599 | 0.2201793 | 9.520588e-06 | 0.3286208 | 1.17895e-05 |  | 0.0001485456 |  |  |  | 24.30809 | -0.0007176399
7925 | 2022-04-29 19:02 | 15926.0746 | 794.6305 | 5 | 9 | 0.9999132 | 1.575077 | 1.57494 | 0.2207352 | 9.520588e-06 | 0.3294962 | 1.17895e-05 | [5 empty] | 24.30809 | -0.0007176399
7926 | 2022-04-29 19:02 | 15928.0756 | 796.6315 | 5 | 9 | 1.000018 | 1.575489 | 1.575517 | 0.2212911 | 9.520588e-06 | 0.3303717 | 1.17895e-05 |  | 0.0002806645 |  |  |  | 24.30809 | -0.0007176399
7927 | 2022-04-29 19:02 | 15930.0756 | 798.6315 | 5 | 9 | 0.9999886 | 1.576024 | 1.576006 | 0.2218466 | 9.520588e-06 | 0.3312469 | 1.17895e-05 |  |  |  |  | 0.7733578 | 24.30809 | -0.0007176399
7928 | 2022-04-29 19:02 | 15932.0757 | 800.6316 | 5 | 9 | 1.000028 | 1.57649 | 1.576534 | 0.2224017 | 9.520588e-06 | 0.3321218 | 1.17895e-05 |  |  |  | 1.271207 |  | 24.30809 | -0.0007176399
7929 | 2022-04-29 19:02 | 15934.0764 | 802.6323 | 5 | 9 | 1.000063 | 1.576864 | 1.576963 | 0.2229579 | 9.520588e-06 | 0.3329987 | 1.17895e-05 |  | 0.0001703014 |  |  |  | 24.30809 | -0.0007176399
7930 | 2022-04-29 19:02 | 15936.0772 | 804.6331 | 5 | 9 | 1.000122 | 1.577414 | 1.577606 | 0.2235138 | 9.520588e-06 | 0.3338752 | 1.17895e-05 | [5 empty] | 24.30809 | -0.0007176399
7931 | 2022-04-29 19:02 | 15938.0781 | 806.634 | 5 | 9 | 1.000078 | 1.577743 | 1.577866 | 0.2240691 | 9.520588e-06 | 0.3347511 | 1.17895e-05 | [5 empty] | 24.30809 | -0.0007176399
7932 | 2022-04-29 19:02 | 15940.0782 | 808.6341 | 5 | 9 | 1.000091 | 1.57822 | 1.578364 | 0.2246248 | 9.520588e-06 | 0.3356278 | 1.17895e-05 |  | 0.0002506771 |  |  |  | 24.30809 | -0.0007176399
7933 | 2022-04-29 19:02 | 15942.0789 | 810.6348 | 5 | 9 | 1.000024 | 1.578753 | 1.578791 | 0.2251809 | 9.520588e-06 | 0.3365056 | 1.17895e-05 | [5 empty] | 24.30809 | -0.0007176399
7934 | 2022-04-29 19:02 | 15944.0797 | 812.6356 | 5 | 9 | 1.000004 | 1.579155 | 1.579161 | 0.2257365 | 9.520588e-06 | 0.3373827 | 1.17895e-05 |  | 0.0003070505 |  |  |  | 24.30809 | -0.0007176399
7935 | 2022-04-29 19:02 | 15946.0805 | 814.6364 | 5 | 9 | 0.9998255 | 1.579688 | 1.579412 | 0.2262924 | 9.520588e-06 | 0.3382605 | 1.17895e-05 | [5 empty] | 24.30809 | -0.0007176399
7936 | 2022-04-29 19:02 | 15948.0807 | 816.6366 | 5 | 9 | 1.000046 | 1.580206 | 1.580279 | 0.2268477 | 9.520588e-06 | 0.3391378 | 1.17895e-05 |  | 0.0003086669 |  |  |  | 24.30809 | -0.0007176399
7937 | 2022-04-29 19:02 | 15950.0815 | 818.6374 | 5 | 9 | 1.000016 | 1.580569 | 1.580594 | 0.227404 | 9.520588e-06 | 0.3400168 | 1.17895e-05 | [5 empty] | 24.30809 | -0.0007176399
7938 | 2022-04-29 19:02 | 15952.0821 | 820.638 | 5 | 9 | 0.9999952 | 1.581046 | 1.581038 | 0.2279595 | 9.520588e-06 | 0.3408948 | 1.17895e-05 |  | 0.0003869739 |  |  |  | 24.30809 | -0.0007176399
7939 | 2022-04-29 19:02 | 15954.0838 | 822.6397 | 5 | 9 | 1.000071 | 1.58152 | 1.581632 | 0.2285155 | 9.520588e-06 | 0.3417738 | 1.17895e-05 |  |  |  | 1.178356 |  | 24.30809 | -0.0007176399
7940 | 2022-04-29 19:02 | 15956.0848 | 824.6407 | 5 | 9 | 0.9999838 | 1.582076 | 1.58205 | 0.2290715 | 9.520588e-06 | 0.3426532 | 1.17895e-05 | [5 empty] | 24.30809 | -0.0007176399
7941 | 2022-04-29 19:02 | 15958.0854 | 826.6413 | 5 | 9 | 0.9999352 | 1.582588 | 1.582485 | 0.2296273 | 9.520588e-06 | 0.3435325 | 1.17895e-05 | [5 empty] | 24.30809 | -0.0007176399
7942 | 2022-04-29 19:02 | 15960.0872 | 828.6431 | 5 | 9 | 1.000012 | 1.583051 | 1.58307 | 0.2301834 | 9.520588e-06 | 0.3444126 | 1.17895e-05 |  | 0.0001763501 |  |  |  | 24.30809 | -0.0007176399
7943 | 2022-04-29 19:02 | 15962.0872 | 830.6431 | 5 | 9 | 0.999999 | 1.583462 | 1.58346 | 0.230739 | 9.520588e-06 | 0.345292 | 1.17895e-05 | [5 empty] | 24.30809 | -0.0007176399
7944 | 2022-04-29 19:02 | 15964.0873 | 832.6432 | 5 | 9 | 1.000027 | 1.583865 | 1.583908 | 0.2312944 | 9.520588e-06 | 0.3461716 | 1.17895e-05 |  | 0.0002943045 |  |  |  | 24.30809 | -0.0007176399
7945 | 2022-04-29 19:02 | 15966.0879 | 834.6438 | 5 | 9 | 1.000037 | 1.58443 | 1.584489 | 0.2318502 | 9.520588e-06 | 0.347052 | 1.17895e-05 | [5 empty] | 24.30809 | -0.0007176399
7946 | 2022-04-29 19:02 | 15968.0896 | 836.6455 | 5 | 9 | 1.00001 | 1.584914 | 1.58493 | 0.2324061 | 9.520588e-06 | 0.3479327 | 1.17895e-05 |  | 0.0003131825 |  |  |  | 24.30809 | -0.0007176399
7947 | 2022-04-29 19:02 | 15970.0897 | 838.6456 | 5 | 9 | 0.9999857 | 1.585449 | 1.585426 | 0.2329617 | 9.520588e-06 | 0.3488134 | 1.17895e-05 | [5 empty] | 24.30809 | -0.0007176399
7948 | 2022-04-29 19:02 | 15972.0897 | 840.6456 | 5 | 9 | 0.9999399 | 1.585986 | 1.585891 | 0.2335174 | 9.520588e-06 | 0.3496945 | 1.17895e-05 |  |  |  |  | 0.8507083 | 24.30809 | -0.0007176399
7949 | 2022-04-29 19:02 | 15974.0904 | 842.6463 | 5 | 9 | 0.9999876 | 1.586497 | 1.586477 | 0.2340731 | 9.520588e-06 | 0.3505757 | 1.17895e-05 |  |  |  | 1.140381 |  | 24.30809 | -0.0007176399
7950 | 2022-04-29 19:03 | 15976.0904 | 844.6463 | 5 | 9 | 0.999999 | 1.587027 | 1.587025 | 0.2346288 | 9.520588e-06 | 0.3514573 | 1.17895e-05 |  | 0.0001753377 |  |  |  | 24.30809 | -0.0007176399
7951 | 2022-04-29 19:03 | 15978.092 | 846.6479 | 5 | 9 | 1.000168 | 1.58739 | 1.587657 | 0.2351841 | 9.520588e-06 | 0.3523386 | 1.17895e-05 | [5 empty] | 24.30809 | -0.0007176399
7952 | 2022-04-29 19:03 | 15980.092 | 848.648 | 5 | 9 | 0.9999771 | 1.588116 | 1.58808 | 0.2357403 | 9.520588e-06 | 0.3532216 | 1.17895e-05 | [5 empty] | 24.30809 | -0.0007176399
7953 | 2022-04-29 19:03 | 15982.0922 | 850.6481 | 5 | 9 | 1.000024 | 1.588567 | 1.588605 | 0.2362958 | 9.520588e-06 | 0.3541037 | 1.17895e-05 |  | 0.0001759172 |  |  |  | 24.30809 | -0.0007176399
7954 | 2022-04-29 19:03 | 15984.0938 | 852.6497 | 5 | 9 | 1.00004 | 1.588928 | 1.588992 | 0.2368519 | 9.520588e-06 | 0.3549871 | 1.17895e-05 | [5 empty] | 24.30809 | -0.0007176399
7955 | 2022-04-29 19:03 | 15986.0939 | 854.6498 | 5 | 9 | 1.000205 | 1.589707 | 1.590033 | 0.2374075 | 9.520588e-06 | 0.3558701 | 1.17895e-05 | [5 empty] | 24.30809 | -0.0007176399
7956 | 2022-04-29 19:03 | 15988.0946 | 856.6505 | 5 | 9 | 1.000086 | 1.590062 | 1.590199 | 0.2379632 | 9.520588e-06 | 0.3567534 | 1.17895e-05 |  | 0.0001840753 |  |  |  | 24.30809 | -0.0007176399
7957 | 2022-04-29 19:03 | 15990.0956 | 858.6515 | 5 | 9 | 0.9998808 | 1.590783 | 1.590593 | 0.2385189 | 9.520588e-06 | 0.357637 | 1.17895e-05 | [5 empty] | 24.30809 | -0.0007176399
7958 | 2022-04-29 19:03 | 15992.0958 | 860.6517 | 5 | 9 | 0.9999399 | 1.591299 | 1.591203 | 0.2390744 | 9.520588e-06 | 0.3585207 | 1.17895e-05 |  | 0.0003590704 |  |  |  | 24.30809 | -0.0007176399
7959 | 2022-04-29 19:03 | 15994.0972 | 862.6531 | 5 | 9 | 0.9999704 | 1.591801 | 1.591754 | 0.2396306 | 9.520588e-06 | 0.3594056 | 1.17895e-05 |  |  |  | 1.043779 |  | 24.30809 | -0.0007176399
7960 | 2022-04-29 19:03 | 15996.0987 | 864.6546 | 5 | 9 | 1.000055 | 1.592361 | 1.592449 | 0.2401866 | 9.520588e-06 | 0.3602908 | 1.17895e-05 | [5 empty] | 24.30809 | -0.0007176399
7961 | 2022-04-29 19:03 | 15998.1004 | 866.6563 | 5 | 9 | 1.000024 | 1.592866 | 1.592904 | 0.2407422 | 9.520588e-06 | 0.3611754 | 1.17895e-05 |  | 0.0002016822 |  |  |  | 24.30809 | -0.0007176399
7962 | 2022-04-29 19:03 | 16000.1005 | 868.6564 | 5 | 9 | 1.000036 | 1.593416 | 1.593473 | 0.2412982 | 9.520588e-06 | 0.3620611 | 1.17895e-05 | [5 empty] | 24.30809 | -0.0007176399
7963 | 2022-04-29 19:03 | 16002.1012 | 870.6571 | 5 | 9 | 1.000033 | 1.593978 | 1.594031 | 0.2418539 | 9.520588e-06 | 0.3629466 | 1.17895e-05 |  | 0.0003756459 |  |  |  | 24.30809 | -0.0007176399
7964 | 2022-04-29 19:03 | 16004.1027 | 872.6586 | 5 | 9 | 1.000031 | 1.594559 | 1.594608 | 0.2424098 | 9.520588e-06 | 0.3638326 | 1.17895e-05 | [5 empty] | 24.30809 | -0.0007176399
7965 | 2022-04-29 19:03 | 16006.1029 | 874.6588 | 5 | 9 | 0.9999304 | 1.595162 | 1.595051 | 0.2429652 | 9.520588e-06 | 0.3647182 | 1.17895e-05 |  | 0.0003380936 |  |  |  | 24.30809 | -0.0007176399
7966 | 2022-04-29 19:03 | 16008.1045 | 876.6604 | 5 | 9 | 1.000664 | 1.595767 | 1.596827 | 0.2435217 | 9.520588e-06 | 0.3656059 | 1.17895e-05 | [5 empty] | 24.30809 | -0.0007176399
7967 | 2022-04-29 19:03 | 16010.106 | 878.6619 | 5 | 9 | 0.9994373 | 1.596394 | 1.595496 | 0.2440768 | 9.520588e-06 | 0.3664918 | 1.17895e-05 |  |  |  | 0.9824455 | 0.9775946 | 24.30809 | -0.0007176399
7968 | 2022-04-29 19:03 | 16012.1062 | 880.6621 | 5 | 9 | 1.000031 | 1.596963 | 1.597013 | 0.2446332 | 9.520588e-06 | 0.36738 | 1.17895e-05 |  | 0.0002644059 |  |  |  | 24.30809 | -0.0007176399
7969 | 2022-04-29 19:03 | 16014.1063 | 882.6622 | 5 | 9 | 1.000224 | 1.597546 | 1.597904 | 0.2451888 | 9.520588e-06 | 0.3682672 | 1.17895e-05 |  | 0.0004348706 |  |  |  | 24.30809 | -0.0007176399
7970 | 2022-04-29 19:03 | 16016.1068 | 884.6627 | 5 | 9 | 1.000226 | 1.598167 | 1.598528 | 0.2457448 | 9.520588e-06 | 0.3691555 | 1.17895e-05 | [5 empty] | 24.30809 | -0.0007176399
7971 | 2022-04-29 19:03 | 16018.1077 | 886.6636 | 5 | 9 | 1.000525 | 1.598666 | 1.599505 | 0.2463006 | 9.520588e-06 | 0.3700438 | 1.17895e-05 |  | 0.0004473957 |  |  |  | 24.30809 | -0.0007176399
7972 | 2022-04-29 19:03 | 16020.1087 | 888.6646 | 5 | 9 | 0.9999857 | 1.599244 | 1.599221 | 0.2468566 | 9.520588e-06 | 0.3709326 | 1.17895e-05 | [5 empty] | 24.30809 | -0.0007176399
7973 | 2022-04-29 19:03 | 16022.1093 | 890.6653 | 5 | 9 | 0.9999084 | 1.599965 | 1.599818 | 0.2474124 | 9.520588e-06 | 0.3718216 | 1.17895e-05 | [5 empty] | 24.30809 | -0.0007176399
7974 | 2022-04-29 19:03 | 16024.1101 | 892.666 | 5 | 9 | 0.9995947 | 1.600533 | 1.599884 | 0.2479678 | 9.520588e-06 | 0.3727102 | 1.17895e-05 |  | 0.0002040048 |  |  |  | 24.30809 | -0.0007176399
7975 | 2022-04-29 19:03 | 16026.1111 | 894.667 | 5 | 9 | 0.9996738 | 1.601115 | 1.600593 | 0.2485236 | 9.520588e-06 | 0.3735998 | 1.17895e-05 | [5 empty] | 24.30809 | -0.0007176399
7976 | 2022-04-29 19:03 | 16028.1119 | 896.6678 | 5 | 9 | 0.9996557 | 1.60181 | 1.601258 | 0.2490791 | 9.520588e-06 | 0.3744894 | 1.17895e-05 |  |  |  | 0.9282846 |  | 24.30809 | -0.0007176399
7977 | 2022-04-29 19:03 | 16030.1133 | 898.6692 | 5 | 9 | 0.9995708 | 1.602559 | 1.601871 | 0.2496347 | 9.520588e-06 | 0.3753793 | 1.17895e-05 |  | 0.0002480162 |  |  |  | 24.30809 | -0.0007176399
7978 | 2022-04-29 19:03 | 16032.1143 | 900.6702 | 5 | 9 | 0.9996939 | 1.603285 | 1.602794 | 0.2501904 | 9.520588e-06 | 0.3762699 | 1.17895e-05 | [5 empty] | 24.30809 | -0.0007176399
7979 | 2022-04-29 19:03 | 16034.1151 | 902.671 | 5 | 9 | 0.9996309 | 1.603818 | 1.603226 | 0.2507461 | 9.520588e-06 | 0.3771608 | 1.17895e-05 |  | 0.0002510303 |  |  |  | 24.30809 | -0.0007176399
7980 | 2022-04-29 19:04 | 16036.1159 | 904.6718 | 5 | 9 | 0.99965 | 1.604538 | 1.603976 | 0.2513017 | 9.520588e-06 | 0.3780519 | 1.17895e-05 | [5 empty] | 24.30809 | -0.0007176399
7981 | 2022-04-29 19:04 | 16038.1175 | 906.6734 | 5 | 9 | 0.9996138 | 1.605217 | 1.604597 | 0.2518574 | 9.520588e-06 | 0.3789436 | 1.17895e-05 |  | 0.0002985454 |  |  |  | 24.30809 | -0.0007176399
7982 | 2022-04-29 19:04 | 16040.1185 | 908.6744 | 5 | 9 | 0.9996548 | 1.605912 | 1.605358 | 0.2524131 | 9.520588e-06 | 0.3798356 | 1.17895e-05 | [5 empty] | 24.30809 | -0.0007176399
7983 | 2022-04-29 19:04 | 16042.1199 | 910.6758 | 5 | 9 | 0.9995461 | 1.606655 | 1.605926 | 0.2529688 | 9.520588e-06 | 0.380728 | 1.17895e-05 |  | 0.0003388063 |  | 0.8301079 | 1.156677 | 24.30809 | -0.0007176399
7984 | 2022-04-29 19:04 | 16044.1209 | 912.6768 | 5 | 9 | 1.000156 | 1.607383 | 1.607634 | 0.2535245 | 9.520588e-06 | 0.3816209 | 1.17895e-05 | [5 empty] | 24.30809 | -0.0007176399
7985 | 2022-04-29 19:04 | 16046.1217 | 914.6776 | 5 | 9 | 0.9999847 | 1.608046 | 1.608021 | 0.2540803 | 9.520588e-06 | 0.3825144 | 1.17895e-05 |  | 0.0004779776 |  |  |  | 24.30809 | -0.0007176399
7986 | 2022-04-29 19:04 | 16048.1232 | 916.6791 | 5 | 9 | 1.000031 | 1.608764 | 1.608814 | 0.2546361 | 9.520588e-06 | 0.3834082 | 1.17895e-05 |  | 0.0006067591 |  |  |  | 24.30809 | -0.0007176399
7987 | 2022-04-29 19:04 | 16050.1241 | 918.68 | 5 | 9 | 1.000043 | 1.609661 | 1.60973 | 0.2551922 | 9.520588e-06 | 0.3843028 | 1.17895e-05 | [5 empty] | 24.30809 | -0.0007176399
7988 | 2022-04-29 19:04 | 16052.1249 | 920.6808 | 5 | 9 | 1.00001 | 1.610275 | 1.610291 | 0.2557475 | 9.520588e-06 | 0.3851967 | 1.17895e-05 |  | 0.0005306149 |  |  |  | 24.30809 | -0.0007176399
7989 | 2022-04-29 19:04 | 16054.1258 | 922.6817 | 5 | 9 | 1.000075 | 1.611132 | 1.611253 | 0.2563037 | 9.520588e-06 | 0.3860924 | 1.17895e-05 | [5 empty] | 24.30809 | -0.0007176399
7990 | 2022-04-29 19:04 | 16056.1266 | 924.6825 | 5 | 9 | 0.9999924 | 1.611925 | 1.611913 | 0.2568594 | 9.520588e-06 | 0.3869878 | 1.17895e-05 |  | 0.0002739539 |  | 0.7420021 |  | 24.30809 | -0.0007176399
7991 | 2022-04-29 19:04 | 16058.1265 | 926.6824 | 5 | 9 | 1.00002 | 1.612718 | 1.61275 | 0.2574149 | 9.520588e-06 | 0.3878833 | 1.17895e-05 | [5 empty] | 24.30809 | -0.0007176399
7992 | 2022-04-29 19:04 | 16060.1274 | 928.6834 | 5 | 9 | 1.000039 | 1.613589 | 1.613652 | 0.2579709 | 9.520588e-06 | 0.38878 | 1.17895e-05 | [5 empty] | 24.30809 | -0.0007176399
7993 | 2022-04-29 19:04 | 16062.1283 | 930.6842 | 5 | 9 | 1.000019 | 1.614362 | 1.614393 | 0.2585265 | 9.520588e-06 | 0.3896766 | 1.17895e-05 |  | 0.0002606459 |  |  |  | 24.30809 | -0.0007176399
7994 | 2022-04-29 19:04 | 16064.1291 | 932.685 | 5 | 9 | 1.000019 | 1.615302 | 1.615333 | 0.259082 | 9.520588e-06 | 0.3905734 | 1.17895e-05 | [5 empty] | 24.30809 | -0.0007176399
7995 | 2022-04-29 19:04 | 16066.1298 | 934.6857 | 5 | 9 | 1 | 1.616093 | 1.616093 | 0.259638 | 9.520588e-06 | 0.3914716 | 1.17895e-05 |  | 0.0002869796 |  |  | 1.411388 | 24.30809 | -0.0007176399
7996 | 2022-04-29 19:04 | 16068.1307 | 936.6866 | 5 | 9 | 1.000053 | 1.617028 | 1.617114 | 0.2601941 | 9.520588e-06 | 0.3923705 | 1.17895e-05 |  |  |  | 0.6306296 |  | 24.30809 | -0.0007176399
7997 | 2022-04-29 19:04 | 16070.1314 | 938.6873 | 5 | 9 | 1.000071 | 1.618038 | 1.618153 | 0.2607497 | 9.520588e-06 | 0.3932689 | 1.17895e-05 |  | 0.0003547287 |  |  |  | 24.30809 | -0.0007176399
7998 | 2022-04-29 19:04 | 16072.1314 | 940.6874 | 5 | 9 | 1.000021 | 1.618883 | 1.618917 | 0.2613048 | 9.520588e-06 | 0.3941672 | 1.17895e-05 | [5 empty] | 24.30809 | -0.0007176399
7999 | 2022-04-29 19:04 | 16074.1325 | 942.6884 | 5 | 9 | 1.000071 | 1.619756 | 1.619871 | 0.2618611 | 9.520588e-06 | 0.3950678 | 1.17895e-05 |  | 0.0003375736 |  |  |  | 24.30809 | -0.0007176399
8000 | 2022-04-29 19:04 | 16076.1331 | 944.689 | 5 | 9 | 1.000033 | 1.620832 | 1.620885 | 0.262417 | 9.520588e-06 | 0.3959685 | 1.17895e-05 |  | 0.0006344797 |  |  |  | 24.30809 | -0.0007176399
8001 | 2022-04-29 19:04 | 16078.1332 | 946.6891 | 5 | 9 | 0.9999924 | 1.621867 | 1.621855 | 0.2629726 | 9.520588e-06 | 0.396869 | 1.17895e-05 |  |  |  | 0.5952103 |  | 24.30809 | -0.0007176399
8002 | 2022-04-29 19:04 | 16080.1349 | 948.6908 | 5 | 9 | 1.000032 | 1.622974 | 1.623026 | 0.2635284 | 9.520588e-06 | 0.3977706 | 1.17895e-05 |  | 0.0003439547 |  |  |  | 24.30809 | -0.0007176399
8003 | 2022-04-29 19:04 | 16082.1357 | 950.6916 | 5 | 9 | 1.000036 | 1.624014 | 1.624072 | 0.2640845 | 9.520588e-06 | 0.3986732 | 1.17895e-05 | [5 empty] | 24.30809 | -0.0007176399
8004 | 2022-04-29 19:04 | 16084.1365 | 952.6924 | 5 | 9 | 0.9999685 | 1.625159 | 1.625108 | 0.2646402 | 9.520588e-06 | 0.3995759 | 1.17895e-05 |  | 0.0004413069 |  |  |  | 24.30809 | -0.0007176399
8005 | 2022-04-29 19:04 | 16086.1373 | 954.6932 | 5 | 9 | 0.9999781 | 1.626335 | 1.626299 | 0.2651958 | 9.520588e-06 | 0.4004789 | 1.17895e-05 |  |  |  |  | 1.801881 | 24.30809 | -0.0007176399
8006 | 2022-04-29 19:04 | 16088.138 | 956.6939 | 5 | 9 | 0.9999447 | 1.627464 | 1.627374 | 0.2657515 | 9.520588e-06 | 0.4013827 | 1.17895e-05 |  | 0.0004260257 |  | 0.5100561 |  | 24.30809 | -0.0007176399
8007 | 2022-04-29 19:04 | 16090.1382 | 958.6942 | 5 | 9 | 1.000051 | 1.628692 | 1.628775 | 0.2663073 | 9.520588e-06 | 0.4022875 | 1.17895e-05 |  | 0.0003937884 |  |  |  | 24.30809 | -0.0007176399
8008 | 2022-04-29 19:04 | 16092.139 | 960.6949 | 5 | 9 | 0.9999008 | 1.629987 | 1.629825 | 0.266863 | 9.520588e-06 | 0.4031926 | 1.17895e-05 | [5 empty] | 24.30809 | -0.0007176399
8009 | 2022-04-29 19:04 | 16094.1406 | 962.6965 | 5 | 9 | 0.9999599 | 1.631384 | 1.631319 | 0.2674191 | 9.520588e-06 | 0.4040993 | 1.17895e-05 |  | 0.0005261076 |  |  |  | 24.30809 | -0.0007176399
8010 | 2022-04-29 19:05 | 16096.1409 | 964.6968 | 5 | 9 | 0.9999332 | 1.632793 | 1.632684 | 0.267974 | 9.520588e-06 | 0.4050046 | 1.17895e-05 |  | 0.0006991168 |  | 0.4309619 |  | 24.30809 | -0.0007176399
8011 | 2022-04-29 19:05 | 16098.1415 | 966.6974 | 5 | 9 | 1.000017 | 1.63436 | 1.634388 | 0.2685304 | 9.520588e-06 | 0.4059134 | 1.17895e-05 |  | 0.001223867 |  |  |  | 24.30809 | -0.0007176399
8012 | 2022-04-29 19:05 | 16100.143 | 968.6989 | 5 | 9 | 0.9999332 | 1.635921 | 1.635812 | 0.2690864 | 9.520588e-06 | 0.4068222 | 1.17895e-05 |  | 0.0005056859 |  |  |  | 24.30809 | -0.0007176399
8013 | 2022-04-29 19:05 | 16102.1439 | 970.6998 | 5 | 9 | 0.9999733 | 1.637541 | 1.637497 | 0.2696423 | 9.520588e-06 | 0.4077318 | 1.17895e-05 |  |  |  | 0.364445 | 2.466603 | 24.30809 | -0.0007176399
8014 | 2022-04-29 19:05 | 16104.1455 | 972.7014 | 5 | 9 | 1.000016 | 1.639373 | 1.639399 | 0.2701981 | 9.520588e-06 | 0.4086422 | 1.17895e-05 |  | 0.001379116 |  |  |  | 24.30809 | -0.0007176399
8015 | 2022-04-29 19:05 | 16106.1456 | 974.7015 | 5 | 9 | 1.000044 | 1.641188 | 1.64126 | 0.2707534 | 9.520588e-06 | 0.4095529 | 1.17895e-05 |  | 0.001498584 |  |  |  | 24.30809 | -0.0007176399
8016 | 2022-04-29 19:05 | 16108.1462 | 976.7022 | 5 | 9 | 0.9999342 | 1.643151 | 1.643043 | 0.2713093 | 9.520588e-06 | 0.4104654 | 1.17895e-05 |  | 0.0006847236 |  | 0.3109182 |  | 24.30809 | -0.0007176399
8017 | 2022-04-29 19:05 | 16110.1464 | 978.7023 | 5 | 9 | 1.000001 | 1.645483 | 1.645485 | 0.271865 | 9.520588e-06 | 0.4113789 | 1.17895e-05 |  | 0.0008911709 |  |  |  | 24.30809 | -0.0007176399
8018 | 2022-04-29 19:05 | 16112.1472 | 980.7031 | 5 | 9 | 1.00001 | 1.647837 | 1.647853 | 0.2724205 | 9.520588e-06 | 0.4122934 | 1.17895e-05 |  | 0.001897429 |  | 0.2530742 | 3.540739 | 24.30809 | -0.0007176399
8019 | 2022-04-29 19:05 | 16114.1479 | 982.7038 | 5 | 9 | 1.000059 | 1.650589 | 1.650686 | 0.2729765 | 9.520588e-06 | 0.4132099 | 1.17895e-05 |  | 0.0006768293 |  |  |  | 24.30809 | -0.0007176399
8020 | 2022-04-29 19:05 | 16116.1487 | 984.7047 | 5 | 9 | 0.9999914 | 1.653778 | 1.653764 | 0.2735321 | 9.520588e-06 | 0.4141276 | 1.17895e-05 |  | 0.002558076 |  | 0.2067245 |  | 24.30809 | -0.0007176399
8021 | 2022-04-29 19:05 | 16118.1489 | 986.7048 | 5 | 9 | 1.000024 | 1.657173 | 1.657213 | 0.2740878 | 9.520588e-06 | 0.4150473 | 1.17895e-05 |  | 0.001096156 |  | 0.1654481 | 5.168373 | 24.30809 | -0.0007176399
8022 | 2022-04-29 19:05 | 16120.1497 | 988.7057 | 5 | 9 | 0.9999905 | 1.661737 | 1.661721 | 0.2746436 | 9.520588e-06 | 0.4159693 | 1.17895e-05 |  | 0.001690073 |  | 0.1231495 |  | 24.30809 | -0.0007176399
8023 | 2022-04-29 19:05 | 16122.1296 | 990.6855 | 5 | 9 | 1.000063 | 1.666785 | 1.66689 | 0.2751935 | 9.520588e-06 | 0.416884 | 1.17895e-05 |  | 0.001770779 |  |  | 8.275472 | 24.30809 | -0.0007176399
8024 | 2022-04-29 19:05 | 16123.5343 | 992.0902 | 5 | 9 | 0.9999819 | 1.671847 | 1.671817 | 0.2755834 | 9.520588e-06 | 0.4175347 | 1.17895e-05 |  | 0.001914761 |  | 0.1090119 |  | 24.30809 | -0.0007176399
8025 | 2022-04-29 19:05 | 16124.7336 | 993.2895 | 5 | 9 | 1.00002 | 1.677075 | 1.677109 | 0.2759169 | 9.520588e-06 | 0.4180928 | 1.17895e-05 |  | 0.002493562 |  | 0.07720657 | 13.83502 | 24.30809 | -0.0007176399
8026 | 2022-04-29 19:05 | 16125.5401 | 994.096 | 5 | 9 | 1.000023 | 1.682079 | 1.682118 | 0.2761408 | 9.520588e-06 | 0.4184687 | 1.17895e-05 |  | 0.008200329 |  | 0.06361159 |  | 24.30809 | -0.0007176399
8027 | 2022-04-29 19:05 | 16126.33 | 994.886 | 5 | 9 | 1.000065 | 1.687203 | 1.687313 | 0.2763603 | 9.520588e-06 | 0.4188383 | 1.17895e-05 |  | 0.003016271 |  | 0.04270775 | 22.53138 | 24.30809 | -0.0007176399
8028 | 2022-04-29 19:05 | 16126.9288 | 995.4847 | 5 | 9 | 1.000038 | 1.692305 | 1.692369 | 0.2765267 | 9.520588e-06 | 0.4191193 | 1.17895e-05 | [5 empty] | 24.30809 | -0.0007176399
8029 | 2022-04-29 19:05 | 16127.3442 | 995.9001 | 5 | 9 | 0.9998713 | 1.697463 | 1.697245 | 0.2766422 | 9.520588e-06 | 0.4193149 | 1.17895e-05 |  | 0.008147794 |  | 0.02239737 | 31.41013 | 24.30809 | -0.0007176399
8030 | 2022-04-29 19:05 | 16127.7504 | 996.3064 | 5 | 9 | 0.9999018 | 1.7027 | 1.702533 | 0.2767549 | 9.520588e-06 | 0.4195064 | 1.17895e-05 | [5 empty] | 24.30809 | -0.0007176399
8031 | 2022-04-29 19:05 | 16128.1378 | 996.6937 | 5 | 9 | 1.000066 | 1.708049 | 1.708162 | 0.2768622 | 9.520588e-06 | 0.4196891 | 1.17895e-05 | [5 empty] | 24.30809 | -0.0007176399
8032 | 2022-04-29 19:05 | 16128.5248 | 997.0808 | 5 | 9 | 1.000053 | 1.713419 | 1.71351 | 0.2769701 | 9.520588e-06 | 0.4198735 | 1.17895e-05 |  | -0.0475922 |  | 0.02005148 | 46.49784 | 24.30809 | -0.0007176399
8033 | 2022-04-29 19:05 | 16128.733 | 997.2889 | 5 | 9 | 1.000003 | 1.718482 | 1.718487 | 0.2770281 | 9.520588e-06 | 0.419973 | 1.17895e-05 | [5 empty] | 24.30809 | -0.0007176399
8034 | 2022-04-29 19:05 | 16128.9325 | 997.4884 | 5 | 9 | 0.999999 | 1.723826 | 1.723824 | 0.2770832 | 9.520588e-06 | 0.4200677 | 1.17895e-05 | [5 empty] | 24.30809 | -0.0007176399
8035 | 2022-04-29 19:05 | 16129.1354 | 997.6913 | 5 | 9 | 1.000033 | 1.729217 | 1.729274 | 0.2771398 | 9.520588e-06 | 0.4201654 | 1.17895e-05 | [5 empty] | 24.30809 | -0.0007176399
8036 | 2022-04-29 19:05 | 16129.3354 | 997.8913 | 5 | 9 | 1.000032 | 1.7352 | 1.735256 | 0.2771954 | 9.520588e-06 | 0.4202616 | 1.17895e-05 |  | 0.01642465 |  | 0.01042035 | 67.69422 | 24.30809 | -0.0007176399
8037 | 2022-04-29 19:05 | 16129.5312 | 998.0872 | 5 | 9 | 1.00007 | 1.740834 | 1.740956 | 0.2772495 | 9.520588e-06 | 0.4203554 | 1.17895e-05 | [5 empty] | 24.30809 | -0.0007176399
8038 | 2022-04-29 19:05 | 16129.7233 | 998.2792 | 5 | 9 | 1.000031 | 1.746807 | 1.746861 | 0.277303 | 9.520588e-06 | 0.4204487 | 1.17895e-05 | [5 empty] | 24.30809 | -0.0007176399
8039 | 2022-04-29 19:05 | 16129.7409 | 998.2968 | 5 | 9 | 1.000031 | 1.750588 | 1.750642 | 0.277308 | 9.520588e-06 | 0.4204574 | 1.17895e-05 |  | -0.0770744 |  | 0.008851589 | 102.9466 | 24.30809 | -0.0007176399
8040 | 2022-04-29 19:05 | 16131.7801 | 2.0009 | 5 | 10 | 0 | 1.555548 | 0 | 0.2773092 | 9.520588e-06 | 0.4204595 | 1.17895e-05 |  | -0.0106256 |  | 0 |  | 24.30809 | -0.0007176399
8041 | 2022-04-29 19:05 | 16133.7796 | 4.0004 | 5 | 10 | 0 | 1.558898 | 0 | 0.2773092 | 9.520588e-06 | 0.4204595 | 1.17895e-05 |  | 0.0006366344 |  |  |  | 24.30809 | -0.0007176399
8042 | 2022-04-29 19:05 | 16135.7803 | 6.0011 | 5 | 10 | 0 | 1.556019 | 0 | 0.2773092 | 9.520588e-06 | 0.4204595 | 1.17895e-05 | [5 empty] | 24.30809 | -0.0007176399
8043 | 2022-04-29 19:05 | 16137.7796 | 8.0004 | 5 | 10 | 0 | 1.556962 | 0 | 0.2773092 | 9.520588e-06 | 0.4204595 | 1.17895e-05 |  | -0.0004498943 |  |  |  | 24.30809 | -0.0007176399
8044 | 2022-04-29 19:05 | 16139.7793 | 10.0001 | 5 | 10 | 0 | 1.556381 | 0 | 0.2773092 | 9.520588e-06 | 0.4204595 | 1.17895e-05 | [5 empty] | 24.30809 | -0.0007176399
8045 | 2022-04-29 19:05 | 16141.7793 | 12.0001 | 5 | 10 | 0 | 1.556292 | 0 | 0.2773092 | 9.520588e-06 | 0.4204595 | 1.17895e-05 | [5 empty] | 24.30809 | -0.0007176399
8046 | 2022-04-29 19:05 | 16143.7804 | 14.0012 | 5 | 10 | 0 | 1.556309 | 0 | 0.2773092 | 9.520588e-06 | 0.4204595 | 1.17895e-05 | [5 empty] | 24.30809 | -0.0007176399
8047 | 2022-04-29 19:05 | 16145.7796 | 16.0004 | 5 | 10 | 0 | 1.556106 | 0 | 0.2773092 | 9.520588e-06 | 0.4204595 | 1.17895e-05 | [5 empty] | 24.30809 | -0.0007176399
8048 | 2022-04-29 19:05 | 16147.7804 | 18.0012 | 5 | 10 | 0 | 1.556183 | 0 | 0.2773092 | 9.520588e-06 | 0.4204595 | 1.17895e-05 | [5 empty] | 24.30809 | -0.0007176399
8049 | 2022-04-29 19:05 | 16149.7796 | 20.0005 | 5 | 10 | 0 | 1.556037 | 0 | 0.2773092 | 9.520588e-06 | 0.4204595 | 1.17895e-05 |  | 5.261137e-05 |  |  |  | 24.30809 | -0.0007176399
8050 | 2022-04-29 19:05 | 16151.7795 | 22.0003 | 5 | 10 | 0 | 1.555989 | 0 | 0.2773092 | 9.520588e-06 | 0.4204595 | 1.17895e-05 | [5 empty] | 24.30809 | -0.0007176399
8051 | 2022-04-29 19:05 | 16153.7796 | 24.0004 | 5 | 10 | 0 | 1.555983 | 0 | 0.2773092 | 9.520588e-06 | 0.4204595 | 1.17895e-05 | [5 empty] | 24.30809 | -0.0007176399
8052 | 2022-04-29 19:06 | 16155.7808 | 26.0016 | 5 | 10 | 0 | 1.555854 | 0 | 0.2773092 | 9.520588e-06 | 0.4204595 | 1.17895e-05 | [5 empty] | 24.30809 | -0.0007176399
8053 | 2022-04-29 19:06 | 16157.7805 | 28.0013 | 5 | 10 | 0 | 1.555894 | 0 | 0.2773092 | 9.520588e-06 | 0.4204595 | 1.17895e-05 | [5 empty] | 24.30809 | -0.0007176399
8054 | 2022-04-29 19:06 | 16159.7811 | 30.0019 | 5 | 10 | 0 | 1.55583 | 0 | 0.2773092 | 9.520588e-06 | 0.4204595 | 1.17895e-05 | [5 empty] | 24.30809 | -0.0007176399
8055 | 2022-04-29 19:06 | 16161.7807 | 32.0015 | 5 | 10 | 0 | 1.555831 | 0 | 0.2773092 | 9.520588e-06 | 0.4204595 | 1.17895e-05 |  | -2.046834e-05 |  |  |  | 24.30809 | -0.0007176399
8056 | 2022-04-29 19:06 | 16163.7797 | 34.0005 | 5 | 10 | 0 | 1.555765 | 0 | 0.2773092 | 9.520588e-06 | 0.4204595 | 1.17895e-05 | [5 empty] | 24.30809 | -0.0007176399
8057 | 2022-04-29 19:06 | 16165.7797 | 36.0005 | 5 | 10 | 0 | 1.555704 | 0 | 0.2773092 | 9.520588e-06 | 0.4204595 | 1.17895e-05 | [5 empty] | 24.30809 | -0.0007176399
8058 | 2022-04-29 19:06 | 16167.7803 | 38.0011 | 5 | 10 | 0 | 1.555685 | 0 | 0.2773092 | 9.520588e-06 | 0.4204595 | 1.17895e-05 | [5 empty] | 24.30809 | -0.0007176399
8059 | 2022-04-29 19:06 | 16169.7798 | 40.0006 | 5 | 10 | 0 | 1.555669 | 0 | 0.2773092 | 9.520588e-06 | 0.4204595 | 1.17895e-05 | [5 empty] | 24.30809 | -0.0007176399
8060 | 2022-04-29 19:06 | 16171.7815 | 42.0023 | 5 | 10 | 0 | 1.555665 | 0 | 0.2773092 | 9.520588e-06 | 0.4204595 | 1.17895e-05 | [5 empty] | 24.30809 | -0.0007176399
8061 | 2022-04-29 19:06 | 16173.7798 | 44.0006 | 5 | 10 | 0 | 1.555627 | 0 | 0.2773092 | 9.520588e-06 | 0.4204595 | 1.17895e-05 |  | -3.516586e-06 |  |  |  | 24.30809 | -0.0007176399
8062 | 2022-04-29 19:06 | 16175.7799 | 46.0007 | 5 | 10 | 0 | 1.555642 | 0 | 0.2773092 | 9.520588e-06 | 0.4204595 | 1.17895e-05 | [5 empty] | 24.30809 | -0.0007176399
8063 | 2022-04-29 19:06 | 16177.7796 | 48.0004 | 5 | 10 | 0 | 1.555558 | 0 | 0.2773092 | 9.520588e-06 | 0.4204595 | 1.17895e-05 | [5 empty] | 24.30809 | -0.0007176399
8064 | 2022-04-29 19:06 | 16179.7798 | 50.0006 | 5 | 10 | 0 | 1.555559 | 0 | 0.2773092 | 9.520588e-06 | 0.4204595 | 1.17895e-05 | [5 empty] | 24.30809 | -0.0007176399
8065 | 2022-04-29 19:06 | 16181.7806 | 52.0015 | 5 | 10 | 0 | 1.555577 | 0 | 0.2773092 | 9.520588e-06 | 0.4204595 | 1.17895e-05 | [5 empty] | 24.30809 | -0.0007176399
8066 | 2022-04-29 19:06 | 16183.7799 | 54.0007 | 5 | 10 | 0 | 1.555533 | 0 | 0.2773092 | 9.520588e-06 | 0.4204595 | 1.17895e-05 | [5 empty] | 24.30809 | -0.0007176399
8067 | 2022-04-29 19:06 | 16185.7808 | 56.0016 | 5 | 10 | 0 | 1.555488 | 0 | 0.2773092 | 9.520588e-06 | 0.4204595 | 1.17895e-05 |  | -1.807698e-05 |  |  |  | 24.30809 | -0.0007176399
8068 | 2022-04-29 19:06 | 16187.7812 | 58.002 | 5 | 10 | 0 | 1.555535 | 0 | 0.2773092 | 9.520588e-06 | 0.4204595 | 1.17895e-05 | [5 empty] | 24.30809 | -0.0007176399
8069 | 2022-04-29 19:06 | 16189.7802 | 60.001 | 5 | 10 | 0 | 1.555496 | 0 | 0.2773092 | 9.520588e-06 | 0.4204595 | 1.17895e-05 | [5 empty] | 24.30809 | -0.0007176399
8070 | 2022-04-29 19:06 | 16189.7815 | 60.0023 | 5 | 10 | 0 | 1.555496 | 0 | 0.2773092 | 9.520588e-06 | 0.4204595 | 1.17895e-05 |  | -1.807698e-05 |  | 0 | 0 | 24.30809 | -0.0007176399
8071 | 2022-04-29 19:06 | 16189.8272 | 0.0064 | 5 | 11 | -1.000375 | 1.44774 | -1.448283 | 0.2773201 | 9.520588e-06 | 0.4204765 | 1.17895e-05 |  | -0.02029768 |  |  |  | 24.30809 | -0.0007176399
8072 | 2022-04-29 19:06 | 16191.3793 | 1.5585 | 5 | 11 | -0.9999008 | 1.437738 | -1.437595 | 0.2773201 | 0.0004405708 | 0.4204765 | 0.0006323445 |  | -0.002500943 |  | 0.05940235 | 4605.542 | 24.30809 | -0.0007176399
8073 | 2022-04-29 19:06 | 16193.381 | 3.5602 | 5 | 11 | -1.00002 | 1.43731 | -1.437339 | 0.2773201 | 0.0009956826 | 0.4204765 | 0.001430549 | [5 empty] | 24.30809 | -0.0007176399
8074 | 2022-04-29 19:06 | 16195.3831 | 5.5623 | 5 | 11 | -0.9998493 | 1.434964 | -1.434748 | 0.2773201 | 0.001552195 | 0.4204765 | 0.002230032 |  | -0.001823476 |  |  |  | 24.30809 | -0.0007176399
8075 | 2022-04-29 19:06 | 16197.3834 | 7.5626 | 5 | 11 | -0.9998808 | 1.433966 | -1.433795 | 0.2773201 | 0.002107874 | 0.4204765 | 0.003027307 | [5 empty] | 24.30809 | -0.0007176399
8076 | 2022-04-29 19:06 | 16199.3834 | 9.5626 | 5 | 11 | -0.9999409 | 1.43274 | -1.432655 | 0.2773201 | 0.002663956 | 0.4204765 | 0.003824591 |  | -0.0004624396 |  | 0.4558806 | 3.890344 | 24.30809 | -0.0007176399
8077 | 2022-04-29 19:06 | 16201.3835 | 11.5627 | 5 | 11 | -0.9999695 | 1.431716 | -1.431672 | 0.2773201 | 0.003219321 | 0.4204765 | 0.004620159 |  | -0.0004969043 |  |  |  | 24.30809 | -0.0007176399
8078 | 2022-04-29 19:06 | 16203.3842 | 13.5634 | 5 | 11 | -0.9998827 | 1.43064 | -1.430472 | 0.2773201 | 0.003775077 | 0.4204765 | 0.00541572 | [5 empty] | 24.30809 | -0.0007176399
8079 | 2022-04-29 19:06 | 16205.3843 | 15.5635 | 5 | 11 | -0.9999361 | 1.429568 | -1.429477 | 0.2773201 | 0.004330703 | 0.4204765 | 0.006210531 |  | -0.0006620568 |  |  |  | 24.30809 | -0.0007176399
8080 | 2022-04-29 19:06 | 16207.3859 | 17.5651 | 5 | 11 | -1.000012 | 1.428807 | -1.428824 | 0.2773201 | 0.004886304 | 0.4204765 | 0.007004775 |  | -0.0008703424 |  |  |  | 24.30809 | -0.0007176399
8081 | 2022-04-29 19:06 | 16209.3875 | 19.5667 | 5 | 11 | -0.9999132 | 1.427791 | -1.427667 | 0.2773201 | 0.005442597 | 0.4204765 | 0.007799516 |  | -0.0006637039 |  | 0.5419799 |  | 24.30809 | -0.0007176399
8082 | 2022-04-29 19:06 | 16211.3882 | 21.5674 | 5 | 11 | -0.9999294 | 1.427011 | -1.42691 | 0.2773201 | 0.005998091 | 0.4204765 | 0.008592626 |  | -0.000649961 |  |  |  | 24.30809 | -0.0007176399
8083 | 2022-04-29 19:06 | 16213.3898 | 23.5691 | 5 | 11 | -1.000018 | 1.426164 | -1.42619 | 0.2773201 | 0.006553793 | 0.4204765 | 0.009385583 | [5 empty] | 24.30809 | -0.0007176399
8084 | 2022-04-29 19:07 | 16215.3908 | 25.57 | 5 | 11 | -0.999876 | 1.425431 | -1.425254 | 0.2773201 | 0.007110252 | 0.4204765 | 0.01017919 |  | -0.0002760878 |  |  |  | 24.30809 | -0.0007176399
8085 | 2022-04-29 19:07 | 16217.3915 | 27.5707 | 5 | 11 | -0.9998951 | 1.42471 | -1.424561 | 0.2773201 | 0.007665497 | 0.4204765 | 0.0109706 | [5 empty] | 24.30809 | -0.0007176399
8086 | 2022-04-29 19:07 | 16219.3916 | 29.5708 | 5 | 11 | -0.9999657 | 1.423989 | -1.42394 | 0.2773201 | 0.008221462 | 0.4204765 | 0.01176266 | [5 empty] | 24.30809 | -0.0007176399
8087 | 2022-04-29 19:07 | 16221.3925 | 31.5717 | 5 | 11 | -1.000015 | 1.423293 | -1.423314 | 0.2773201 | 0.008777115 | 0.4204765 | 0.01255385 |  | -0.0002690861 |  |  |  | 24.30809 | -0.0007176399
8088 | 2022-04-29 19:07 | 16223.3926 | 33.5718 | 5 | 11 | -0.999898 | 1.42252 | -1.422375 | 0.2773201 | 0.009332892 | 0.4204765 | 0.01334482 |  |  |  | 0.7423866 | 1.564163 | 24.30809 | -0.0007176399
8089 | 2022-04-29 19:07 | 16225.3932 | 35.5724 | 5 | 11 | -0.999999 | 1.421855 | -1.421854 | 0.2773201 | 0.009888153 | 0.4204765 | 0.01413469 |  | -0.0004008291 |  |  |  | 24.30809 | -0.0007176399
8090 | 2022-04-29 19:07 | 16227.3932 | 37.5724 | 5 | 11 | -1.000028 | 1.421235 | -1.421275 | 0.2773201 | 0.0104441 | 0.4204765 | 0.01492513 | [5 empty] | 24.30809 | -0.0007176399
8091 | 2022-04-29 19:07 | 16229.3941 | 39.5733 | 5 | 11 | -0.9999399 | 1.42055 | -1.420465 | 0.2773201 | 0.01099989 | 0.4204765 | 0.01571499 |  | -0.0003211474 |  |  |  | 24.30809 | -0.0007176399
8092 | 2022-04-29 19:07 | 16231.3957 | 41.5749 | 5 | 11 | -0.9999685 | 1.419858 | -1.419813 | 0.2773201 | 0.01155592 | 0.4204765 | 0.01650484 | [5 empty] | 24.30809 | -0.0007176399
8093 | 2022-04-29 19:07 | 16233.3966 | 43.5758 | 5 | 11 | -1.000059 | 1.419191 | -1.419275 | 0.2773201 | 0.01211166 | 0.4204765 | 0.01729391 |  | -0.00044671 |  |  |  | 24.30809 | -0.0007176399
8094 | 2022-04-29 19:07 | 16235.3974 | 45.5766 | 5 | 11 | -1.000028 | 1.418682 | -1.418722 | 0.2773201 | 0.01266743 | 0.4204765 | 0.01808265 | [5 empty] | 24.30809 | -0.0007176399
8095 | 2022-04-29 19:07 | 16237.3974 | 47.5766 | 5 | 11 | -0.9999437 | 1.418031 | -1.417951 | 0.2773201 | 0.01322253 | 0.4204765 | 0.01887012 | [5 empty] | 24.30809 | -0.0007176399
8096 | 2022-04-29 19:07 | 16239.3982 | 49.5775 | 5 | 11 | -0.9999332 | 1.417504 | -1.417409 | 0.2773201 | 0.01377862 | 0.4204765 | 0.01965868 |  | -0.0002054073 |  | 0.855468 |  | 24.30809 | -0.0007176399
8097 | 2022-04-29 19:07 | 16241.399 | 51.5782 | 5 | 11 | -0.9999352 | 1.416853 | -1.416761 | 0.2773201 | 0.01433454 | 0.4204765 | 0.02044667 | [5 empty] | 24.30809 | -0.0007176399
8098 | 2022-04-29 19:07 | 16243.3999 | 53.5792 | 5 | 11 | -0.999959 | 1.416283 | -1.416225 | 0.2773201 | 0.01489031 | 0.4204765 | 0.02123412 | [5 empty] | 24.30809 | -0.0007176399
8099 | 2022-04-29 19:07 | 16245.4015 | 55.5807 | 5 | 11 | -1.00001 | 1.41564 | -1.415654 | 0.2773201 | 0.01544619 | 0.4204765 | 0.0220214 |  | -0.0002016789 |  |  |  | 24.30809 | -0.0007176399
8100 | 2022-04-29 19:07 | 16247.4016 | 57.5808 | 5 | 11 | -0.9999409 | 1.415184 | -1.4151 | 0.2773201 | 0.01600149 | 0.4204765 | 0.02280753 |  | -0.0004476852 |  |  |  | 24.30809 | -0.0007176399
8101 | 2022-04-29 19:07 | 16249.4025 | 59.5817 | 5 | 11 | -0.9999714 | 1.414612 | -1.414572 | 0.2773201 | 0.01655769 | 0.4204765 | 0.02359463 | [5 empty] | 24.30809 | -0.0007176399
8102 | 2022-04-29 19:07 | 16251.4041 | 61.5833 | 5 | 11 | -0.999939 | 1.413952 | -1.413866 | 0.2773201 | 0.0171134 | 0.4204765 | 0.0243807 | [5 empty] | 24.30809 | -0.0007176399
8103 | 2022-04-29 19:07 | 16253.4057 | 63.5849 | 5 | 11 | -0.9998741 | 1.413474 | -1.413296 | 0.2773201 | 0.0176695 | 0.4204765 | 0.02516703 |  | -0.0002010976 |  |  |  | 24.30809 | -0.0007176399
8104 | 2022-04-29 19:07 | 16255.4075 | 65.5867 | 5 | 11 | -0.999856 | 1.412841 | -1.412638 | 0.2773201 | 0.01822552 | 0.4204765 | 0.02595294 |  |  |  | 0.9739613 | 1.087545 | 24.30809 | -0.0007176399
8105 | 2022-04-29 19:07 | 16257.4085 | 67.5877 | 5 | 11 | -0.9998102 | 1.412498 | -1.41223 | 0.2773201 | 0.01878108 | 0.4204765 | 0.02673793 |  | -0.0003904543 |  |  |  | 24.30809 | -0.0007176399
8106 | 2022-04-29 19:07 | 16259.4087 | 69.588 | 5 | 11 | -1.000008 | 1.411907 | -1.411918 | 0.2773201 | 0.01933688 | 0.4204765 | 0.02752296 | [5 empty] | 24.30809 | -0.0007176399
8107 | 2022-04-29 19:07 | 16261.4108 | 71.59 | 5 | 11 | -0.9999533 | 1.41131 | -1.411244 | 0.2773201 | 0.01989299 | 0.4204765 | 0.02830812 |  | -0.0002735805 |  |  |  | 24.30809 | -0.0007176399
8108 | 2022-04-29 19:07 | 16263.4128 | 73.592 | 5 | 11 | -0.9999266 | 1.410848 | -1.410744 | 0.2773201 | 0.02044865 | 0.4204765 | 0.02909235 | [5 empty] | 24.30809 | -0.0007176399
8109 | 2022-04-29 19:07 | 16265.4129 | 75.5922 | 5 | 11 | -0.9999094 | 1.410335 | -1.410207 | 0.2773201 | 0.02100389 | 0.4204765 | 0.02987573 | [5 empty] | 24.30809 | -0.0007176399
8110 | 2022-04-29 19:07 | 16267.4129 | 77.5921 | 5 | 11 | -0.9999437 | 1.409797 | -1.409718 | 0.2773201 | 0.02156019 | 0.4204765 | 0.03066031 | [5 empty] | 24.30809 | -0.0007176399
8111 | 2022-04-29 19:07 | 16269.4138 | 79.593 | 5 | 11 | -1.000066 | 1.409387 | -1.40948 | 0.2773201 | 0.02211524 | 0.4204765 | 0.03144285 |  | -0.0001981606 |  |  |  | 24.30809 | -0.0007176399
8112 | 2022-04-29 19:07 | 16271.4151 | 81.5944 | 5 | 11 | -0.9999285 | 1.40881 | -1.408709 | 0.2773201 | 0.02267159 | 0.4204765 | 0.03222696 | [5 empty] | 24.30809 | -0.0007176399
8113 | 2022-04-29 19:07 | 16273.4154 | 83.5946 | 5 | 11 | -0.9999809 | 1.408392 | -1.408365 | 0.2773201 | 0.02322741 | 0.4204765 | 0.03301006 |  | -0.0002896771 |  |  |  | 24.30809 | -0.0007176399
8114 | 2022-04-29 19:08 | 16275.4154 | 85.5946 | 5 | 11 | -0.9999456 | 1.407917 | -1.40784 | 0.2773201 | 0.02378266 | 0.4204765 | 0.03379208 | [5 empty] | 24.30809 | -0.0007176399
8115 | 2022-04-29 19:08 | 16277.4156 | 87.5948 | 5 | 11 | -0.999979 | 1.407483 | -1.407453 | 0.2773201 | 0.02433828 | 0.4204765 | 0.03457436 |  |  |  | 1.110458 |  | 24.30809 | -0.0007176399
8116 | 2022-04-29 19:08 | 16279.417 | 89.5962 | 5 | 11 | -0.9999743 | 1.406938 | -1.406902 | 0.2773201 | 0.02489401 | 0.4204765 | 0.03535651 |  | -0.0002240374 |  |  |  | 24.30809 | -0.0007176399
8117 | 2022-04-29 19:08 | 16281.418 | 91.5972 | 5 | 11 | -1.000034 | 1.406528 | -1.406576 | 0.2773201 | 0.02545022 | 0.4204765 | 0.03613907 | [5 empty] | 24.30809 | -0.0007176399
8118 | 2022-04-29 19:08 | 16283.4196 | 93.5988 | 5 | 11 | -0.9999962 | 1.405955 | -1.40595 | 0.2773201 | 0.02600616 | 0.4204765 | 0.03692101 | [5 empty] | 24.30809 | -0.0007176399
8119 | 2022-04-29 19:08 | 16285.4202 | 95.5994 | 5 | 11 | -0.9999933 | 1.405551 | -1.405542 | 0.2773201 | 0.02656186 | 0.4204765 | 0.03770232 |  | -0.0002112436 |  |  |  | 24.30809 | -0.0007176399
8120 | 2022-04-29 19:08 | 16287.4204 | 97.5996 | 5 | 11 | -1.00002 | 1.405111 | -1.405139 | 0.2773201 | 0.02711719 | 0.4204765 | 0.03848286 | [5 empty] | 24.30809 | -0.0007176399
8121 | 2022-04-29 19:08 | 16289.422 | 99.6012 | 5 | 11 | -1.000007 | 1.404571 | -1.404581 | 0.2773201 | 0.0276732 | 0.4204765 | 0.03926411 | [5 empty] | 24.30809 | -0.0007176399
8122 | 2022-04-29 19:08 | 16291.4228 | 101.602 | 5 | 11 | -0.9999065 | 1.404101 | -1.40397 | 0.2773201 | 0.02822918 | 0.4204765 | 0.04004504 |  | -0.0002032144 |  |  |  | 24.30809 | -0.0007176399
8123 | 2022-04-29 19:08 | 16293.4234 | 103.6026 | 5 | 11 | -0.9999142 | 1.403788 | -1.403668 | 0.2773201 | 0.02878455 | 0.4204765 | 0.04082488 | [5 empty] | 24.30809 | -0.0007176399
8124 | 2022-04-29 19:08 | 16295.4245 | 105.6037 | 5 | 11 | -0.9999619 | 1.403301 | -1.403248 | 0.2773201 | 0.02934069 | 0.4204765 | 0.04160555 |  | -0.0003226959 |  |  |  | 24.30809 | -0.0007176399
8125 | 2022-04-29 19:08 | 16297.4245 | 107.6038 | 5 | 11 | -1.000581 | 1.402836 | -1.403651 | 0.2773201 | 0.02989534 | 0.4204765 | 0.04238386 |  |  |  | 1.155568 | 0.8839995 | 24.30809 | -0.0007176399
8126 | 2022-04-29 19:08 | 16299.4245 | 109.6037 | 5 | 11 | -1.000736 | 1.402355 | -1.403387 | 0.2773201 | 0.03045113 | 0.4204765 | 0.0431635 | [5 empty] | 24.30809 | -0.0007176399
8127 | 2022-04-29 19:08 | 16301.426 | 111.6052 | 5 | 11 | -0.9998178 | 1.40196 | -1.401705 | 0.2773201 | 0.03100764 | 0.4204765 | 0.04394397 |  | -0.00022222 |  |  |  | 24.30809 | -0.0007176399
8128 | 2022-04-29 19:08 | 16303.4268 | 113.606 | 5 | 11 | -0.999753 | 1.401548 | -1.401202 | 0.2773201 | 0.03156321 | 0.4204765 | 0.04472286 | [5 empty] | 24.30809 | -0.0007176399
8129 | 2022-04-29 19:08 | 16305.4275 | 115.6067 | 5 | 11 | -0.9997463 | 1.40112 | -1.400765 | 0.2773201 | 0.03211868 | 0.4204765 | 0.04550136 | [5 empty] | 24.30809 | -0.0007176399
8130 | 2022-04-29 19:08 | 16307.4294 | 117.6086 | 5 | 11 | -0.9996986 | 1.400632 | -1.40021 | 0.2773201 | 0.03267472 | 0.4204765 | 0.04628043 |  | -0.0001665318 |  |  |  | 24.30809 | -0.0007176399
8131 | 2022-04-29 19:08 | 16309.4301 | 119.6093 | 5 | 11 | -0.9998255 | 1.400205 | -1.399961 | 0.2773201 | 0.03322986 | 0.4204765 | 0.04705799 | [5 empty] | 24.30809 | -0.0007176399
8132 | 2022-04-29 19:08 | 16311.4309 | 121.6102 | 5 | 11 | -0.9998503 | 1.399806 | -1.399596 | 0.2773201 | 0.03378587 | 0.4204765 | 0.04783653 | [5 empty] | 24.30809 | -0.0007176399
8133 | 2022-04-29 19:08 | 16313.4325 | 123.6117 | 5 | 11 | -0.999752 | 1.399265 | -1.398918 | 0.2773201 | 0.03434186 | 0.4204765 | 0.04861481 | [5 empty] | 24.30809 | -0.0007176399
8134 | 2022-04-29 19:08 | 16315.4334 | 125.6126 | 5 | 11 | -0.9996901 | 1.398936 | -1.398502 | 0.2773201 | 0.03489723 | 0.4204765 | 0.04939202 |  | -0.0001628223 |  |  |  | 24.30809 | -0.0007176399
8135 | 2022-04-29 19:08 | 16317.4351 | 127.6143 | 5 | 11 | -0.9997673 | 1.398548 | -1.398223 | 0.2773201 | 0.03545371 | 0.4204765 | 0.05017052 | [5 empty] | 24.30809 | -0.0007176399
8136 | 2022-04-29 19:08 | 16319.4367 | 129.6159 | 5 | 11 | -0.999794 | 1.398112 | -1.397824 | 0.2773201 | 0.03600957 | 0.4204765 | 0.05094793 | [5 empty] | 24.30809 | -0.0007176399
8137 | 2022-04-29 19:08 | 16321.4375 | 131.6167 | 5 | 11 | -0.9997721 | 1.397641 | -1.397322 | 0.2773201 | 0.03656521 | 0.4204765 | 0.05172478 |  |  |  | 1.307277 |  | 24.30809 | -0.0007176399
8138 | 2022-04-29 19:08 | 16323.4384 | 133.6176 | 5 | 11 | -0.9997778 | 1.397254 | -1.396944 | 0.2773201 | 0.03712066 | 0.4204765 | 0.05250114 |  | -0.0001379738 |  |  |  | 24.30809 | -0.0007176399
8139 | 2022-04-29 19:08 | 16325.4399 | 135.6191 | 5 | 11 | -0.9996157 | 1.39685 | -1.396313 | 0.2773201 | 0.03767595 | 0.4204765 | 0.05327704 | [5 empty] | 24.30809 | -0.0007176399
8140 | 2022-04-29 19:08 | 16327.4409 | 137.6201 | 5 | 11 | -0.9997196 | 1.396464 | -1.396072 | 0.2773201 | 0.03823216 | 0.4204765 | 0.05405402 | [5 empty] | 24.30809 | -0.0007176399
8141 | 2022-04-29 19:08 | 16329.4424 | 139.6216 | 5 | 11 | -0.9998169 | 1.396134 | -1.395878 | 0.2773201 | 0.03878806 | 0.4204765 | 0.05483032 |  | -0.0001873881 |  |  |  | 24.30809 | -0.0007176399
8142 | 2022-04-29 19:08 | 16331.4425 | 141.6217 | 5 | 11 | -0.9997091 | 1.395642 | -1.395236 | 0.2773201 | 0.03934347 | 0.4204765 | 0.05560571 | [5 empty] | 24.30809 | -0.0007176399
8143 | 2022-04-29 19:08 | 16333.444 | 143.6232 | 5 | 11 | -0.9998064 | 1.395339 | -1.395069 | 0.2773201 | 0.03989834 | 0.4204765 | 0.05638013 | [5 empty] | 24.30809 | -0.0007176399
8144 | 2022-04-29 19:09 | 16335.4449 | 145.6241 | 5 | 11 | -0.9996595 | 1.394799 | -1.394324 | 0.2773201 | 0.04045507 | 0.4204765 | 0.05715692 | [5 empty] | 24.30809 | -0.0007176399
8145 | 2022-04-29 19:09 | 16337.4454 | 147.6246 | 5 | 11 | -0.9998188 | 1.394383 | -1.39413 | 0.2773201 | 0.04101047 | 0.4204765 | 0.05793163 |  | -0.0001288742 |  |  |  | 24.30809 | -0.0007176399
8146 | 2022-04-29 19:09 | 16339.4457 | 149.6249 | 5 | 11 | -0.9997721 | 1.393974 | -1.393656 | 0.2773201 | 0.04156628 | 0.4204765 | 0.05870669 | [5 empty] | 24.30809 | -0.0007176399
8147 | 2022-04-29 19:09 | 16341.4458 | 151.625 | 5 | 11 | -0.9995985 | 1.393622 | -1.393062 | 0.2773201 | 0.04212146 | 0.4204765 | 0.05948067 | [5 empty] | 24.30809 | -0.0007176399
8148 | 2022-04-29 19:09 | 16343.4458 | 153.625 | 5 | 11 | -0.9995003 | 1.39306 | -1.392364 | 0.2773201 | 0.04267703 | 0.4204765 | 0.06025493 | [5 empty] | 24.30809 | -0.0007176399
8149 | 2022-04-29 19:09 | 16345.4466 | 155.6258 | 5 | 11 | -1.000313 | 1.392778 | -1.393214 | 0.2773201 | 0.04323294 | 0.4204765 | 0.06102945 |  | -0.0001476714 |  | 1.380612 | 0.7409936 | 24.30809 | -0.0007176399
8150 | 2022-04-29 19:09 | 16347.4473 | 157.6265 | 5 | 11 | -0.9999647 | 1.39243 | -1.392381 | 0.2773201 | 0.04378863 | 0.4204765 | 0.06180346 | [5 empty] | 24.30809 | -0.0007176399
8151 | 2022-04-29 19:09 | 16349.4483 | 159.6275 | 5 | 11 | -0.9999208 | 1.392085 | -1.391975 | 0.2773201 | 0.04434456 | 0.4204765 | 0.06257758 | [5 empty] | 24.30809 | -0.0007176399
8152 | 2022-04-29 19:09 | 16351.4498 | 161.629 | 5 | 11 | -0.9999266 | 1.391645 | -1.391543 | 0.2773201 | 0.04490041 | 0.4204765 | 0.06335139 |  | -0.0002042255 |  |  |  | 24.30809 | -0.0007176399
8153 | 2022-04-29 19:09 | 16353.4506 | 163.6298 | 5 | 11 | -0.9998503 | 1.391214 | -1.391006 | 0.2773201 | 0.04545618 | 0.4204765 | 0.06412484 | [5 empty] | 24.30809 | -0.0007176399
8154 | 2022-04-29 19:09 | 16355.4514 | 165.6306 | 5 | 11 | -1.00008 | 1.39091 | -1.391021 | 0.2773201 | 0.0460116 | 0.4204765 | 0.0648976 | [5 empty] | 24.30809 | -0.0007176399
8155 | 2022-04-29 19:09 | 16357.4523 | 167.6315 | 5 | 11 | -0.9998789 | 1.390458 | -1.39029 | 0.2773201 | 0.04656764 | 0.4204765 | 0.065671 | [5 empty] | 24.30809 | -0.0007176399
8156 | 2022-04-29 19:09 | 16359.4525 | 169.6317 | 5 | 11 | -0.9999552 | 1.390142 | -1.39008 | 0.2773201 | 0.04712332 | 0.4204765 | 0.06644371 |  | -0.0001747854 |  |  |  | 24.30809 | -0.0007176399
8157 | 2022-04-29 19:09 | 16361.4539 | 171.6331 | 5 | 11 | -0.9999466 | 1.389843 | -1.389769 | 0.2773201 | 0.04767882 | 0.4204765 | 0.06721593 | [5 empty] | 24.30809 | -0.0007176399
8158 | 2022-04-29 19:09 | 16363.454 | 173.6332 | 5 | 11 | -1.000007 | 1.389348 | -1.389358 | 0.2773201 | 0.04823465 | 0.4204765 | 0.06798841 | [5 empty] | 24.30809 | -0.0007176399
8159 | 2022-04-29 19:09 | 16365.4549 | 175.6341 | 5 | 11 | -0.9999657 | 1.389027 | -1.388979 | 0.2773201 | 0.04879034 | 0.4204765 | 0.06876048 |  | -0.0001680838 |  |  |  | 24.30809 | -0.0007176399
8160 | 2022-04-29 19:09 | 16367.4549 | 177.6341 | 5 | 11 | -0.9999094 | 1.388637 | -1.388511 | 0.2773201 | 0.04934604 | 0.4204765 | 0.06953239 | [5 empty] | 24.30809 | -0.0007176399
8161 | 2022-04-29 19:09 | 16369.4564 | 179.6356 | 5 | 11 | -0.9999571 | 1.388398 | -1.388338 | 0.2773201 | 0.04990187 | 0.4204765 | 0.07030423 | [5 empty] | 24.30809 | -0.0007176399
8162 | 2022-04-29 19:09 | 16371.4564 | 181.6356 | 5 | 11 | -0.9999266 | 1.387865 | -1.387763 | 0.2773201 | 0.05045753 | 0.4204765 | 0.07107565 | [5 empty] | 24.30809 | -0.0007176399
8163 | 2022-04-29 19:09 | 16373.4564 | 183.6356 | 5 | 11 | -0.9999781 | 1.387562 | -1.387532 | 0.2773201 | 0.05101248 | 0.4204765 | 0.07184587 |  | -0.0001395867 |  | 1.476817 |  | 24.30809 | -0.0007176399
8164 | 2022-04-29 19:09 | 16375.4572 | 185.6364 | 5 | 11 | -0.9999619 | 1.387174 | -1.387121 | 0.2773201 | 0.05156838 | 0.4204765 | 0.07261723 | [5 empty] | 24.30809 | -0.0007176399
8165 | 2022-04-29 19:09 | 16377.4588 | 187.638 | 5 | 11 | -0.9999371 | 1.38674 | -1.386653 | 0.2773201 | 0.05212445 | 0.4204765 | 0.07338858 | [5 empty] | 24.30809 | -0.0007176399
8166 | 2022-04-29 19:09 | 16379.4597 | 189.6389 | 5 | 11 | -0.9999437 | 1.386338 | -1.38626 | 0.2773201 | 0.05268057 | 0.4204765 | 0.07415983 |  | -0.0001924924 |  |  |  | 24.30809 | -0.0007176399
8167 | 2022-04-29 19:09 | 16381.4612 | 191.6404 | 5 | 11 | -0.9999619 | 1.385993 | -1.38594 | 0.2773201 | 0.05323631 | 0.4204765 | 0.07493034 | [5 empty] | 24.30809 | -0.0007176399
8168 | 2022-04-29 19:09 | 16383.4613 | 193.6405 | 5 | 11 | -0.9998713 | 1.385595 | -1.385417 | 0.2773201 | 0.05379155 | 0.4204765 | 0.07569994 | [5 empty] | 24.30809 | -0.0007176399
8169 | 2022-04-29 19:09 | 16385.4623 | 195.6415 | 5 | 11 | -0.9999495 | 1.385249 | -1.385179 | 0.2773201 | 0.05434769 | 0.4204765 | 0.07647059 |  | -0.0001934414 |  |  |  | 24.30809 | -0.0007176399
8170 | 2022-04-29 19:09 | 16387.4642 | 197.6434 | 5 | 11 | -0.9998255 | 1.384959 | -1.384717 | 0.2773201 | 0.05490395 | 0.4204765 | 0.07724122 | [5 empty] | 24.30809 | -0.0007176399
8171 | 2022-04-29 19:09 | 16389.4655 | 199.6448 | 5 | 11 | -0.999855 | 1.384504 | -1.384303 | 0.2773201 | 0.05545961 | 0.4204765 | 0.0780108 | [5 empty] | 24.30809 | -0.0007176399
8172 | 2022-04-29 19:09 | 16391.4655 | 201.6447 | 5 | 11 | -0.9998283 | 1.384223 | -1.383985 | 0.2773201 | 0.05601497 | 0.4204765 | 0.07877977 | [5 empty] | 24.30809 | -0.0007176399
8173 | 2022-04-29 19:09 | 16393.4658 | 203.645 | 5 | 11 | -0.999959 | 1.383883 | -1.383826 | 0.2773201 | 0.05657096 | 0.4204765 | 0.07954939 |  | -0.0001628932 |  |  |  | 24.30809 | -0.0007176399
8174 | 2022-04-29 19:10 | 16395.4671 | 205.6463 | 5 | 11 | -0.9999275 | 1.38344 | -1.38334 | 0.2773201 | 0.05712663 | 0.4204765 | 0.08031839 | [5 empty] | 24.30809 | -0.0007176399
8175 | 2022-04-29 19:10 | 16397.4688 | 207.648 | 5 | 11 | -1.000025 | 1.383124 | -1.383159 | 0.2773201 | 0.05768232 | 0.4204765 | 0.08108722 | [5 empty] | 24.30809 | -0.0007176399
8176 | 2022-04-29 19:10 | 16399.4688 | 209.6481 | 5 | 11 | -0.9999847 | 1.382867 | -1.382846 | 0.2773201 | 0.05823782 | 0.4204765 | 0.08185558 |  |  |  | 1.539149 | 0.6685295 | 24.30809 | -0.0007176399
8177 | 2022-04-29 19:10 | 16401.4703 | 211.6495 | 5 | 11 | -1.000025 | 1.382472 | -1.382507 | 0.2773201 | 0.05879414 | 0.4204765 | 0.0826249 |  | -0.0001347275 |  |  |  | 24.30809 | -0.0007176399
8178 | 2022-04-29 19:10 | 16403.4713 | 213.6505 | 5 | 11 | -0.9999523 | 1.382094 | -1.382028 | 0.2773201 | 0.05934976 | 0.4204765 | 0.08339304 | [5 empty] | 24.30809 | -0.0007176399
8179 | 2022-04-29 19:10 | 16405.4713 | 215.6505 | 5 | 11 | -0.9999018 | 1.381701 | -1.381565 | 0.2773201 | 0.05990557 | 0.4204765 | 0.08416124 | [5 empty] | 24.30809 | -0.0007176399
8180 | 2022-04-29 19:10 | 16407.4736 | 217.6529 | 5 | 11 | -0.9999866 | 1.381419 | -1.3814 | 0.2773201 | 0.06046158 | 0.4204765 | 0.08492952 |  | -0.0002464367 |  |  |  | 24.30809 | -0.0007176399
8181 | 2022-04-29 19:10 | 16409.4745 | 219.6537 | 5 | 11 | -0.9999208 | 1.381062 | -1.380953 | 0.2773201 | 0.0610175 | 0.4204765 | 0.08569749 | [5 empty] | 24.30809 | -0.0007176399
8182 | 2022-04-29 19:10 | 16411.4761 | 221.6553 | 5 | 11 | -0.9999943 | 1.380669 | -1.380661 | 0.2773201 | 0.06157331 | 0.4204765 | 0.0864651 | [5 empty] | 24.30809 | -0.0007176399
8183 | 2022-04-29 19:10 | 16413.4768 | 223.6561 | 5 | 11 | -1.000031 | 1.380336 | -1.380379 | 0.2773201 | 0.06212857 | 0.4204765 | 0.08723175 |  | -0.0002312354 |  |  |  | 24.30809 | -0.0007176399
8184 | 2022-04-29 19:10 | 16415.4768 | 225.656 | 5 | 11 | -0.9999628 | 1.380022 | -1.379971 | 0.2773201 | 0.06268438 | 0.4204765 | 0.08799896 | [5 empty] | 24.30809 | -0.0007176399
8185 | 2022-04-29 19:10 | 16417.4789 | 227.6581 | 5 | 11 | -0.9999714 | 1.379657 | -1.379618 | 0.2773201 | 0.06324048 | 0.4204765 | 0.08876639 | [5 empty] | 24.30809 | -0.0007176399
8186 | 2022-04-29 19:10 | 16419.4795 | 229.6587 | 5 | 11 | -0.9998713 | 1.379317 | -1.379139 | 0.2773201 | 0.0637962 | 0.4204765 | 0.0895331 | [5 empty] | 24.30809 | -0.0007176399
8187 | 2022-04-29 19:10 | 16421.4811 | 231.6603 | 5 | 11 | -0.9999323 | 1.378866 | -1.378773 | 0.2773201 | 0.06435236 | 0.4204765 | 0.09030022 |  | -0.0001316527 |  |  |  | 24.30809 | -0.0007176399
8188 | 2022-04-29 19:10 | 16423.4818 | 233.661 | 5 | 11 | -0.9998779 | 1.378594 | -1.378426 | 0.2773201 | 0.06490797 | 0.4204765 | 0.09106638 | [5 empty] | 24.30809 | -0.0007176399
8189 | 2022-04-29 19:10 | 16425.482 | 235.6612 | 5 | 11 | -0.9999762 | 1.378292 | -1.378259 | 0.2773201 | 0.06546355 | 0.4204765 | 0.09183231 |  | -0.0002482379 |  |  |  | 24.30809 | -0.0007176399
8190 | 2022-04-29 19:10 | 16427.4827 | 237.6619 | 5 | 11 | -0.9999399 | 1.377949 | -1.377866 | 0.2773201 | 0.06601945 | 0.4204765 | 0.09259848 | [5 empty] | 24.30809 | -0.0007176399
8191 | 2022-04-29 19:10 | 16429.4833 | 239.6626 | 5 | 11 | -0.9999781 | 1.377527 | -1.377497 | 0.2773201 | 0.06657447 | 0.4204765 | 0.09336327 |  |  |  | 1.583608 |  | 24.30809 | -0.0007176399
8192 | 2022-04-29 19:10 | 16431.4837 | 241.6629 | 5 | 11 | -0.9999762 | 1.377231 | -1.377198 | 0.2773201 | 0.06713056 | 0.4204765 | 0.09412932 | [5 empty] | 24.30809 | -0.0007176399
8193 | 2022-04-29 19:10 | 16433.4836 | 243.6628 | 5 | 11 | -1.000007 | 1.376841 | -1.376851 | 0.2773201 | 0.06768603 | 0.4204765 | 0.09489435 |  | -0.0001819409 |  |  |  | 24.30809 | -0.0007176399
8194 | 2022-04-29 19:10 | 16435.4851 | 245.6643 | 5 | 11 | -0.9999924 | 1.376543 | -1.376533 | 0.2773201 | 0.06824184 | 0.4204765 | 0.09565964 | [5 empty] | 24.30809 | -0.0007176399
8195 | 2022-04-29 19:10 | 16437.4851 | 247.6644 | 5 | 11 | -1.000065 | 1.376102 | -1.376191 | 0.2773201 | 0.0687974 | 0.4204765 | 0.09642438 | [5 empty] | 24.30809 | -0.0007176399
8196 | 2022-04-29 19:10 | 16439.4869 | 249.6661 | 5 | 11 | -0.9999895 | 1.375796 | -1.375782 | 0.2773201 | 0.06935391 | 0.4204765 | 0.09719024 | [5 empty] | 24.30809 | -0.0007176399
8197 | 2022-04-29 19:10 | 16441.4878 | 251.667 | 5 | 11 | -0.999959 | 1.375461 | -1.375405 | 0.2773201 | 0.06990953 | 0.4204765 | 0.09795468 |  | -0.0001446891 |  |  |  | 24.30809 | -0.0007176399
8198 | 2022-04-29 19:10 | 16443.4878 | 253.667 | 5 | 11 | -0.9999495 | 1.375041 | -1.374972 | 0.2773201 | 0.07046498 | 0.4204765 | 0.0987187 | [5 empty] | 24.30809 | -0.0007176399
8199 | 2022-04-29 19:10 | 16445.488 | 255.6672 | 5 | 11 | -1.000005 | 1.374763 | -1.37477 | 0.2773201 | 0.07102045 | 0.4204765 | 0.09948257 |  | -0.0002571986 |  |  |  | 24.30809 | -0.0007176399
8200 | 2022-04-29 19:10 | 16447.4894 | 257.6686 | 5 | 11 | -1.000014 | 1.374475 | -1.374494 | 0.2773201 | 0.07157665 | 0.4204765 | 0.1002472 | [5 empty] | 24.30809 | -0.0007176399
8201 | 2022-04-29 19:10 | 16449.4901 | 259.6693 | 5 | 11 | -0.9999199 | 1.374076 | -1.373966 | 0.2773201 | 0.07213245 | 0.4204765 | 0.1010112 | [5 empty] | 24.30809 | -0.0007176399
8202 | 2022-04-29 19:10 | 16451.4901 | 261.6693 | 5 | 11 | -0.9998903 | 1.37376 | -1.373609 | 0.2773201 | 0.07268791 | 0.4204765 | 0.1017745 |  | -0.0001785049 |  |  |  | 24.30809 | -0.0007176399
8203 | 2022-04-29 19:10 | 16453.4907 | 263.6699 | 5 | 11 | -0.999917 | 1.373349 | -1.373235 | 0.2773201 | 0.07324356 | 0.4204765 | 0.1025378 | [5 empty] | 24.30809 | -0.0007176399
8204 | 2022-04-29 19:11 | 16455.4909 | 265.6701 | 5 | 11 | -0.9998903 | 1.373187 | -1.373036 | 0.2773201 | 0.07379907 | 0.4204765 | 0.1033008 | [5 empty] | 24.30809 | -0.0007176399
8205 | 2022-04-29 19:11 | 16457.491 | 267.6702 | 5 | 11 | -0.9999733 | 1.372712 | -1.372675 | 0.2773201 | 0.07435367 | 0.4204765 | 0.1040623 |  |  |  | 1.633997 | 0.6294038 | 24.30809 | -0.0007176399
8206 | 2022-04-29 19:11 | 16459.4926 | 269.6718 | 5 | 11 | -0.9999228 | 1.372453 | -1.372347 | 0.2773201 | 0.07491078 | 0.4204765 | 0.1048271 |  | -0.0001504768 |  |  |  | 24.30809 | -0.0007176399
8207 | 2022-04-29 19:11 | 16461.4942 | 271.6734 | 5 | 11 | -0.9999743 | 1.372005 | -1.37197 | 0.2773201 | 0.07546653 | 0.4204765 | 0.1055899 | [5 empty] | 24.30809 | -0.0007176399
8208 | 2022-04-29 19:11 | 16463.4942 | 273.6734 | 5 | 11 | -0.9999676 | 1.371714 | -1.37167 | 0.2773201 | 0.07602184 | 0.4204765 | 0.1063518 | [5 empty] | 24.30809 | -0.0007176399
8209 | 2022-04-29 19:11 | 16465.4951 | 275.6743 | 5 | 11 | -0.9999037 | 1.371472 | -1.37134 | 0.2773201 | 0.07657804 | 0.4204765 | 0.1071148 | [5 empty] | 24.30809 | -0.0007176399
8210 | 2022-04-29 19:11 | 16467.4959 | 277.6751 | 5 | 11 | -0.9999695 | 1.371052 | -1.37101 | 0.2773201 | 0.07713342 | 0.4204765 | 0.1078765 |  | -0.0001794464 |  |  |  | 24.30809 | -0.0007176399
8211 | 2022-04-29 19:11 | 16469.4959 | 279.6751 | 5 | 11 | -0.999959 | 1.37072 | -1.370664 | 0.2773201 | 0.07768887 | 0.4204765 | 0.1086381 | [5 empty] | 24.30809 | -0.0007176399
8212 | 2022-04-29 19:11 | 16471.4969 | 281.6761 | 5 | 11 | -0.9999723 | 1.370434 | -1.370396 | 0.2773201 | 0.07824513 | 0.4204765 | 0.1094006 |  | -0.0002215891 |  |  |  | 24.30809 | -0.0007176399
8213 | 2022-04-29 19:11 | 16473.4975 | 283.6767 | 5 | 11 | -0.9999495 | 1.369994 | -1.369925 | 0.2773201 | 0.07880079 | 0.4204765 | 0.1101621 | [5 empty] | 24.30809 | -0.0007176399
8214 | 2022-04-29 19:11 | 16475.4985 | 285.6777 | 5 | 11 | -0.9999208 | 1.369717 | -1.369609 | 0.2773201 | 0.07935653 | 0.4204765 | 0.1109235 | [5 empty] | 24.30809 | -0.0007176399
8215 | 2022-04-29 19:11 | 16477.4992 | 287.6784 | 5 | 11 | -0.9999561 | 1.369289 | -1.369229 | 0.2773201 | 0.07991213 | 0.4204765 | 0.1116845 | [5 empty] | 24.30809 | -0.0007176399
8216 | 2022-04-29 19:11 | 16479.5011 | 289.6803 | 5 | 11 | -0.9999151 | 1.369091 | -1.368975 | 0.2773201 | 0.08046803 | 0.4204765 | 0.1124458 | [5 empty] | 24.30809 | -0.0007176399
8217 | 2022-04-29 19:11 | 16481.5024 | 291.6816 | 5 | 11 | -1.000039 | 1.368734 | -1.368787 | 0.2773201 | 0.08102413 | 0.4204765 | 0.1132071 |  | -0.0001138172 |  |  |  | 24.30809 | -0.0007176399
8218 | 2022-04-29 19:11 | 16483.5042 | 293.6834 | 5 | 11 | -0.9999542 | 1.368412 | -1.368349 | 0.2773201 | 0.08158016 | 0.4204765 | 0.1139682 | [5 empty] | 24.30809 | -0.0007176399
8219 | 2022-04-29 19:11 | 16485.5051 | 295.6843 | 5 | 11 | -0.9999208 | 1.368021 | -1.367913 | 0.2773201 | 0.08213599 | 0.4204765 | 0.1147288 | [5 empty] | 24.30809 | -0.0007176399
8220 | 2022-04-29 19:11 | 16487.5067 | 297.6859 | 5 | 11 | -0.9999361 | 1.367742 | -1.367655 | 0.2773201 | 0.08269204 | 0.4204765 | 0.1154895 |  |  |  | 1.609322 |  | 24.30809 | -0.0007176399
8221 | 2022-04-29 19:11 | 16489.5075 | 299.6867 | 5 | 11 | -0.9999237 | 1.367485 | -1.367381 | 0.2773201 | 0.0832478 | 0.4204765 | 0.1162497 |  | -0.0001580652 |  |  |  | 24.30809 | -0.0007176399
8222 | 2022-04-29 19:11 | 16491.508 | 301.6872 | 5 | 11 | -0.9999466 | 1.366977 | -1.366904 | 0.2773201 | 0.08380321 | 0.4204765 | 0.1170091 | [5 empty] | 24.30809 | -0.0007176399
8223 | 2022-04-29 19:11 | 16493.5092 | 303.6884 | 5 | 11 | -0.9999437 | 1.3667 | -1.366623 | 0.2773201 | 0.08435917 | 0.4204765 | 0.1177692 | [5 empty] | 24.30809 | -0.0007176399
8224 | 2022-04-29 19:11 | 16495.5091 | 305.6883 | 5 | 11 | -0.9999599 | 1.366411 | -1.366356 | 0.2773201 | 0.08491462 | 0.4204765 | 0.1185284 | [5 empty] | 24.30809 | -0.0007176399
8225 | 2022-04-29 19:11 | 16497.5107 | 307.6899 | 5 | 11 | -0.999877 | 1.366079 | -1.365911 | 0.2773201 | 0.08547062 | 0.4204765 | 0.1192881 | [5 empty] | 24.30809 | -0.0007176399
8226 | 2022-04-29 19:11 | 16499.5115 | 309.6907 | 5 | 11 | -1.000065 | 1.365824 | -1.365913 | 0.2773201 | 0.08602652 | 0.4204765 | 0.1200476 |  | -0.0001045586 |  |  |  | 24.30809 | -0.0007176399
8227 | 2022-04-29 19:11 | 16501.5131 | 311.6923 | 5 | 11 | -0.99998 | 1.365343 | -1.365316 | 0.2773201 | 0.08658241 | 0.4204765 | 0.1208068 | [5 empty] | 24.30809 | -0.0007176399
8228 | 2022-04-29 19:11 | 16503.5146 | 313.6938 | 5 | 11 | -0.9999409 | 1.365079 | -1.364998 | 0.2773201 | 0.08713818 | 0.4204765 | 0.1215657 |  | -0.0002563803 |  |  |  | 24.30809 | -0.0007176399
8229 | 2022-04-29 19:11 | 16505.5148 | 315.694 | 5 | 11 | -0.9999962 | 1.364675 | -1.36467 | 0.2773201 | 0.08769387 | 0.4204765 | 0.1223242 | [5 empty] | 24.30809 | -0.0007176399
8230 | 2022-04-29 19:11 | 16507.5156 | 317.6949 | 5 | 11 | -0.9999657 | 1.364469 | -1.364422 | 0.2773201 | 0.08824918 | 0.4204765 | 0.1230821 | [5 empty] | 24.30809 | -0.0007176399
8231 | 2022-04-29 19:11 | 16509.5157 | 319.6949 | 5 | 11 | -0.9999857 | 1.364075 | -1.364055 | 0.2773201 | 0.08880515 | 0.4204765 | 0.1238407 | [5 empty] | 24.30809 | -0.0007176399
8232 | 2022-04-29 19:11 | 16511.5165 | 321.6957 | 5 | 11 | -0.9999933 | 1.363739 | -1.36373 | 0.2773201 | 0.08936103 | 0.4204765 | 0.124599 |  | -0.0001925661 |  |  |  | 24.30809 | -0.0007176399
8233 | 2022-04-29 19:11 | 16513.5171 | 323.6964 | 5 | 11 | -0.9999924 | 1.363448 | -1.363438 | 0.2773201 | 0.08991627 | 0.4204765 | 0.1253562 | [5 empty] | 24.30809 | -0.0007176399
8234 | 2022-04-29 19:12 | 16515.5181 | 325.6973 | 5 | 11 | -0.9999886 | 1.363089 | -1.363073 | 0.2773201 | 0.09047195 | 0.4204765 | 0.1261139 | [5 empty] | 24.30809 | -0.0007176399
8235 | 2022-04-29 19:12 | 16517.518 | 327.6972 | 5 | 11 | -0.9999475 | 1.362793 | -1.362721 | 0.2773201 | 0.09102734 | 0.4204765 | 0.126871 |  | -0.0001584538 |  |  | 0.5954969 | 24.30809 | -0.0007176399
8236 | 2022-04-29 19:12 | 16519.5196 | 329.6988 | 5 | 11 | -0.9999914 | 1.362494 | -1.362482 | 0.2773201 | 0.09158389 | 0.4204765 | 0.1276294 |  |  |  | 1.727105 |  | 24.30809 | -0.0007176399
8237 | 2022-04-29 19:12 | 16521.5203 | 331.6995 | 5 | 11 | -0.9999304 | 1.362143 | -1.362048 | 0.2773201 | 0.09213922 | 0.4204765 | 0.1283861 | [5 empty] | 24.30809 | -0.0007176399
8238 | 2022-04-29 19:12 | 16523.5223 | 333.7015 | 5 | 11 | -0.9999094 | 1.361748 | -1.361625 | 0.2773201 | 0.09269579 | 0.4204765 | 0.1291442 | [5 empty] | 24.30809 | -0.0007176399
8239 | 2022-04-29 19:12 | 16525.5245 | 335.7037 | 5 | 11 | -0.9999561 | 1.361401 | -1.361341 | 0.2773201 | 0.09325164 | 0.4204765 | 0.1299012 |  | -0.0001324831 |  |  |  | 24.30809 | -0.0007176399
8240 | 2022-04-29 19:12 | 16527.5251 | 337.7043 | 5 | 11 | -0.9999495 | 1.361053 | -1.360984 | 0.2773201 | 0.09380694 | 0.4204765 | 0.1306572 | [5 empty] | 24.30809 | -0.0007176399
8241 | 2022-04-29 19:12 | 16529.526 | 339.7052 | 5 | 11 | -0.9999228 | 1.360915 | -1.36081 | 0.2773201 | 0.09436261 | 0.4204765 | 0.1314136 | [5 empty] | 24.30809 | -0.0007176399
8242 | 2022-04-29 19:12 | 16531.527 | 341.7062 | 5 | 11 | -0.9998922 | 1.36048 | -1.360333 | 0.2773201 | 0.09491881 | 0.4204765 | 0.1321705 | [5 empty] | 24.30809 | -0.0007176399
8243 | 2022-04-29 19:12 | 16533.529 | 343.7082 | 5 | 11 | -1.000165 | 1.360202 | -1.360426 | 0.2773201 | 0.09547536 | 0.4204765 | 0.1329277 | [5 empty] | 24.30809 | -0.0007176399
8244 | 2022-04-29 19:12 | 16535.5294 | 345.7086 | 5 | 11 | -0.9999762 | 1.35985 | -1.359818 | 0.2773201 | 0.09603092 | 0.4204765 | 0.1336834 |  | -0.0001144101 |  |  |  | 24.30809 | -0.0007176399
8245 | 2022-04-29 19:12 | 16537.5294 | 347.7086 | 5 | 11 | -0.9999218 | 1.359391 | -1.359285 | 0.2773201 | 0.09658635 | 0.4204765 | 0.1344387 | [5 empty] | 24.30809 | -0.0007176399
8246 | 2022-04-29 19:12 | 16539.5304 | 349.7097 | 5 | 11 | -0.9999113 | 1.359255 | -1.359134 | 0.2773201 | 0.09714225 | 0.4204765 | 0.1351945 | [5 empty] | 24.30809 | -0.0007176399
8247 | 2022-04-29 19:12 | 16541.5304 | 351.7096 | 5 | 11 | -0.999939 | 1.358785 | -1.358702 | 0.2773201 | 0.09769725 | 0.4204765 | 0.1359488 | [5 empty] | 24.30809 | -0.0007176399
8248 | 2022-04-29 19:12 | 16543.5312 | 353.7105 | 5 | 11 | -0.9999371 | 1.358526 | -1.358441 | 0.2773201 | 0.09825339 | 0.4204765 | 0.1367046 |  | -0.0001294465 |  |  |  | 24.30809 | -0.0007176399
8249 | 2022-04-29 19:12 | 16545.5329 | 355.7121 | 5 | 11 | -0.9999008 | 1.358175 | -1.35804 | 0.2773201 | 0.0988095 | 0.4204765 | 0.1374601 | [5 empty] | 24.30809 | -0.0007176399
8250 | 2022-04-29 19:12 | 16547.533 | 357.7122 | 5 | 11 | -0.9999466 | 1.357906 | -1.357833 | 0.2773201 | 0.09936506 | 0.4204765 | 0.1382146 | [5 empty] | 24.30809 | -0.0007176399
8251 | 2022-04-29 19:12 | 16549.5353 | 359.7145 | 5 | 11 | -0.9999933 | 1.357594 | -1.357585 | 0.2773201 | 0.09992117 | 0.4204765 | 0.1389698 |  |  |  | 1.695195 |  | 24.30809 | -0.0007176399
8252 | 2022-04-29 19:12 | 16551.5368 | 361.716 | 5 | 11 | -1.000048 | 1.357144 | -1.357209 | 0.2773201 | 0.1004769 | 0.4204765 | 0.1397242 |  | -0.0001443219 |  |  |  | 24.30809 | -0.0007176399
8253 | 2022-04-29 19:12 | 16553.5377 | 363.7169 | 5 | 11 | -0.9999495 | 1.356909 | -1.35684 | 0.2773201 | 0.1010329 | 0.4204765 | 0.1404788 | [5 empty] | 24.30809 | -0.0007176399
8254 | 2022-04-29 19:12 | 16555.5396 | 365.7188 | 5 | 11 | -0.9999828 | 1.356575 | -1.356552 | 0.2773201 | 0.1015891 | 0.4204765 | 0.1412336 | [5 empty] | 24.30809 | -0.0007176399
8255 | 2022-04-29 19:12 | 16557.541 | 367.7202 | 5 | 11 | -0.9999323 | 1.356165 | -1.356073 | 0.2773201 | 0.102145 | 0.4204765 | 0.1419877 | [5 empty] | 24.30809 | -0.0007176399
8256 | 2022-04-29 19:12 | 16559.5413 | 369.7205 | 5 | 11 | -0.9999218 | 1.355929 | -1.355823 | 0.2773201 | 0.1027006 | 0.4204765 | 0.1427412 | [5 empty] | 24.30809 | -0.0007176399
8257 | 2022-04-29 19:12 | 16561.5418 | 371.721 | 5 | 11 | -0.9999504 | 1.355596 | -1.355529 | 0.2773201 | 0.1032562 | 0.4204765 | 0.1434946 |  | -0.0001261529 |  |  |  | 24.30809 | -0.0007176399
8258 | 2022-04-29 19:12 | 16563.5425 | 373.7217 | 5 | 11 | -0.9998436 | 1.355171 | -1.354959 | 0.2773201 | 0.1038118 | 0.4204765 | 0.1442478 | [5 empty] | 24.30809 | -0.0007176399
8259 | 2022-04-29 19:12 | 16565.5435 | 375.7227 | 5 | 11 | -0.9999247 | 1.354855 | -1.354753 | 0.2773201 | 0.1043676 | 0.4204765 | 0.1450011 | [5 empty] | 24.30809 | -0.0007176399
8260 | 2022-04-29 19:12 | 16567.5445 | 377.7237 | 5 | 11 | -0.9999065 | 1.354599 | -1.354472 | 0.2773201 | 0.1049236 | 0.4204765 | 0.1457544 | [5 empty] | 24.30809 | -0.0007176399
8261 | 2022-04-29 19:12 | 16569.5452 | 379.7244 | 5 | 11 | -0.9999819 | 1.3543 | -1.354275 | 0.2773201 | 0.1054792 | 0.4204765 | 0.146507 |  | -0.0001181956 |  |  |  | 24.30809 | -0.0007176399
8262 | 2022-04-29 19:12 | 16571.5459 | 381.7251 | 5 | 11 | -0.9999609 | 1.353958 | -1.353905 | 0.2773201 | 0.106035 | 0.4204765 | 0.1472597 | [5 empty] | 24.30809 | -0.0007176399
8263 | 2022-04-29 19:12 | 16573.5467 | 383.7259 | 5 | 11 | -0.9998388 | 1.353524 | -1.353306 | 0.2773201 | 0.1065902 | 0.4204765 | 0.1480115 | [5 empty] | 24.30809 | -0.0007176399
8264 | 2022-04-29 19:13 | 16575.547 | 385.7262 | 5 | 11 | -0.999897 | 1.353358 | -1.353219 | 0.2773201 | 0.1071458 | 0.4204765 | 0.1487635 | [5 empty] | 24.30809 | -0.0007176399
8265 | 2022-04-29 19:13 | 16577.5475 | 387.7267 | 5 | 11 | -0.9999094 | 1.35277 | -1.352647 | 0.2773201 | 0.1077015 | 0.4204765 | 0.1495156 |  | -0.0001715726 |  |  | 0.5924881 | 24.30809 | -0.0007176399
8266 | 2022-04-29 19:13 | 16579.5484 | 389.7276 | 5 | 11 | -0.9999218 | 1.352494 | -1.352388 | 0.2773201 | 0.1082576 | 0.4204765 | 0.1502679 |  |  |  | 1.634539 |  | 24.30809 | -0.0007176399
8267 | 2022-04-29 19:13 | 16581.5484 | 391.7276 | 5 | 11 | -0.9999552 | 1.352192 | -1.352131 | 0.2773201 | 0.108813 | 0.4204765 | 0.1510191 | [5 empty] | 24.30809 | -0.0007176399
8268 | 2022-04-29 19:13 | 16583.5494 | 393.7286 | 5 | 11 | -0.9999609 | 1.351783 | -1.35173 | 0.2773201 | 0.109369 | 0.4204765 | 0.151771 |  | -0.0001808464 |  |  |  | 24.30809 | -0.0007176399
8269 | 2022-04-29 19:13 | 16585.5509 | 395.7301 | 5 | 11 | -1.000009 | 1.351398 | -1.35141 | 0.2773201 | 0.1099248 | 0.4204765 | 0.1525223 | [5 empty] | 24.30809 | -0.0007176399
8270 | 2022-04-29 19:13 | 16587.5517 | 397.7309 | 5 | 11 | -0.9998884 | 1.351271 | -1.35112 | 0.2773201 | 0.1104806 | 0.4204765 | 0.1532735 | [5 empty] | 24.30809 | -0.0007176399
8271 | 2022-04-29 19:13 | 16589.5533 | 399.7325 | 5 | 11 | -0.9999275 | 1.350836 | -1.350738 | 0.2773201 | 0.1110366 | 0.4204765 | 0.1540247 |  | -0.0002208963 |  |  |  | 24.30809 | -0.0007176399
8272 | 2022-04-29 19:13 | 16591.5536 | 401.7329 | 5 | 11 | -0.9999685 | 1.3505 | -1.350457 | 0.2773201 | 0.1115924 | 0.4204765 | 0.1547755 | [5 empty] | 24.30809 | -0.0007176399
8273 | 2022-04-29 19:13 | 16593.5541 | 403.7333 | 5 | 11 | -0.999939 | 1.350163 | -1.350081 | 0.2773201 | 0.1121477 | 0.4204765 | 0.1555255 | [5 empty] | 24.30809 | -0.0007176399
8274 | 2022-04-29 19:13 | 16595.5541 | 405.7333 | 5 | 11 | -0.9999065 | 1.34991 | -1.349784 | 0.2773201 | 0.1127032 | 0.4204765 | 0.1562756 |  | -0.0001615379 |  |  |  | 24.30809 | -0.0007176399
8275 | 2022-04-29 19:13 | 16597.5542 | 407.7334 | 5 | 11 | -0.9998999 | 1.349532 | -1.349397 | 0.2773201 | 0.113259 | 0.4204765 | 0.1570259 | [5 empty] | 24.30809 | -0.0007176399
8276 | 2022-04-29 19:13 | 16599.5559 | 409.7351 | 5 | 11 | -1.000025 | 1.349204 | -1.349238 | 0.2773201 | 0.1138148 | 0.4204765 | 0.1577759 | [5 empty] | 24.30809 | -0.0007176399
8277 | 2022-04-29 19:13 | 16601.5575 | 411.7367 | 5 | 11 | -0.9999657 | 1.348895 | -1.348849 | 0.2773201 | 0.114371 | 0.4204765 | 0.1585264 | [5 empty] | 24.30809 | -0.0007176399
8278 | 2022-04-29 19:13 | 16603.5578 | 413.737 | 5 | 11 | -0.9999104 | 1.348563 | -1.348442 | 0.2773201 | 0.1149263 | 0.4204765 | 0.1592755 | [5 empty] | 24.30809 | -0.0007176399
8279 | 2022-04-29 19:13 | 16605.5583 | 415.7375 | 5 | 11 | -0.9999619 | 1.348178 | -1.348127 | 0.2773201 | 0.1154822 | 0.4204765 | 0.1600252 |  | -0.0001323085 |  |  |  | 24.30809 | -0.0007176399
8280 | 2022-04-29 19:13 | 16607.5598 | 417.739 | 5 | 11 | -0.9999886 | 1.347966 | -1.347951 | 0.2773201 | 0.116038 | 0.4204765 | 0.1607745 | [5 empty] | 24.30809 | -0.0007176399
8281 | 2022-04-29 19:13 | 16609.5599 | 419.7391 | 5 | 11 | -0.9999113 | 1.347623 | -1.347503 | 0.2773201 | 0.1165937 | 0.4204765 | 0.1615237 |  |  |  | 1.712396 |  | 24.30809 | -0.0007176399
8282 | 2022-04-29 19:13 | 16611.5616 | 421.7408 | 5 | 11 | -0.9998493 | 1.347266 | -1.347063 | 0.2773201 | 0.1171497 | 0.4204765 | 0.1622729 | [5 empty] | 24.30809 | -0.0007176399
8283 | 2022-04-29 19:13 | 16613.5619 | 423.7412 | 5 | 11 | -0.9999275 | 1.346988 | -1.34689 | 0.2773201 | 0.1177051 | 0.4204765 | 0.1630212 |  | -0.0001248425 |  |  |  | 24.30809 | -0.0007176399
8284 | 2022-04-29 19:13 | 16615.5633 | 425.7425 | 5 | 11 | -0.9999981 | 1.346543 | -1.34654 | 0.2773201 | 0.1182612 | 0.4204765 | 0.1637703 | [5 empty] | 24.30809 | -0.0007176399
8285 | 2022-04-29 19:13 | 16617.5644 | 427.7436 | 5 | 11 | -0.9999561 | 1.346323 | -1.346264 | 0.2773201 | 0.118817 | 0.4204765 | 0.1645187 | [5 empty] | 24.30809 | -0.0007176399
8286 | 2022-04-29 19:13 | 16619.5657 | 429.7449 | 5 | 11 | -0.9997873 | 1.345854 | -1.345568 | 0.2773201 | 0.119373 | 0.4204765 | 0.1652672 | [5 empty] | 24.30809 | -0.0007176399
8287 | 2022-04-29 19:13 | 16621.5657 | 431.7449 | 5 | 11 | -0.9998913 | 1.34561 | -1.345464 | 0.2773201 | 0.119928 | 0.4204765 | 0.1660143 | [5 empty] | 24.30809 | -0.0007176399
8288 | 2022-04-29 19:13 | 16623.5674 | 433.7467 | 5 | 11 | -0.9999065 | 1.34527 | -1.345144 | 0.2773201 | 0.1204846 | 0.4204765 | 0.1667632 |  | -0.0001206642 |  |  |  | 24.30809 | -0.0007176399
8289 | 2022-04-29 19:13 | 16625.5684 | 435.7476 | 5 | 11 | -0.9999523 | 1.344903 | -1.344839 | 0.2773201 | 0.1210403 | 0.4204765 | 0.1675109 | [5 empty] | 24.30809 | -0.0007176399
8290 | 2022-04-29 19:13 | 16627.5696 | 437.7488 | 5 | 11 | -0.9999533 | 1.344704 | -1.344641 | 0.2773201 | 0.1215959 | 0.4204765 | 0.1682581 | [5 empty] | 24.30809 | -0.0007176399
8291 | 2022-04-29 19:13 | 16629.5714 | 439.7506 | 5 | 11 | -1.000007 | 1.34445 | -1.344459 | 0.2773201 | 0.122152 | 0.4204765 | 0.1690058 | [5 empty] | 24.30809 | -0.0007176399
8292 | 2022-04-29 19:13 | 16631.5729 | 441.7522 | 5 | 11 | -0.9999027 | 1.343885 | -1.343754 | 0.2773201 | 0.1227079 | 0.4204765 | 0.1697532 |  | -0.0001365101 |  |  |  | 24.30809 | -0.0007176399
8293 | 2022-04-29 19:13 | 16633.5737 | 443.7529 | 5 | 11 | -0.9999609 | 1.343546 | -1.343493 | 0.2773201 | 0.1232628 | 0.4204765 | 0.1704989 | [5 empty] | 24.30809 | -0.0007176399
8294 | 2022-04-29 19:14 | 16635.5753 | 445.7546 | 5 | 11 | -0.9999628 | 1.343314 | -1.343264 | 0.2773201 | 0.1238199 | 0.4204765 | 0.1712476 | [5 empty] | 24.30809 | -0.0007176399
8295 | 2022-04-29 19:14 | 16637.5763 | 447.7555 | 5 | 11 | -0.9999628 | 1.342986 | -1.342936 | 0.2773201 | 0.1243757 | 0.4204765 | 0.1719941 |  | -0.000171717 |  |  |  | 24.30809 | -0.0007176399
8296 | 2022-04-29 19:14 | 16639.5787 | 449.7579 | 5 | 11 | -0.9999275 | 1.342642 | -1.342545 | 0.2773201 | 0.1249318 | 0.4204765 | 0.172741 |  |  |  | 1.683026 | 0.5938548 | 24.30809 | -0.0007176399
8297 | 2022-04-29 19:14 | 16641.5789 | 451.7581 | 5 | 11 | -0.9999418 | 1.34234 | -1.342262 | 0.2773201 | 0.1254874 | 0.4204765 | 0.1734871 | [5 empty] | 24.30809 | -0.0007176399
8298 | 2022-04-29 19:14 | 16643.5792 | 453.7584 | 5 | 11 | -0.9999733 | 1.341898 | -1.341862 | 0.2773201 | 0.1260429 | 0.4204765 | 0.1742327 |  | -0.0002051023 |  |  |  | 24.30809 | -0.0007176399
8299 | 2022-04-29 19:14 | 16645.5796 | 455.7588 | 5 | 11 | -0.9999208 | 1.341602 | -1.341496 | 0.2773201 | 0.1265982 | 0.4204765 | 0.1749779 | [5 empty] | 24.30809 | -0.0007176399
8300 | 2022-04-29 19:14 | 16647.5799 | 457.7591 | 5 | 11 | -0.9999552 | 1.341327 | -1.341267 | 0.2773201 | 0.1271543 | 0.4204765 | 0.175724 | [5 empty] | 24.30809 | -0.0007176399
8301 | 2022-04-29 19:14 | 16649.5804 | 459.7596 | 5 | 11 | -1.000024 | 1.34094 | -1.340972 | 0.2773201 | 0.1277099 | 0.4204765 | 0.1764692 |  | -0.0001867902 |  |  |  | 24.30809 | -0.0007176399
8302 | 2022-04-29 19:14 | 16651.5828 | 461.762 | 5 | 11 | -0.9999199 | 1.340647 | -1.34054 | 0.2773201 | 0.1282662 | 0.4204765 | 0.1772152 | [5 empty] | 24.30809 | -0.0007176399
8303 | 2022-04-29 19:14 | 16653.5836 | 463.7628 | 5 | 11 | -0.9999409 | 1.340354 | -1.340275 | 0.2773201 | 0.1288218 | 0.4204765 | 0.1779601 | [5 empty] | 24.30809 | -0.0007176399
8304 | 2022-04-29 19:14 | 16655.5837 | 465.7629 | 5 | 11 | -1.000057 | 1.339936 | -1.340012 | 0.2773201 | 0.1293774 | 0.4204765 | 0.1787047 | [5 empty] | 24.30809 | -0.0007176399
8305 | 2022-04-29 19:14 | 16657.5844 | 467.7636 | 5 | 11 | -0.9999485 | 1.339554 | -1.339485 | 0.2773201 | 0.1299331 | 0.4204765 | 0.1794494 | [5 empty] | 24.30809 | -0.0007176399
8306 | 2022-04-29 19:14 | 16659.5853 | 469.7645 | 5 | 11 | -0.9999571 | 1.339254 | -1.339197 | 0.2773201 | 0.1304885 | 0.4204765 | 0.1801934 |  | -0.0001284978 |  |  |  | 24.30809 | -0.0007176399
8307 | 2022-04-29 19:14 | 16661.5868 | 471.766 | 5 | 11 | -1.000008 | 1.338918 | -1.338929 | 0.2773201 | 0.1310449 | 0.4204765 | 0.1809386 | [5 empty] | 24.30809 | -0.0007176399
8308 | 2022-04-29 19:14 | 16663.5872 | 473.7665 | 5 | 11 | -0.9999819 | 1.338629 | -1.338605 | 0.2773201 | 0.1316003 | 0.4204765 | 0.1816823 | [5 empty] | 24.30809 | -0.0007176399
8309 | 2022-04-29 19:14 | 16665.5886 | 475.7678 | 5 | 11 | -1.000025 | 1.338295 | -1.338328 | 0.2773201 | 0.1321564 | 0.4204765 | 0.1824268 | [5 empty] | 24.30809 | -0.0007176399
8310 | 2022-04-29 19:14 | 16667.5889 | 477.7681 | 5 | 11 | -0.99998 | 1.337903 | -1.337876 | 0.2773201 | 0.1327122 | 0.4204765 | 0.1831706 |  | -0.0001195798 |  |  |  | 24.30809 | -0.0007176399
8311 | 2022-04-29 19:14 | 16669.5901 | 479.7694 | 5 | 11 | -0.9998875 | 1.337618 | -1.337468 | 0.2773201 | 0.1332678 | 0.4204765 | 0.1839139 |  |  |  | 1.662787 |  | 24.30809 | -0.0007176399
8312 | 2022-04-29 19:14 | 16671.5918 | 481.771 | 5 | 11 | -1.000034 | 1.337221 | -1.337266 | 0.2773201 | 0.1338235 | 0.4204765 | 0.1846573 | [5 empty] | 24.30809 | -0.0007176399
8313 | 2022-04-29 19:14 | 16673.5928 | 483.772 | 5 | 11 | -0.9999762 | 1.336868 | -1.336836 | 0.2773201 | 0.1343797 | 0.4204765 | 0.1854011 |  | -0.0002652103 |  |  |  | 24.30809 | -0.0007176399
8314 | 2022-04-29 19:14 | 16675.5933 | 485.7725 | 5 | 11 | -0.999999 | 1.336512 | -1.336511 | 0.2773201 | 0.134935 | 0.4204765 | 0.1861434 | [5 empty] | 24.30809 | -0.0007176399
8315 | 2022-04-29 19:14 | 16677.594 | 487.7732 | 5 | 11 | -0.9999895 | 1.336164 | -1.33615 | 0.2773201 | 0.1354909 | 0.4204765 | 0.1868865 | [5 empty] | 24.30809 | -0.0007176399
8316 | 2022-04-29 19:14 | 16679.5943 | 489.7735 | 5 | 11 | -0.9999304 | 1.335894 | -1.335801 | 0.2773201 | 0.1360465 | 0.4204765 | 0.1876289 |  | -0.0001727439 |  |  |  | 24.30809 | -0.0007176399
8317 | 2022-04-29 19:14 | 16681.5958 | 491.7751 | 5 | 11 | -0.9999151 | 1.335517 | -1.335404 | 0.2773201 | 0.1366028 | 0.4204765 | 0.1883721 | [5 empty] | 24.30809 | -0.0007176399
8318 | 2022-04-29 19:14 | 16683.5967 | 493.776 | 5 | 11 | -0.9999142 | 1.335196 | -1.335081 | 0.2773201 | 0.1371585 | 0.4204765 | 0.1891143 | [5 empty] | 24.30809 | -0.0007176399
8319 | 2022-04-29 19:14 | 16685.5976 | 495.7768 | 5 | 11 | -0.9999523 | 1.334939 | -1.334875 | 0.2773201 | 0.137714 | 0.4204765 | 0.189856 |  | -0.0002540296 |  |  |  | 24.30809 | -0.0007176399
8320 | 2022-04-29 19:14 | 16687.5992 | 497.7784 | 5 | 11 | -0.9999285 | 1.334432 | -1.334337 | 0.2773201 | 0.1382702 | 0.4204765 | 0.1905985 | [5 empty] | 24.30809 | -0.0007176399
8321 | 2022-04-29 19:14 | 16689.5999 | 499.7791 | 5 | 11 | -0.9998789 | 1.334191 | -1.334029 | 0.2773201 | 0.138826 | 0.4204765 | 0.1913402 | [5 empty] | 24.30809 | -0.0007176399
8322 | 2022-04-29 19:14 | 16691.5999 | 501.7792 | 5 | 11 | -0.999959 | 1.333858 | -1.333803 | 0.2773201 | 0.1393814 | 0.4204765 | 0.1920813 | [5 empty] | 24.30809 | -0.0007176399
8323 | 2022-04-29 19:14 | 16693.601 | 503.7802 | 5 | 11 | -0.999896 | 1.333488 | -1.333349 | 0.2773201 | 0.1399364 | 0.4204765 | 0.1928217 |  | -0.0001179538 |  |  |  | 24.30809 | -0.0007176399
8324 | 2022-04-29 19:15 | 16695.6024 | 505.7816 | 5 | 11 | -0.9999084 | 1.333129 | -1.333007 | 0.2773201 | 0.1404933 | 0.4204765 | 0.1935643 | [5 empty] | 24.30809 | -0.0007176399
8325 | 2022-04-29 19:15 | 16697.6032 | 507.7824 | 5 | 11 | -0.9999914 | 1.332861 | -1.33285 | 0.2773201 | 0.141049 | 0.4204765 | 0.1943052 |  |  |  |  | 0.6066408 | 24.30809 | -0.0007176399
8326 | 2022-04-29 19:15 | 16699.6049 | 509.7841 | 5 | 11 | -0.9999037 | 1.332481 | -1.332353 | 0.2773201 | 0.141605 | 0.4204765 | 0.1950462 |  |  |  | 1.634458 |  | 24.30809 | -0.0007176399
8327 | 2022-04-29 19:15 | 16701.6057 | 511.7849 | 5 | 11 | -0.9999294 | 1.332091 | -1.331997 | 0.2773201 | 0.1421603 | 0.4204765 | 0.1957862 | [5 empty] | 24.30809 | -0.0007176399
8328 | 2022-04-29 19:15 | 16703.6074 | 513.7866 | 5 | 11 | -1.000032 | 1.331712 | -1.331755 | 0.2773201 | 0.1427164 | 0.4204765 | 0.196527 |  | -0.0001185682 |  |  |  | 24.30809 | -0.0007176399
8329 | 2022-04-29 19:15 | 16705.609 | 515.7882 | 5 | 11 | -0.9999332 | 1.331474 | -1.331385 | 0.2773201 | 0.1432727 | 0.4204765 | 0.1972679 | [5 empty] | 24.30809 | -0.0007176399
8330 | 2022-04-29 19:15 | 16707.6097 | 517.789 | 5 | 11 | -0.9998894 | 1.330992 | -1.330845 | 0.2773201 | 0.1438283 | 0.4204765 | 0.1980077 | [5 empty] | 24.30809 | -0.0007176399
8331 | 2022-04-29 19:15 | 16709.6098 | 519.789 | 5 | 11 | -0.9999466 | 1.330728 | -1.330657 | 0.2773201 | 0.144384 | 0.4204765 | 0.1987473 | [5 empty] | 24.30809 | -0.0007176399
8332 | 2022-04-29 19:15 | 16711.6107 | 521.7899 | 5 | 11 | -0.9999723 | 1.330329 | -1.330292 | 0.2773201 | 0.1449397 | 0.4204765 | 0.1994869 |  | -0.0001477611 |  |  |  | 24.30809 | -0.0007176399
8333 | 2022-04-29 19:15 | 16713.6123 | 523.7915 | 5 | 11 | -0.9999952 | 1.330085 | -1.330079 | 0.2773201 | 0.1454957 | 0.4204765 | 0.2002266 | [5 empty] | 24.30809 | -0.0007176399
8334 | 2022-04-29 19:15 | 16715.613 | 525.7922 | 5 | 11 | -0.9999504 | 1.3296 | -1.329534 | 0.2773201 | 0.1460514 | 0.4204765 | 0.2009657 | [5 empty] | 24.30809 | -0.0007176399
8335 | 2022-04-29 19:15 | 16717.6148 | 527.794 | 5 | 11 | -0.9999218 | 1.329298 | -1.329194 | 0.2773201 | 0.1466073 | 0.4204765 | 0.2017048 |  | -0.0002118689 |  |  |  | 24.30809 | -0.0007176399
8336 | 2022-04-29 19:15 | 16719.6164 | 529.7956 | 5 | 11 | -0.9999599 | 1.328931 | -1.328878 | 0.2773201 | 0.1471633 | 0.4204765 | 0.202444 | [5 empty] | 24.30809 | -0.0007176399
8337 | 2022-04-29 19:15 | 16721.6176 | 531.7968 | 5 | 11 | -1.000038 | 1.32861 | -1.32866 | 0.2773201 | 0.1477191 | 0.4204765 | 0.2031827 | [5 empty] | 24.30809 | -0.0007176399
8338 | 2022-04-29 19:15 | 16723.6188 | 533.798 | 5 | 11 | -0.9999685 | 1.32834 | -1.328298 | 0.2773201 | 0.1482751 | 0.4204765 | 0.2039214 |  | -0.000171127 |  |  |  | 24.30809 | -0.0007176399
8339 | 2022-04-29 19:15 | 16725.6205 | 535.7997 | 5 | 11 | -0.999918 | 1.327835 | -1.327726 | 0.2773201 | 0.148831 | 0.4204765 | 0.2046598 | [5 empty] | 24.30809 | -0.0007176399
8340 | 2022-04-29 19:15 | 16727.6219 | 537.8011 | 5 | 11 | -0.9999275 | 1.327635 | -1.327539 | 0.2773201 | 0.1493865 | 0.4204765 | 0.2053974 |  |  |  | 1.57302 |  | 24.30809 | -0.0007176399
8341 | 2022-04-29 19:15 | 16729.6229 | 539.8021 | 5 | 11 | -0.9998875 | 1.327172 | -1.327023 | 0.2773201 | 0.1499429 | 0.4204765 | 0.2061362 |  | -0.0001969112 |  |  |  | 24.30809 | -0.0007176399
8342 | 2022-04-29 19:15 | 16731.6245 | 541.8037 | 5 | 11 | -0.9999647 | 1.326878 | -1.326831 | 0.2773201 | 0.1504987 | 0.4204765 | 0.2068738 | [5 empty] | 24.30809 | -0.0007176399
8343 | 2022-04-29 19:15 | 16733.6254 | 543.8046 | 5 | 11 | -1.000001 | 1.326469 | -1.32647 | 0.2773201 | 0.1510545 | 0.4204765 | 0.2076112 | [5 empty] | 24.30809 | -0.0007176399
8344 | 2022-04-29 19:15 | 16735.6267 | 545.8059 | 5 | 11 | -0.9999762 | 1.326096 | -1.326064 | 0.2773201 | 0.1516102 | 0.4204765 | 0.2083485 |  | -0.0001927994 |  |  |  | 24.30809 | -0.0007176399
8345 | 2022-04-29 19:15 | 16737.6277 | 547.8069 | 5 | 11 | -0.9999151 | 1.325788 | -1.325675 | 0.2773201 | 0.152166 | 0.4204765 | 0.2090855 | [5 empty] | 24.30809 | -0.0007176399
8346 | 2022-04-29 19:15 | 16739.6277 | 549.8069 | 5 | 11 | -0.9998512 | 1.325377 | -1.32518 | 0.2773201 | 0.1527212 | 0.4204765 | 0.2098216 | [5 empty] | 24.30809 | -0.0007176399
8347 | 2022-04-29 19:15 | 16741.6278 | 551.807 | 5 | 11 | -0.9999294 | 1.325052 | -1.324958 | 0.2773201 | 0.1532768 | 0.4204765 | 0.210558 | [5 empty] | 24.30809 | -0.0007176399
8348 | 2022-04-29 19:15 | 16743.6293 | 553.8085 | 5 | 11 | -0.9999399 | 1.324701 | -1.324621 | 0.2773201 | 0.1538333 | 0.4204765 | 0.2112954 |  | -0.0001564292 |  |  |  | 24.30809 | -0.0007176399
8349 | 2022-04-29 19:15 | 16745.6294 | 555.8086 | 5 | 11 | -0.9998846 | 1.324296 | -1.324143 | 0.2773201 | 0.1543883 | 0.4204765 | 0.2120306 | [5 empty] | 24.30809 | -0.0007176399
8350 | 2022-04-29 19:15 | 16747.6304 | 557.8096 | 5 | 11 | -0.9998846 | 1.324055 | -1.323902 | 0.2773201 | 0.1549446 | 0.4204765 | 0.2127674 | [5 empty] | 24.30809 | -0.0007176399
8351 | 2022-04-29 19:15 | 16749.6311 | 559.8103 | 5 | 11 | -0.9999161 | 1.323731 | -1.32362 | 0.2773201 | 0.1555003 | 0.4204765 | 0.2135031 | [5 empty] | 24.30809 | -0.0007176399
8352 | 2022-04-29 19:15 | 16751.6336 | 561.8128 | 5 | 11 | -0.9999952 | 1.323246 | -1.32324 | 0.2773201 | 0.1560564 | 0.4204765 | 0.2142392 |  | -0.0001389543 |  |  |  | 24.30809 | -0.0007176399
8353 | 2022-04-29 19:15 | 16753.635 | 563.8143 | 5 | 11 | -1.000004 | 1.322947 | -1.322952 | 0.2773201 | 0.1566126 | 0.4204765 | 0.2149752 | [5 empty] | 24.30809 | -0.0007176399
8354 | 2022-04-29 19:16 | 16755.636 | 565.8152 | 5 | 11 | -0.9999475 | 1.322565 | -1.322496 | 0.2773201 | 0.1571684 | 0.4204765 | 0.2157105 |  |  |  | 1.522574 | 0.6387623 | 24.30809 | -0.0007176399
8355 | 2022-04-29 19:16 | 16757.6379 | 567.8171 | 5 | 11 | -0.9999819 | 1.322088 | -1.322064 | 0.2773201 | 0.1577241 | 0.4204765 | 0.2164454 |  | -0.0002492769 |  |  |  | 24.30809 | -0.0007176399
8356 | 2022-04-29 19:16 | 16759.6383 | 569.8175 | 5 | 11 | -0.9999399 | 1.321793 | -1.321714 | 0.2773201 | 0.1582801 | 0.4204765 | 0.2171806 | [5 empty] | 24.30809 | -0.0007176399
8357 | 2022-04-29 19:16 | 16761.6391 | 571.8183 | 5 | 11 | -0.9997816 | 1.32138 | -1.321091 | 0.2773201 | 0.1588353 | 0.4204765 | 0.2179145 | [5 empty] | 24.30809 | -0.0007176399
8358 | 2022-04-29 19:16 | 16763.6394 | 573.8186 | 5 | 11 | -0.9999247 | 1.321055 | -1.320956 | 0.2773201 | 0.1593912 | 0.4204765 | 0.2186491 |  | -0.000170353 |  |  |  | 24.30809 | -0.0007176399
8359 | 2022-04-29 19:16 | 16765.6393 | 575.8185 | 5 | 11 | -1.000001 | 1.320655 | -1.320656 | 0.2773201 | 0.1599467 | 0.4204765 | 0.2193829 | [5 empty] | 24.30809 | -0.0007176399
8360 | 2022-04-29 19:16 | 16767.6416 | 577.8208 | 5 | 11 | -0.9998808 | 1.320316 | -1.320159 | 0.2773201 | 0.1605029 | 0.4204765 | 0.2201175 | [5 empty] | 24.30809 | -0.0007176399
8361 | 2022-04-29 19:16 | 16769.6433 | 579.8225 | 5 | 11 | -0.9999781 | 1.319885 | -1.319856 | 0.2773201 | 0.1610591 | 0.4204765 | 0.2208519 | [5 empty] | 24.30809 | -0.0007176399
8362 | 2022-04-29 19:16 | 16771.6441 | 581.8234 | 5 | 11 | -0.9999409 | 1.319538 | -1.31946 | 0.2773201 | 0.1616145 | 0.4204765 | 0.221585 |  | -0.0001454448 |  |  |  | 24.30809 | -0.0007176399
8363 | 2022-04-29 19:16 | 16773.6457 | 583.8249 | 5 | 11 | -0.9999037 | 1.319266 | -1.319139 | 0.2773201 | 0.1621703 | 0.4204765 | 0.2223185 | [5 empty] | 24.30809 | -0.0007176399
8364 | 2022-04-29 19:16 | 16775.6458 | 585.825 | 5 | 11 | -0.9999323 | 1.318881 | -1.318792 | 0.2773201 | 0.1627262 | 0.4204765 | 0.2230518 | [5 empty] | 24.30809 | -0.0007176399
8365 | 2022-04-29 19:16 | 16777.6458 | 587.825 | 5 | 11 | -0.9999199 | 1.318424 | -1.318318 | 0.2773201 | 0.1632816 | 0.4204765 | 0.2237843 | [5 empty] | 24.30809 | -0.0007176399
8366 | 2022-04-29 19:16 | 16779.6477 | 589.8269 | 5 | 11 | -0.9997349 | 1.318057 | -1.317708 | 0.2773201 | 0.1638375 | 0.4204765 | 0.2245173 |  | -0.0001375223 |  |  |  | 24.30809 | -0.0007176399
8367 | 2022-04-29 19:16 | 16781.649 | 591.8282 | 5 | 11 | -1.000067 | 1.317698 | -1.317786 | 0.2773201 | 0.1643935 | 0.4204765 | 0.2252501 | [5 empty] | 24.30809 | -0.0007176399
8368 | 2022-04-29 19:16 | 16783.6491 | 593.8283 | 5 | 11 | -0.9998884 | 1.317365 | -1.317218 | 0.2773201 | 0.1649491 | 0.4204765 | 0.2259823 |  |  |  | 1.516109 |  | 24.30809 | -0.0007176399
8369 | 2022-04-29 19:16 | 16785.6511 | 595.8303 | 5 | 11 | -0.9999962 | 1.316893 | -1.316888 | 0.2773201 | 0.1655053 | 0.4204765 | 0.2267151 | [5 empty] | 24.30809 | -0.0007176399
8370 | 2022-04-29 19:16 | 16787.6523 | 597.8316 | 5 | 11 | -1.000015 | 1.316623 | -1.316643 | 0.2773201 | 0.1660612 | 0.4204765 | 0.2274471 |  | -0.0001359413 |  |  |  | 24.30809 | -0.0007176399
8371 | 2022-04-29 19:16 | 16789.6532 | 599.8324 | 5 | 11 | -0.999979 | 1.316177 | -1.316149 | 0.2773201 | 0.166617 | 0.4204765 | 0.2281789 | [5 empty] | 24.30809 | -0.0007176399
8372 | 2022-04-29 19:16 | 16791.6549 | 601.8341 | 5 | 11 | -0.9999657 | 1.315791 | -1.315746 | 0.2773201 | 0.1671727 | 0.4204765 | 0.2289103 | [5 empty] | 24.30809 | -0.0007176399
8373 | 2022-04-29 19:16 | 16793.6556 | 603.8348 | 5 | 11 | -0.9999399 | 1.315375 | -1.315296 | 0.2773201 | 0.1677286 | 0.4204765 | 0.2296418 | [5 empty] | 24.30809 | -0.0007176399
8374 | 2022-04-29 19:16 | 16795.6572 | 605.8364 | 5 | 11 | -0.9999571 | 1.315057 | -1.315001 | 0.2773201 | 0.1682846 | 0.4204765 | 0.2303732 |  | -0.0001454507 |  |  |  | 24.30809 | -0.0007176399
8375 | 2022-04-29 19:16 | 16797.6579 | 607.8371 | 5 | 11 | -0.999999 | 1.314645 | -1.314644 | 0.2773201 | 0.16884 | 0.4204765 | 0.2311037 | [5 empty] | 24.30809 | -0.0007176399
8376 | 2022-04-29 19:16 | 16799.6583 | 609.8375 | 5 | 11 | -0.9999275 | 1.314363 | -1.314268 | 0.2773201 | 0.1693958 | 0.4204765 | 0.2318344 | [5 empty] | 24.30809 | -0.0007176399
8377 | 2022-04-29 19:16 | 16801.6598 | 611.839 | 5 | 11 | -0.9999495 | 1.313973 | -1.313907 | 0.2773201 | 0.1699519 | 0.4204765 | 0.2325654 | [5 empty] | 24.30809 | -0.0007176399
8378 | 2022-04-29 19:16 | 16803.6604 | 613.8396 | 5 | 11 | -0.9999695 | 1.31354 | -1.3135 | 0.2773201 | 0.1705077 | 0.4204765 | 0.2332956 |  | -0.0001812166 |  |  |  | 24.30809 | -0.0007176399
8379 | 2022-04-29 19:16 | 16805.6613 | 615.8405 | 5 | 11 | -0.999917 | 1.313236 | -1.313127 | 0.2773201 | 0.1710633 | 0.4204765 | 0.2340255 | [5 empty] | 24.30809 | -0.0007176399
8380 | 2022-04-29 19:16 | 16807.6621 | 617.8413 | 5 | 11 | -0.9999495 | 1.312702 | -1.312636 | 0.2773201 | 0.1716191 | 0.4204765 | 0.2347553 |  | -0.0002336173 |  |  | 0.6757033 | 24.30809 | -0.0007176399
8381 | 2022-04-29 19:16 | 16809.6622 | 619.8415 | 5 | 11 | -0.9999304 | 1.312335 | -1.312244 | 0.2773201 | 0.1721744 | 0.4204765 | 0.2354843 |  |  |  | 1.462964 |  | 24.30809 | -0.0007176399
8382 | 2022-04-29 19:16 | 16811.663 | 621.8422 | 5 | 11 | -0.9998569 | 1.311982 | -1.311794 | 0.2773201 | 0.1727305 | 0.4204765 | 0.2362141 | [5 empty] | 24.30809 | -0.0007176399
8383 | 2022-04-29 19:16 | 16813.6646 | 623.8438 | 5 | 11 | -0.9999094 | 1.311641 | -1.311522 | 0.2773201 | 0.1732864 | 0.4204765 | 0.2369435 |  | -0.0002596831 |  |  |  | 24.30809 | -0.0007176399
8384 | 2022-04-29 19:17 | 16815.6669 | 625.8461 | 5 | 11 | -1.000008 | 1.31116 | -1.31117 | 0.2773201 | 0.1738426 | 0.4204765 | 0.237673 | [5 empty] | 24.30809 | -0.0007176399
8385 | 2022-04-29 19:17 | 16817.6678 | 627.847 | 5 | 11 | -0.999917 | 1.310853 | -1.310744 | 0.2773201 | 0.1743983 | 0.4204765 | 0.2384017 |  | -0.0003035929 |  |  |  | 24.30809 | -0.0007176399
8386 | 2022-04-29 19:17 | 16819.6687 | 629.8479 | 5 | 11 | -0.999856 | 1.310375 | -1.310186306 | 0.2773201 | 0.1749542 | 0.4204765 | 0.2391304 | [5 empty] | 24.30809 | -0.0007176399
8387 | 2022-04-29 19:17 | 16821.6703 | 631.8496 | 5 | 11 | -0.9999399 | 1.309999 | -1.30992 | 0.2773201 | 0.1755102 | 0.4204765 | 0.239859 | [5 empty] | 24.30809 | -0.0007176399
8388 | 2022-04-29 19:17 | 16823.6718 | 633.851 | 5 | 11 | -0.9999619 | 1.309674 | -1.309624 | 0.2773201 | 0.1760661 | 0.4204765 | 0.2405873 |  | -0.0001828432 |  |  |  | 24.30809 | -0.0007176399
8389 | 2022-04-29 19:17 | 16825.6727 | 635.8519 | 5 | 11 | -0.9998446 | 1.309187 | -1.308984 | 0.2773201 | 0.1766214 | 0.4204765 | 0.2413145 | [5 empty] | 24.30809 | -0.0007176399
8390 | 2022-04-29 19:17 | 16827.6736 | 637.8528 | 5 | 11 | -0.9999456 | 1.308881 | -1.30881 | 0.2773201 | 0.1771776 | 0.4204765 | 0.2420427 | [5 empty] | 24.30809 | -0.0007176399
8391 | 2022-04-29 19:17 | 16829.6749 | 639.8541 | 5 | 11 | -0.9999523 | 1.308476 | -1.308414 | 0.2773201 | 0.1777328 | 0.4204765 | 0.2427695 |  | -0.0002957635 |  |  |  | 24.30809 | -0.0007176399
8392 | 2022-04-29 19:17 | 16831.6751 | 641.8543 | 5 | 11 | -0.9999552 | 1.308035 | -1.307976 | 0.2773201 | 0.1782888 | 0.4204765 | 0.243497 | [5 empty] | 24.30809 | -0.0007176399
8393 | 2022-04-29 19:17 | 16833.6755 | 643.8547 | 5 | 11 | -0.9998808 | 1.307712 | -1.307556 | 0.2773201 | 0.1788447 | 0.4204765 | 0.2442241 |  | -0.0002098387 |  |  |  | 24.30809 | -0.0007176399
8394 | 2022-04-29 19:17 | 16835.6761 | 645.8553 | 5 | 11 | -0.9999552 | 1.307252 | -1.307193 | 0.2773201 | 0.1794003 | 0.4204765 | 0.2449507 |  |  |  | 1.411378 |  | 24.30809 | -0.0007176399
8395 | 2022-04-29 19:17 | 16837.6785 | 647.8577 | 5 | 11 | -0.9999886 | 1.306762 | -1.306747 | 0.2773201 | 0.1799565 | 0.4204765 | 0.2456778 | [5 empty] | 24.30809 | -0.0007176399
8396 | 2022-04-29 19:17 | 16839.6805 | 649.8597 | 5 | 11 | -0.9999075 | 1.306393 | -1.306272 | 0.2773201 | 0.1805127 | 0.4204765 | 0.2464046 | [5 empty] | 24.30809 | -0.0007176399
8397 | 2022-04-29 19:17 | 16841.6815 | 651.8608 | 5 | 11 | -0.9999609 | 1.306042 | -1.305991 | 0.2773201 | 0.1810681 | 0.4204765 | 0.2471303 |  | -0.0001803649 |  |  |  | 24.30809 | -0.0007176399
8398 | 2022-04-29 19:17 | 16843.6825 | 653.8617 | 5 | 11 | -0.9998608 | 1.305573 | -1.305391 | 0.2773201 | 0.1816242 | 0.4204765 | 0.2478566 | [5 empty] | 24.30809 | -0.0007176399
8399 | 2022-04-29 19:17 | 16845.6826 | 655.8618 | 5 | 11 | -1.000012 | 1.305166 | -1.305182 | 0.2773201 | 0.1821796 | 0.4204765 | 0.2485817 | [5 empty] | 24.30809 | -0.0007176399
8400 | 2022-04-29 19:17 | 16847.6826 | 657.8618 | 5 | 11 | -0.9999371 | 1.304783 | -1.304701 | 0.2773201 | 0.182735 | 0.4204765 | 0.2493067 | [5 empty] | 24.30809 | -0.0007176399
8401 | 2022-04-29 19:17 | 16849.6834 | 659.8626 | 5 | 11 | -1.000007 | 1.304336 | -1.304345 | 0.2773201 | 0.1832909 | 0.4204765 | 0.250032 |  | -0.0001486729 |  |  |  | 24.30809 | -0.0007176399
8402 | 2022-04-29 19:17 | 16851.685 | 661.8642 | 5 | 11 | -0.9998503 | 1.303885 | -1.30369 | 0.2773201 | 0.1838466 | 0.4204765 | 0.2507569 | [5 empty] | 24.30809 | -0.0007176399
8403 | 2022-04-29 19:17 | 16853.6861 | 663.8653 | 5 | 11 | -0.9998827 | 1.303555 | -1.303402 | 0.2773201 | 0.1844028 | 0.4204765 | 0.2514821 |  | -0.0003535945 |  |  |  | 24.30809 | -0.0007176399
8404 | 2022-04-29 19:17 | 16855.6875 | 665.8667 | 5 | 11 | -0.9998169 | 1.303076 | -1.302837 | 0.2773201 | 0.1849581 | 0.4204765 | 0.252206 | [5 empty] | 24.30809 | -0.0007176399
8405 | 2022-04-29 19:17 | 16857.6875 | 667.8667 | 5 | 11 | -0.9999571 | 1.302701 | -1.302645 | 0.2773201 | 0.1855137 | 0.4204765 | 0.25293 |  |  |  |  | 0.7179383 | 24.30809 | -0.0007176399
8406 | 2022-04-29 19:17 | 16859.6883 | 669.8675 | 5 | 11 | -0.9999342 | 1.302291 | -1.302205 | 0.2773201 | 0.1860699 | 0.4204765 | 0.2536545 |  | -0.0001823433 |  | 1.355817 |  | 24.30809 | -0.0007176399
8407 | 2022-04-29 19:17 | 16861.6891 | 671.8683 | 5 | 11 | -0.9999046 | 1.301818 | -1.301694 | 0.2773201 | 0.1866257 | 0.4204765 | 0.2543784 | [5 empty] | 24.30809 | -0.0007176399
8408 | 2022-04-29 19:17 | 16863.6901 | 673.8693 | 5 | 11 | -0.9999676 | 1.30132 | -1.301278 | 0.2773201 | 0.1871815 | 0.4204765 | 0.255102 | [5 empty] | 24.30809 | -0.0007176399
8409 | 2022-04-29 19:17 | 16865.6908 | 675.87 | 5 | 11 | -0.9999399 | 1.300996 | -1.300918 | 0.2773201 | 0.1877369 | 0.4204765 | 0.2558248 | [5 empty] | 24.30809 | -0.0007176399
8410 | 2022-04-29 19:17 | 16867.6908 | 677.87 | 5 | 11 | -0.9999294 | 1.300603 | -1.300511 | 0.2773201 | 0.1882924 | 0.4204765 | 0.2565475 |  | -0.0001576929 |  |  |  | 24.30809 | -0.0007176399
8411 | 2022-04-29 19:17 | 16869.6916 | 679.8709 | 5 | 11 | -0.9999285 | 1.300038 | -1.299945 | 0.2773201 | 0.1888483 | 0.4204765 | 0.2572706 | [5 empty] | 24.30809 | -0.0007176399
8412 | 2022-04-29 19:17 | 16871.6925 | 681.8718 | 5 | 11 | -0.9999628 | 1.299699 | -1.299651 | 0.2773201 | 0.1894042 | 0.4204765 | 0.2579934 | [5 empty] | 24.30809 | -0.0007176399
8413 | 2022-04-29 19:17 | 16873.6925 | 683.8718 | 5 | 11 | -0.9999733 | 1.299222 | -1.299187 | 0.2773201 | 0.1899598 | 0.4204765 | 0.2587154 |  | -0.0001606493 |  |  |  | 24.30809 | -0.0007176399
8414 | 2022-04-29 19:18 | 16875.6941 | 685.8733 | 5 | 11 | -0.9999199 | 1.298789 | -1.298685 | 0.2773201 | 0.1905156 | 0.4204765 | 0.2594376 | [5 empty] | 24.30809 | -0.0007176399
8415 | 2022-04-29 19:18 | 16877.6949 | 687.8741 | 5 | 11 | -0.9999571 | 1.298368 | -1.298312 | 0.2773201 | 0.1910714 | 0.4204765 | 0.2601596 | [5 empty] | 24.30809 | -0.0007176399
8416 | 2022-04-29 19:18 | 16879.696 | 689.8752 | 5 | 11 | -0.9999924 | 1.297922 | -1.297912 | 0.2773201 | 0.1916264 | 0.4204765 | 0.2608801 | [5 empty] | 24.30809 | -0.0007176399
8417 | 2022-04-29 19:18 | 16881.6966 | 691.8758 | 5 | 11 | -0.9999723 | 1.297574 | -1.297538 | 0.2773201 | 0.192182 | 0.4204765 | 0.2616014 |  | -0.000180763 |  | 1.289106 |  | 24.30809 | -0.0007176399
8418 | 2022-04-29 19:18 | 16883.6974 | 693.8766 | 5 | 11 | -0.9999218 | 1.2971 | -1.296999 | 0.2773201 | 0.1927386 | 0.4204765 | 0.2623236 | [5 empty] | 24.30809 | -0.0007176399
8419 | 2022-04-29 19:18 | 16885.6982 | 695.8774 | 5 | 11 | -0.9999418 | 1.296667 | -1.296592 | 0.2773201 | 0.1932944 | 0.4204765 | 0.2630445 |  | -0.0002370233 |  |  |  | 24.30809 | -0.0007176399
8420 | 2022-04-29 19:18 | 16887.6982 | 697.8774 | 5 | 11 | -1.000196 | 1.296147 | -1.296401 | 0.2773201 | 0.19385 | 0.4204765 | 0.2637649 | [5 empty] | 24.30809 | -0.0007176399
8421 | 2022-04-29 19:18 | 16889.6982 | 699.8774 | 5 | 11 | -1.000057 | 1.295861 | -1.295935 | 0.2773201 | 0.1944043 | 0.4204765 | 0.2644835 | [5 empty] | 24.30809 | -0.0007176399
8422 | 2022-04-29 19:18 | 16891.6984 | 701.8776 | 5 | 11 | -1.000034 | 1.295391 | -1.295435 | 0.2773201 | 0.194961 | 0.4204765 | 0.2652048 |  | -0.0001896215 |  |  |  | 24.30809 | -0.0007176399
8423 | 2022-04-29 19:18 | 16893.6999 | 703.8791 | 5 | 11 | -0.9999952 | 1.294902 | -1.294896 | 0.2773201 | 0.1955164 | 0.4204765 | 0.2659243 | [5 empty] | 24.30809 | -0.0007176399
8424 | 2022-04-29 19:18 | 16895.7006 | 705.8799 | 5 | 11 | -0.9999876 | 1.294415 | -1.294399 | 0.2773201 | 0.1960718 | 0.4204765 | 0.2666435 | [5 empty] | 24.30809 | -0.0007176399
8425 | 2022-04-29 19:18 | 16897.7006 | 707.8798 | 5 | 11 | -0.9999418 | 1.293902 | -1.293827 | 0.2773201 | 0.196628 | 0.4204765 | 0.2673634 | [5 empty] | 24.30809 | -0.0007176399
8426 | 2022-04-29 19:18 | 16899.7017 | 709.8809 | 5 | 11 | -0.9998837 | 1.293405 | -1.293255 | 0.2773201 | 0.1971837 | 0.4204765 | 0.2680825 |  | -0.0001809853 |  |  |  | 24.30809 | -0.0007176399
8427 | 2022-04-29 19:18 | 16901.7029 | 711.8821 | 5 | 11 | -0.9995251 | 1.292997 | -1.292383 | 0.2773201 | 0.1977393 | 0.4204765 | 0.2688011 | [5 empty] | 24.30809 | -0.0007176399
8428 | 2022-04-29 19:18 | 16903.7032 | 713.8824 | 5 | 11 | -1.000128 | 1.292592 | -1.292757 | 0.2773201 | 0.1982955 | 0.4204765 | 0.2695203 |  |  |  | 1.221902 | 0.8086287 | 24.30809 | -0.0007176399
8429 | 2022-04-29 19:18 | 16905.7039 | 715.8831 | 5 | 11 | -0.9998703 | 1.292029 | -1.291861 | 0.2773201 | 0.1988511 | 0.4204765 | 0.2702384 |  | -0.0001909586 |  |  |  | 24.30809 | -0.0007176399
8430 | 2022-04-29 19:18 | 16907.704 | 717.8832 | 5 | 11 | -0.9999409 | 1.291613 | -1.291537 | 0.2773201 | 0.1994068 | 0.4204765 | 0.2709564 | [5 empty] | 24.30809 | -0.0007176399
8431 | 2022-04-29 19:18 | 16909.7052 | 719.8844 | 5 | 11 | -0.9998999 | 1.291171 | -1.291042 | 0.2773201 | 0.1999627 | 0.4204765 | 0.2716745 | [5 empty] | 24.30809 | -0.0007176399
8432 | 2022-04-29 19:18 | 16911.7064 | 721.8856 | 5 | 11 | -0.9999104 | 1.290564 | -1.290448 | 0.2773201 | 0.2005185 | 0.4204765 | 0.2723922 | [5 empty] | 24.30809 | -0.0007176399
8433 | 2022-04-29 19:18 | 16913.7072 | 723.8865 | 5 | 11 | -0.9999323 | 1.290213 | -1.290126 | 0.2773201 | 0.2010743 | 0.4204765 | 0.2731095 |  | -0.0001608569 |  |  |  | 24.30809 | -0.0007176399
8434 | 2022-04-29 19:18 | 16915.7084 | 725.8876 | 5 | 11 | -0.9999619 | 1.289831 | -1.289782 | 0.2773201 | 0.2016301 | 0.4204765 | 0.2738266 | [5 empty] | 24.30809 | -0.0007176399
8435 | 2022-04-29 19:18 | 16917.7098 | 727.889 | 5 | 11 | -1.000025 | 1.289283 | -1.289315 | 0.2773201 | 0.2021853 | 0.4204765 | 0.2745427 | [5 empty] | 24.30809 | -0.0007176399
8436 | 2022-04-29 19:18 | 16919.7107 | 729.8899 | 5 | 11 | -0.9999132 | 1.288792 | -1.28868 | 0.2773201 | 0.2027419 | 0.4204765 | 0.2752603 |  | -0.0001979615 |  |  |  | 24.30809 | -0.0007176399
8437 | 2022-04-29 19:18 | 16921.712 | 731.8913 | 5 | 11 | -0.9999151 | 1.288317 | -1.288208 | 0.2773201 | 0.2032969 | 0.4204765 | 0.2759756 | [5 empty] | 24.30809 | -0.0007176399
8438 | 2022-04-29 19:18 | 16923.7138 | 733.893 | 5 | 11 | -1.000039 | 1.287785 | -1.287835 | 0.2773201 | 0.2038535 | 0.4204765 | 0.2766927 | [5 empty] | 24.30809 | -0.0007176399
8439 | 2022-04-29 19:18 | 16925.7158 | 735.895 | 5 | 11 | -1.000008 | 1.287302 | -1.287312 | 0.2773201 | 0.2044099 | 0.4204765 | 0.2774092 |  | -0.0001779577 |  | 1.164754 |  | 24.30809 | -0.0007176399
8440 | 2022-04-29 19:18 | 16927.7163 | 737.8955 | 5 | 11 | -0.9999857 | 1.28683 | -1.286812 | 0.2773201 | 0.2049645 | 0.4204765 | 0.2781232 | [5 empty] | 24.30809 | -0.0007176399
8441 | 2022-04-29 19:18 | 16929.7164 | 739.8956 | 5 | 11 | -0.9999628 | 1.286364 | -1.286316 | 0.2773201 | 0.205521 | 0.4204765 | 0.2788393 |  | -0.0004164123 |  |  |  | 24.30809 | -0.0007176399
8442 | 2022-04-29 19:18 | 16931.7178 | 741.897 | 5 | 11 | -0.9999104 | 1.285878 | -1.285763 | 0.2773201 | 0.2060768 | 0.4204765 | 0.2795543 | [5 empty] | 24.30809 | -0.0007176399
8443 | 2022-04-29 19:18 | 16933.7187 | 743.8979 | 5 | 11 | -0.9998674 | 1.285292 | -1.285122 | 0.2773201 | 0.2066322 | 0.4204765 | 0.2802685 | [5 empty] | 24.30809 | -0.0007176399
8444 | 2022-04-29 19:19 | 16935.7196 | 745.8988 | 5 | 11 | -0.9999714 | 1.28478 | -1.284743 | 0.2773201 | 0.2071882 | 0.4204765 | 0.2809831 |  | -0.0001916428 |  |  |  | 24.30809 | -0.0007176399
8445 | 2022-04-29 19:19 | 16937.7197 | 747.8989 | 5 | 11 | -0.9999752 | 1.284311 | -1.284279 | 0.2773201 | 0.2077438 | 0.4204765 | 0.281697 | [5 empty] | 24.30809 | -0.0007176399
8446 | 2022-04-29 19:19 | 16939.7219 | 749.9011 | 5 | 11 | -0.9999371 | 1.283852 | -1.283771 | 0.2773201 | 0.2082999 | 0.4204765 | 0.2824112 |  | -0.0003205839 |  |  |  | 24.30809 | -0.0007176399
8447 | 2022-04-29 19:19 | 16941.7227 | 751.9019 | 5 | 11 | -0.9998646 | 1.283322 | -1.283148 | 0.2773201 | 0.2088557 | 0.4204765 | 0.2831247 | [5 empty] | 24.30809 | -0.0007176399
8448 | 2022-04-29 19:19 | 16943.7237 | 753.9029 | 5 | 11 | -0.9999237 | 1.282689 | -1.282591 | 0.2773201 | 0.2094116 | 0.4204765 | 0.2838381 |  |  |  |  | 0.8664579 | 24.30809 | -0.0007176399
8449 | 2022-04-29 19:19 | 16945.7247 | 755.9039 | 5 | 11 | -0.9999561 | 1.282302 | -1.282246 | 0.2773201 | 0.2099674 | 0.4204765 | 0.2845513 |  | -0.000172683 |  | 1.132282 |  | 24.30809 | -0.0007176399
8450 | 2022-04-29 19:19 | 16947.7248 | 757.904 | 5 | 11 | -0.9999228 | 1.281737 | -1.281638 | 0.2773201 | 0.2105225 | 0.4204765 | 0.2852631 | [5 empty] | 24.30809 | -0.0007176399
8451 | 2022-04-29 19:19 | 16949.7252 | 759.9044 | 5 | 11 | -0.9998837 | 1.281299 | -1.28115 | 0.2773201 | 0.2110782 | 0.4204765 | 0.2859753 | [5 empty] | 24.30809 | -0.0007176399
8452 | 2022-04-29 19:19 | 16951.7254 | 761.9046 | 5 | 11 | -0.999896 | 1.280747 | -1.280614 | 0.2773201 | 0.2116341 | 0.4204765 | 0.2866876 |  | -0.0003167362 |  |  |  | 24.30809 | -0.0007176399
8453 | 2022-04-29 19:19 | 16953.7261 | 763.9053 | 5 | 11 | -0.9999352 | 1.280155 | -1.280072 | 0.2773201 | 0.2121895 | 0.4204765 | 0.2873989 | [5 empty] | 24.30809 | -0.0007176399
8454 | 2022-04-29 19:19 | 16955.727 | 765.9062 | 5 | 11 | -0.9999094 | 1.279779 | -1.279663 | 0.2773201 | 0.2127457 | 0.4204765 | 0.288111 |  | -0.0002261231 |  |  |  | 24.30809 | -0.0007176399
8455 | 2022-04-29 19:19 | 16957.727 | 767.9062 | 5 | 11 | -0.9999523 | 1.279165 | -1.279104 | 0.2773201 | 0.2133003 | 0.4204765 | 0.2888207 | [5 empty] | 24.30809 | -0.0007176399
8456 | 2022-04-29 19:19 | 16959.7292 | 769.9084 | 5 | 11 | -0.9998941 | 1.278675 | -1.27854 | 0.2773201 | 0.2138571 | 0.4204765 | 0.289533 |  | -0.0003438083 |  |  |  | 24.30809 | -0.0007176399
8457 | 2022-04-29 19:19 | 16961.7294 | 771.9086 | 5 | 11 | -0.9999666 | 1.278066 | -1.278023 | 0.2773201 | 0.2144129 | 0.4204765 | 0.2902436 | [5 empty] | 24.30809 | -0.0007176399
8458 | 2022-04-29 19:19 | 16963.7311 | 773.9103 | 5 | 11 | -0.9999161 | 1.277589 | -1.277482 | 0.2773201 | 0.2149688 | 0.4204765 | 0.2909541 | [5 empty] | 24.30809 | -0.0007176399
8459 | 2022-04-29 19:19 | 16965.7323 | 775.9115 | 5 | 11 | -0.9998722 | 1.277057 | -1.276894 | 0.2773201 | 0.2155243 | 0.4204765 | 0.291664 |  |  |  | 1.052298 |  | 24.30809 | -0.0007176399
8460 | 2022-04-29 19:19 | 16967.7332 | 777.9124 | 5 | 11 | -0.9998894 | 1.276468 | -1.276327 | 0.2773201 | 0.21608 | 0.4204765 | 0.2923736 |  | -0.0001960979 |  |  |  | 24.30809 | -0.0007176399
8461 | 2022-04-29 19:19 | 16969.7334 | 779.9126 | 5 | 11 | -0.9999037 | 1.27597 | -1.275847 | 0.2773201 | 0.2166353 | 0.4204765 | 0.2930824 | [5 empty] | 24.30809 | -0.0007176399
8462 | 2022-04-29 19:19 | 16971.7351 | 781.9143 | 5 | 11 | -0.9999962 | 1.275429 | -1.275424 | 0.2773201 | 0.2171919 | 0.4204765 | 0.2937926 | [5 empty] | 24.30809 | -0.0007176399
8463 | 2022-04-29 19:19 | 16973.7368 | 783.916 | 5 | 11 | -0.9999266 | 1.274876 | -1.274782 | 0.2773201 | 0.2177478 | 0.4204765 | 0.2945016 |  | -0.0001816712 |  |  |  | 24.30809 | -0.0007176399
8464 | 2022-04-29 19:19 | 16975.7368 | 785.916 | 5 | 11 | -0.9999495 | 1.274273 | -1.274209 | 0.2773201 | 0.2183033 | 0.4204765 | 0.2952098 | [5 empty] | 24.30809 | -0.0007176399
8465 | 2022-04-29 19:19 | 16977.7375 | 787.9167 | 5 | 11 | -0.9999352 | 1.273742 | -1.273659 | 0.2773201 | 0.2188586 | 0.4204765 | 0.2959174 | [5 empty] | 24.30809 | -0.0007176399
8466 | 2022-04-29 19:19 | 16979.738 | 789.9172 | 5 | 11 | -0.9999599 | 1.273207 | -1.273156 | 0.2773201 | 0.2194146 | 0.4204765 | 0.2966256 |  | -0.0001733795 |  |  |  | 24.30809 | -0.0007176399
8467 | 2022-04-29 19:19 | 16981.7402 | 791.9194 | 5 | 11 | -1.000024 | 1.272663 | -1.272694 | 0.2773201 | 0.2199709 | 0.4204765 | 0.2973338 |  |  |  |  | 0.9642969 | 24.30809 | -0.0007176399
8468 | 2022-04-29 19:19 | 16983.7417 | 793.9209 | 5 | 11 | -1 | 1.271993 | -1.271993 | 0.2773201 | 0.2205269 | 0.4204765 | 0.2980414 |  |  |  | 0.9996935 |  | 24.30809 | -0.0007176399
8469 | 2022-04-29 19:19 | 16985.7432 | 795.9224 | 5 | 11 | -0.999877 | 1.271395 | -1.271239 | 0.2773201 | 0.2210828 | 0.4204765 | 0.2987486 |  | -0.0002566664 |  |  |  | 24.30809 | -0.0007176399
8470 | 2022-04-29 19:19 | 16987.7449 | 797.9241 | 5 | 11 | -0.9999866 | 1.270778 | -1.270761 | 0.2773201 | 0.2216387 | 0.4204765 | 0.2994554 | [5 empty] | 24.30809 | -0.0007176399
8471 | 2022-04-29 19:19 | 16989.7457 | 799.9249 | 5 | 11 | -0.9999285 | 1.270307 | -1.270216 | 0.2773201 | 0.2221947 | 0.4204765 | 0.3001619 |  | -0.0004061027 |  |  |  | 24.30809 | -0.0007176399
8472 | 2022-04-29 19:19 | 16991.7474 | 801.9266 | 5 | 11 | -0.9999714 | 1.269754 | -1.269718 | 0.2773201 | 0.2227506 | 0.4204765 | 0.3008681 | [5 empty] | 24.30809 | -0.0007176399
8473 | 2022-04-29 19:19 | 16993.7489 | 803.9281 | 5 | 11 | -1.000029 | 1.269116 | -1.269153 | 0.2773201 | 0.2233066 | 0.4204765 | 0.301574 |  | -0.0003384156 |  |  |  | 24.30809 | -0.0007176399
8474 | 2022-04-29 19:20 | 16995.7497 | 805.9289 | 5 | 11 | -0.9999523 | 1.268584 | -1.268523 | 0.2773201 | 0.2238623 | 0.4204765 | 0.3022792 | [5 empty] | 24.30809 | -0.0007176399
8475 | 2022-04-29 19:20 | 16997.7498 | 807.929 | 5 | 11 | -0.9999228 | 1.267909 | -1.267811 | 0.2773201 | 0.2244176 | 0.4204765 | 0.3029836 |  | -0.0003298683 |  |  |  | 24.30809 | -0.0007176399
8476 | 2022-04-29 19:20 | 16999.7515 | 809.9307 | 5 | 11 | -0.999898 | 1.267193 | -1.267064 | 0.2773201 | 0.224974 | 0.4204765 | 0.3036891 |  | -0.0004201958 |  | 0.9521481 |  | 24.30809 | -0.0007176399
8477 | 2022-04-29 19:20 | 17001.7526 | 811.9318 | 5 | 11 | -0.9998894 | 1.266607 | -1.266467 | 0.2773201 | 0.2255294 | 0.4204765 | 0.3043929 | [5 empty] | 24.30809 | -0.0007176399
8478 | 2022-04-29 19:20 | 17003.753 | 813.9323 | 5 | 11 | -0.9999561 | 1.266127 | -1.266071 | 0.2773201 | 0.2260854 | 0.4204765 | 0.3050971 | [5 empty] | 24.30809 | -0.0007176399
8479 | 2022-04-29 19:20 | 17005.7538 | 815.933 | 5 | 11 | -0.9999027 | 1.265425 | -1.265302 | 0.2773201 | 0.2266409 | 0.4204765 | 0.3058004 |  | -0.0002362034 |  |  |  | 24.30809 | -0.0007176399
8480 | 2022-04-29 19:20 | 17007.7554 | 817.9346 | 5 | 11 | -0.9999132 | 1.26481 | -1.2647 | 0.2773201 | 0.2271967 | 0.4204765 | 0.3065037 | [5 empty] | 24.30809 | -0.0007176399
8481 | 2022-04-29 19:20 | 17009.7563 | 819.9355 | 5 | 11 | -0.9998569 | 1.264065 | -1.263884 | 0.2773201 | 0.2277527 | 0.4204765 | 0.3072071 |  | -0.0003028369 |  |  |  | 24.30809 | -0.0007176399
8482 | 2022-04-29 19:20 | 17011.7571 | 821.9363 | 5 | 11 | -0.9998751 | 1.263557 | -1.263399 | 0.2773201 | 0.2283078 | 0.4204765 | 0.3079088 | [5 empty] | 24.30809 | -0.0007176399
8483 | 2022-04-29 19:20 | 17013.758 | 823.9372 | 5 | 11 | -0.9998455 | 1.262864 | -1.262669 | 0.2773201 | 0.2288641 | 0.4204765 | 0.3086117 | [5 empty] | 24.30809 | -0.0007176399
8484 | 2022-04-29 19:20 | 17015.7588 | 825.938 | 5 | 11 | -0.9999352 | 1.262209 | -1.262127 | 0.2773201 | 0.22942 | 0.4204765 | 0.3093137 |  | -0.0002200394 |  | 0.8767632 | 1.092531 | 24.30809 | -0.0007176399
8485 | 2022-04-29 19:20 | 17017.7597 | 827.9389 | 5 | 11 | -0.9998846 | 1.261665 | -1.261519 | 0.2773201 | 0.2299758 | 0.4204765 | 0.3100152 | [5 empty] | 24.30809 | -0.0007176399
8486 | 2022-04-29 19:20 | 17019.7598 | 829.939 | 5 | 11 | -0.9999304 | 1.26089 | -1.260802 | 0.2773201 | 0.2305312 | 0.4204765 | 0.3107159 |  | -0.0005348349 |  |  |  | 24.30809 | -0.0007176399
8487 | 2022-04-29 19:20 | 17021.7613 | 831.9405 | 5 | 11 | -1.000043 | 1.260273 | -1.260327 | 0.2773201 | 0.2310872 | 0.4204765 | 0.311417 | [5 empty] | 24.30809 | -0.0007176399
8488 | 2022-04-29 19:20 | 17023.762 | 833.9412 | 5 | 11 | -1.000044 | 1.259555 | -1.25961 | 0.2773201 | 0.2316423 | 0.4204765 | 0.3121166 |  | -0.0002193916 |  |  |  | 24.30809 | -0.0007176399
8489 | 2022-04-29 19:20 | 17025.7622 | 835.9414 | 5 | 11 | -0.999939 | 1.258847 | -1.25877 | 0.2773201 | 0.2321984 | 0.4204765 | 0.312817 | [5 empty] | 24.30809 | -0.0007176399
8490 | 2022-04-29 19:20 | 17027.7639 | 837.9432 | 5 | 11 | -0.9999161 | 1.258214 | -1.258108 | 0.2773201 | 0.2327547 | 0.4204765 | 0.3135173 |  | -0.000571125 |  |  |  | 24.30809 | -0.0007176399
8491 | 2022-04-29 19:20 | 17029.7646 | 839.9438 | 5 | 11 | -0.9999542 | 1.257508 | -1.25745 | 0.2773201 | 0.2333104 | 0.4204765 | 0.3142164 |  |  |  | 0.8232763 |  | 24.30809 | -0.0007176399
8492 | 2022-04-29 19:20 | 17031.767 | 841.9463 | 5 | 11 | -1.000053 | 1.256827 | -1.256894 | 0.2773201 | 0.2338665 | 0.4204765 | 0.3149157 |  | -0.000245522 |  |  |  | 24.30809 | -0.0007176399
8493 | 2022-04-29 19:20 | 17033.7682 | 843.9474 | 5 | 11 | -0.9999666 | 1.256053 | -1.256011 | 0.2773201 | 0.2344225 | 0.4204765 | 0.3156146 | [5 empty] | 24.30809 | -0.0007176399
8494 | 2022-04-29 19:20 | 17035.7694 | 845.9486 | 5 | 11 | -1.000038 | 1.255404 | -1.255452 | 0.2773201 | 0.2349777 | 0.4204765 | 0.3163119 |  | -0.0004666495 |  |  |  | 24.30809 | -0.0007176399
8495 | 2022-04-29 19:20 | 17037.7714 | 847.9507 | 5 | 11 | -0.9999371 | 1.25474 | -1.254661 | 0.2773201 | 0.2355345 | 0.4204765 | 0.3170109 | [5 empty] | 24.30809 | -0.0007176399
8496 | 2022-04-29 19:20 | 17039.7718 | 849.951 | 5 | 11 | -1.000006 | 1.253914 | -1.253922 | 0.2773201 | 0.2360896 | 0.4204765 | 0.3177074 |  | -0.0003713394 |  |  |  | 24.30809 | -0.0007176399
8497 | 2022-04-29 19:20 | 17041.7728 | 851.952 | 5 | 11 | -0.9998188 | 1.253319 | -1.253092 | 0.2773201 | 0.2366458 | 0.4204765 | 0.3184048 |  | -0.0005258513 |  |  |  | 24.30809 | -0.0007176399
8498 | 2022-04-29 19:20 | 17043.7743 | 853.9535 | 5 | 11 | -0.9999352 | 1.252556 | -1.252475 | 0.2773201 | 0.2372018 | 0.4204765 | 0.3191015 |  |  |  |  | 1.236603 | 24.30809 | -0.0007176399
8499 | 2022-04-29 19:20 | 17045.7744 | 855.9536 | 5 | 11 | -0.9999027 | 1.251719 | -1.251597 | 0.2773201 | 0.2377572 | 0.4204765 | 0.3197972 |  |  |  | 0.7849674 |  | 24.30809 | -0.0007176399
8500 | 2022-04-29 19:20 | 17047.7749 | 857.9541 | 5 | 11 | -0.9999723 | 1.25101 | -1.250975 | 0.2773201 | 0.2383129 | 0.4204765 | 0.3204927 |  | -0.0002669484 |  |  |  | 24.30809 | -0.0007176399
8501 | 2022-04-29 19:20 | 17049.7752 | 859.9544 | 5 | 11 | -0.9999132 | 1.250334 | -1.250225 | 0.2773201 | 0.2388681 | 0.4204765 | 0.3211873 |  | -0.0006526197 |  |  |  | 24.30809 | -0.0007176399
8502 | 2022-04-29 19:20 | 17051.7768 | 861.956 | 5 | 11 | -1.000005 | 1.249553 | -1.249559 | 0.2773201 | 0.2394245 | 0.4204765 | 0.3218829 | [5 empty] | 24.30809 | -0.0007176399
8503 | 2022-04-29 19:20 | 17053.7773 | 863.9565 | 5 | 11 | -0.9998684 | 1.248637 | -1.248473 | 0.2773201 | 0.2399801 | 0.4204765 | 0.3225771 |  | -0.0003350213 |  |  |  | 24.30809 | -0.0007176399
8504 | 2022-04-29 19:21 | 17055.7785 | 865.9577 | 5 | 11 | -0.9999523 | 1.247922 | -1.247862 | 0.2773201 | 0.240536 | 0.4204765 | 0.3232712 |  | -0.0007242341 |  |  |  | 24.30809 | -0.0007176399
8505 | 2022-04-29 19:21 | 17057.7804 | 867.9596 | 5 | 11 | -0.9999628 | 1.24718 | -1.247134 | 0.2773201 | 0.2410921 | 0.4204765 | 0.3239652 |  |  |  | 0.7230517 |  | 24.30809 | -0.0007176399
8506 | 2022-04-29 19:21 | 17059.7817 | 869.9609 | 5 | 11 | -0.9999113 | 1.246324 | -1.246213 | 0.2773201 | 0.241648 | 0.4204765 | 0.3246583 |  | -0.0003335694 |  |  |  | 24.30809 | -0.0007176399
8507 | 2022-04-29 19:21 | 17061.7833 | 871.9625 | 5 | 11 | -0.9999104 | 1.245437 | -1.245325 | 0.2773201 | 0.2422034 | 0.4204765 | 0.3253506 | [5 empty] | 24.30809 | -0.0007176399
8508 | 2022-04-29 19:21 | 17063.7834 | 873.9626 | 5 | 11 | -1.000141 | 1.244688 | -1.244864 | 0.2773201 | 0.2427596 | 0.4204765 | 0.3260433 |  | -0.0006996979 |  |  |  | 24.30809 | -0.0007176399
8509 | 2022-04-29 19:21 | 17065.7843 | 875.9635 | 5 | 11 | -0.9999399 | 1.243849 | -1.243774 | 0.2773201 | 0.2433154 | 0.4204765 | 0.326735 | [5 empty] | 24.30809 | -0.0007176399
8510 | 2022-04-29 19:21 | 17067.7859 | 877.9651 | 5 | 11 | -1.000015 | 1.242998 | -1.243017 | 0.2773201 | 0.2438711 | 0.4204765 | 0.3274262 |  | -0.0003148249 |  |  |  | 24.30809 | -0.0007176399
8511 | 2022-04-29 19:21 | 17069.7874 | 879.9666 | 5 | 11 | -0.9998283 | 1.242048 | -1.241835 | 0.2773201 | 0.2444269 | 0.4204765 | 0.328117 |  |  |  | 0.6609757 | 1.434998 | 24.30809 | -0.0007176399
8512 | 2022-04-29 19:21 | 17071.7882 | 881.9674 | 5 | 11 | -0.999896 | 1.241251 | -1.241122 | 0.2773201 | 0.2449829 | 0.4204765 | 0.3288076 |  | -0.0003811736 |  |  |  | 24.30809 | -0.0007176399
8513 | 2022-04-29 19:21 | 17073.7883 | 883.9675 | 5 | 11 | -0.9999714 | 1.240462 | -1.240427 | 0.2773201 | 0.2455386 | 0.4204765 | 0.3294973 |  | -0.0006420944 |  |  |  | 24.30809 | -0.0007176399
8514 | 2022-04-29 19:21 | 17075.7886 | 885.9678 | 5 | 11 | -0.9999142 | 1.239612 | -1.239506 | 0.2773201 | 0.2460943 | 0.4204765 | 0.3301865 | [5 empty] | 24.30809 | -0.0007176399
8515 | 2022-04-29 19:21 | 17077.7899 | 887.9691 | 5 | 11 | -0.9999523 | 1.238677 | -1.238618 | 0.2773201 | 0.2466501 | 0.4204765 | 0.3308755 |  | -0.0002752723 |  |  |  | 24.30809 | -0.0007176399
8516 | 2022-04-29 19:21 | 17079.7905 | 889.9697 | 5 | 11 | -0.9999599 | 1.23779 | -1.23774 | 0.2773201 | 0.2472054 | 0.4204765 | 0.3315632 | [5 empty] | 24.30809 | -0.0007176399
8517 | 2022-04-29 19:21 | 17081.7908 | 891.97 | 5 | 11 | -0.9999962 | 1.236776 | -1.236771 | 0.2773201 | 0.2477608 | 0.4204765 | 0.3322507 |  | -0.0003062252 |  | 0.6301194 |  | 24.30809 | -0.0007176399
8518 | 2022-04-29 19:21 | 17083.7916 | 893.9708 | 5 | 11 | -0.9998789 | 1.235852 | -1.235702 | 0.2773201 | 0.2483171 | 0.4204765 | 0.3329387 | [5 empty] | 24.30809 | -0.0007176399
8519 | 2022-04-29 19:21 | 17085.7938 | 895.9731 | 5 | 11 | -0.9999304 | 1.234903 | -1.234817 | 0.2773201 | 0.2488729 | 0.4204765 | 0.3336256 |  | -0.0003325382 |  |  |  | 24.30809 | -0.0007176399
8520 | 2022-04-29 19:21 | 17087.7949 | 897.9742 | 5 | 11 | -0.9999065 | 1.23402 | -1.233905 | 0.2773201 | 0.2494289 | 0.4204765 | 0.3343121 | [5 empty] | 24.30809 | -0.0007176399
8521 | 2022-04-29 19:21 | 17089.7957 | 899.9749 | 5 | 11 | -0.9999065 | 1.23299 | -1.232875 | 0.2773201 | 0.2499847 | 0.4204765 | 0.3349979 |  | -0.0004553151 |  |  |  | 24.30809 | -0.0007176399
8522 | 2022-04-29 19:21 | 17091.7972 | 901.9764 | 5 | 11 | -0.9999504 | 1.232082 | -1.232021 | 0.2773201 | 0.2505404 | 0.4204765 | 0.3356831 |  |  |  | 0.5894058 | 1.6218 | 24.30809 | -0.0007176399
8523 | 2022-04-29 19:21 | 17093.7981 | 903.9773 | 5 | 11 | -0.9998827 | 1.231073 | -1.230929 | 0.2773201 | 0.2510962 | 0.4204765 | 0.3363678 |  | -0.0003268038 |  |  |  | 24.30809 | -0.0007176399
8524 | 2022-04-29 19:21 | 17095.7981 | 905.9774 | 5 | 11 | -0.9999418 | 1.23005 | -1.229978 | 0.2773201 | 0.251652 | 0.4204765 | 0.3370519 | [5 empty] | 24.30809 | -0.0007176399
8525 | 2022-04-29 19:21 | 17097.7996 | 907.9788 | 5 | 11 | -0.9999895 | 1.229055 | -1.229042 | 0.2773201 | 0.2522077 | 0.4204765 | 0.3377354 |  | -0.0003194146 |  |  |  | 24.30809 | -0.0007176399
8526 | 2022-04-29 19:21 | 17099.8006 | 909.9798 | 5 | 11 | -0.9999466 | 1.227979 | -1.227913 | 0.2773201 | 0.2527633 | 0.4204765 | 0.3384182 |  | -0.000813727 |  |  |  | 24.30809 | -0.0007176399
8527 | 2022-04-29 19:21 | 17101.8009 | 911.9801 | 5 | 11 | -0.9999523 | 1.226784 | -1.226725 | 0.2773201 | 0.2533191 | 0.4204765 | 0.3391006 |  |  |  | 0.5500354 |  | 24.30809 | -0.0007176399
8528 | 2022-04-29 19:21 | 17103.802 | 913.9812 | 5 | 11 | -0.9998293 | 1.22579 | -1.225581 | 0.2773201 | 0.253875 | 0.4204765 | 0.3397825 |  | -0.0004255786 |  |  |  | 24.30809 | -0.0007176399
8529 | 2022-04-29 19:21 | 17105.8039 | 915.9831 | 5 | 11 | -0.9999533 | 1.224613 | -1.224556 | 0.2773201 | 0.2544312 | 0.4204765 | 0.3404643 | [5 empty] | 24.30809 | -0.0007176399
8530 | 2022-04-29 19:21 | 17107.8054 | 917.9846 | 5 | 11 | -0.9999418 | 1.223541 | -1.22347 | 0.2773201 | 0.2549872 | 0.4204765 | 0.3411451 |  | -0.0003237567 |  |  |  | 24.30809 | -0.0007176399
8531 | 2022-04-29 19:21 | 17109.8072 | 919.9864 | 5 | 11 | -0.9999466 | 1.222345 | -1.22228 | 0.2773201 | 0.2555431 | 0.4204765 | 0.3418251 |  |  |  | 0.4885704 | 1.9411 | 24.30809 | -0.0007176399
8532 | 2022-04-29 19:21 | 17111.8075 | 921.9867 | 5 | 11 | -0.9999924 | 1.221258 | -1.221249 | 0.2773201 | 0.2560984 | 0.4204765 | 0.3425039 |  | -0.0003934194 |  |  |  | 24.30809 | -0.0007176399
8533 | 2022-04-29 19:21 | 17113.8087 | 923.9879 | 5 | 11 | -0.9999762 | 1.220132 | -1.220103 | 0.2773201 | 0.2566547 | 0.4204765 | 0.3431832 |  | -0.0007596117 |  |  |  | 24.30809 | -0.0007176399
8534 | 2022-04-29 19:22 | 17115.8094 | 925.9886 | 5 | 11 | -0.999959 | 1.218976 | -1.218926 | 0.2773201 | 0.2572102 | 0.4204765 | 0.3438608 |  | -0.0007136536 |  |  |  | 24.30809 | -0.0007176399
8535 | 2022-04-29 19:22 | 17117.8103 | 927.9895 | 5 | 11 | -0.9999943 | 1.21747 | -1.217463 | 0.2773201 | 0.2577657 | 0.4204765 | 0.3445379 | [5 empty] | 24.30809 | -0.0007176399
8536 | 2022-04-29 19:22 | 17119.8105 | 929.9897 | 5 | 11 | -0.9999666 | 1.216356 | -1.216315 | 0.2773201 | 0.2583216 | 0.4204765 | 0.3452146 |  | -0.000491432 |  | 0.462669 |  | 24.30809 | -0.0007176399
8537 | 2022-04-29 19:22 | 17121.8107 | 931.9899 | 5 | 11 | -0.9999504 | 1.215144 | -1.215084 | 0.2773201 | 0.2588775 | 0.4204765 | 0.3458906 |  | -0.0005163066 |  |  |  | 24.30809 | -0.0007176399
8538 | 2022-04-29 19:22 | 17123.8113 | 933.9906 | 5 | 11 | -0.9998922 | 1.213715 | -1.213584 | 0.2773201 | 0.2594332 | 0.4204765 | 0.3465657 | [5 empty] | 24.30809 | -0.0007176399
8539 | 2022-04-29 19:22 | 17125.812 | 935.9912 | 5 | 11 | -0.9999962 | 1.212504 | -1.212499 | 0.2773201 | 0.2599881 | 0.4204765 | 0.3472391 |  | -0.0004187312 |  |  | 2.223943 | 24.30809 | -0.0007176399
8540 | 2022-04-29 19:22 | 17127.813 | 937.9922 | 5 | 11 | -0.9999847 | 1.211109 | -1.21109 | 0.2773201 | 0.2605444 | 0.4204765 | 0.3479136 |  | -0.0009318647 |  | 0.4394458 |  | 24.30809 | -0.0007176399
8541 | 2022-04-29 19:22 | 17129.8137 | 939.9929 | 5 | 11 | -0.9999657 | 1.20963 | -1.209589 | 0.2773201 | 0.2611004 | 0.4204765 | 0.3485867 |  | -0.000711431 |  |  |  | 24.30809 | -0.0007176399
8542 | 2022-04-29 19:22 | 17131.8145 | 941.9937 | 5 | 11 | -0.9999762 | 1.208238 | -1.208209 | 0.2773201 | 0.2616561 | 0.4204765 | 0.3492588 |  | -0.000827815 |  |  |  | 24.30809 | -0.0007176399
8543 | 2022-04-29 19:22 | 17133.8146 | 943.9938 | 5 | 11 | -0.9999466 | 1.206714 | -1.20665 | 0.2773201 | 0.2622113 | 0.4204765 | 0.3499295 |  | -0.001490116 |  | 0.3872262 |  | 24.30809 | -0.0007176399
8544 | 2022-04-29 19:22 | 17135.8155 | 945.9947 | 5 | 11 | -0.9999418 | 1.205181 | -1.205111 | 0.2773201 | 0.2627675 | 0.4204765 | 0.3506005 |  | -0.000496888 |  |  |  | 24.30809 | -0.0007176399
8545 | 2022-04-29 19:22 | 17137.8163 | 947.9955 | 5 | 11 | -0.999918 | 1.203521 | -1.203422 | 0.2773201 | 0.2633231 | 0.4204765 | 0.35127 |  | -0.001048204 |  |  |  | 24.30809 | -0.0007176399
8546 | 2022-04-29 19:22 | 17139.8178 | 949.997 | 5 | 11 | -0.9998751 | 1.20198 | -1.20183 | 0.2773201 | 0.2638785 | 0.4204765 | 0.3519382 |  |  |  | 0.3546625 | 2.649757 | 24.30809 | -0.0007176399
8547 | 2022-04-29 19:22 | 17141.8188 | 951.998 | 5 | 11 | -0.9998903 | 1.200366 | -1.200234 | 0.2773201 | 0.2644348 | 0.4204765 | 0.3526067 |  | -0.0004708392 |  |  |  | 24.30809 | -0.0007176399
8548 | 2022-04-29 19:22 | 17143.8195 | 953.9987 | 5 | 11 | -0.9999332 | 1.198713 | -1.198633 | 0.2773201 | 0.2649907 | 0.4204765 | 0.3532738 |  | -0.0006153688 |  |  |  | 24.30809 | -0.0007176399
8549 | 2022-04-29 19:22 | 17145.8219 | 956.0011 | 5 | 11 | -0.9999952 | 1.196992 | -1.196986 | 0.2773201 | 0.2655466 | 0.4204765 | 0.3539401 |  | -0.0008006383 |  | 0.3414021 |  | 24.30809 | -0.0007176399
8550 | 2022-04-29 19:22 | 17147.8227 | 958.0019 | 5 | 11 | -0.9999857 | 1.195051 | -1.195034 | 0.2773201 | 0.2661025 | 0.4204765 | 0.3546053 |  | -0.00101482 |  |  |  | 24.30809 | -0.0007176399
8551 | 2022-04-29 19:22 | 17149.8235 | 960.0027 | 5 | 11 | -0.9999876 | 1.193286 | -1.193271 | 0.2773201 | 0.2666583 | 0.4204765 | 0.3552693 |  | -0.0005673914 |  |  |  | 24.30809 | -0.0007176399
8552 | 2022-04-29 19:22 | 17151.8238 | 962.003 | 5 | 11 | -1.000008 | 1.191479 | -1.191489 | 0.2773201 | 0.267214 | 0.4204765 | 0.3559323 |  |  |  | 0.2896996 | 3.106989 | 24.30809 | -0.0007176399
8553 | 2022-04-29 19:22 | 17153.8243 | 964.0035 | 5 | 11 | -0.9999485 | 1.18953 | -1.189469 | 0.2773201 | 0.2677694 | 0.4204765 | 0.3565938 |  | -0.000594048 |  |  |  | 24.30809 | -0.0007176399
8554 | 2022-04-29 19:22 | 17155.8252 | 966.0044 | 5 | 11 | -1.000013 | 1.187486 | -1.187501 | 0.2773201 | 0.2683254 | 0.4204765 | 0.3572549 |  | -0.0007029729 |  |  |  | 24.30809 | -0.0007176399
8555 | 2022-04-29 19:22 | 17157.8259 | 968.0051 | 5 | 11 | -0.9999809 | 1.185529 | -1.185506 | 0.2773201 | 0.2688808 | 0.4204765 | 0.3579141 |  | -0.002459245 |  | 0.2866624 |  | 24.30809 | -0.0007176399
8556 | 2022-04-29 19:22 | 17159.826 | 970.0052 | 5 | 11 | -0.999898 | 1.183291 | -1.18317 | 0.2773201 | 0.2694367 | 0.4204765 | 0.3585729 | [5 empty] | 24.30809 | -0.0007176399
8557 | 2022-04-29 19:22 | 17161.8276 | 972.0068 | 5 | 11 | -0.9999027 | 1.180883 | -1.180768 | 0.2773201 | 0.2699925 | 0.4204765 | 0.3592303 |  | -0.002277875 |  | 0.2620675 | 3.74679 | 24.30809 | -0.0007176399
8558 | 2022-04-29 19:22 | 17163.8278 | 974.007 | 5 | 11 | -0.9999619 | 1.178593 | -1.178548 | 0.2773201 | 0.2705482 | 0.4204765 | 0.3598863 |  | -0.0008597667 |  |  |  | 24.30809 | -0.0007176399
8559 | 2022-04-29 19:22 | 17165.8292 | 976.0084 | 5 | 11 | -0.9999609 | 1.176011 | -1.175965 | 0.2773201 | 0.271104 | 0.4204765 | 0.360541 |  | -0.0007847136 |  | 0.2210327 |  | 24.30809 | -0.0007176399
8560 | 2022-04-29 19:22 | 17167.83 | 978.0092 | 5 | 11 | -0.9999676 | 1.173298 | -1.17326 | 0.2773201 | 0.2716598 | 0.4204765 | 0.3611941 |  | -0.000790995 |  |  |  | 24.30809 | -0.0007176399
8561 | 2022-04-29 19:22 | 17169.831 | 980.0102 | 5 | 11 | -0.9998312 | 1.170463 | -1.170265 | 0.2773201 | 0.2722156 | 0.4204765 | 0.361846 |  | -0.003336439 |  | 0.2181964 | 4.508233 | 24.30809 | -0.0007176399
8562 | 2022-04-29 19:22 | 17171.8311 | 982.0103 | 5 | 11 | -0.9999666 | 1.167616 | -1.167577 | 0.2773201 | 0.2727712 | 0.4204765 | 0.3624959 |  | -0.0007810914 |  |  |  | 24.30809 | -0.0007176399
8563 | 2022-04-29 19:22 | 17173.8326 | 984.0118 | 5 | 11 | -0.9999762 | 1.164519 | -1.164491 | 0.2773201 | 0.2733267 | 0.4204765 | 0.363144 |  | -0.003607268 |  | 0.1871583 |  | 24.30809 | -0.0007176399
8564 | 2022-04-29 19:23 | 17175.8333 | 986.0125 | 5 | 11 | -0.9998627 | 1.16116 | -1.161001 | 0.2773201 | 0.2738824 | 0.4204765 | 0.3637908 |  | -0.0008720696 |  | 0.1761063 | 5.484495 | 24.30809 | -0.0007176399
8565 | 2022-04-29 19:23 | 17177.8349 | 988.0141 | 5 | 11 | -0.9999323 | 1.157632 | -1.157554 | 0.2773201 | 0.2744386 | 0.4204765 | 0.3644361 |  | -0.001085904 |  |  |  | 24.30809 | -0.0007176399
8566 | 2022-04-29 19:23 | 17179.8358 | 990.015 | 5 | 11 | -0.9999666 | 1.153778 | -1.153739 | 0.2773201 | 0.2749946 | 0.4204765 | 0.3650792 |  | -0.002237804 |  | 0.155526 |  | 24.30809 | -0.0007176399
8567 | 2022-04-29 19:23 | 17181.8367 | 992.0159 | 5 | 11 | -0.9999847 | 1.149791 | -1.149773 | 0.2773201 | 0.2755504 | 0.4204765 | 0.3657199 |  | -0.001160048 |  | 0.1426999 | 6.469274 | 24.30809 | -0.0007176399
8568 | 2022-04-29 19:23 | 17183.8374 | 994.0166 | 5 | 11 | -0.9999781 | 1.145552 | -1.145527 | 0.2773201 | 0.276106 | 0.4204765 | 0.3663581 |  | -0.001117879 |  | 0.1333067 |  | 24.30809 | -0.0007176399
8569 | 2022-04-29 19:23 | 17185.8382 | 996.0174 | 5 | 11 | -0.9999475 | 1.140733 | -1.140673 | 0.2773201 | 0.2766617 | 0.4204765 | 0.3669939 |  | -0.002280153 |  | 0.1108601 | 7.906023 | 24.30809 | -0.0007176399
8570 | 2022-04-29 19:23 | 17187.8391 | 998.0184 | 5 | 11 | -1.000043 | 1.135293 | -1.135342 | 0.2773201 | 0.2772173 | 0.4204765 | 0.3676267 |  | -0.001219982 |  | 0.1095131 |  | 24.30809 | -0.0007176399
8571 | 2022-04-29 19:23 | 17189.8399 | 1000.0191 | 5 | 11 | -1.00001 | 1.128655 | -1.128666 | 0.2773201 | 0.2777734 | 0.4204765 | 0.368257 |  | -0.001809726 |  | 0.09003513 | 9.625898 | 24.30809 | -0.0007176399
8572 | 2022-04-29 19:23 | 17191.8414 | 1002.0206 | 5 | 11 | -0.9999981 | 1.121475 | -1.121473 | 0.2773201 | 0.2783288 | 0.4204765 | 0.3688825 |  | -0.001403063 |  | 0.07732221 | 13.08829 | 24.30809 | -0.0007176399
8573 | 2022-04-29 19:23 | 17193.8415 | 1004.0207 | 5 | 11 | -0.9998569 | 1.112265 | -1.112106 | 0.2773201 | 0.2788846 | 0.4204765 | 0.3695043 |  | -0.002761231 |  | 0.0662829 |  | 24.30809 | -0.0007176399
8574 | 2022-04-29 19:23 | 17195.6103 | 1005.7895 | 5 | 11 | -0.9999599 | 1.102212 | -1.102168 | 0.2773201 | 0.2793757 | 0.4204765 | 0.3700488 |  | -0.004162378 |  | 0.04404611 | 16.74086 | 24.30809 | -0.0007176399
8575 | 2022-04-29 19:23 | 17196.808 | 1006.9872 | 5 | 11 | -0.9998779 | 1.091994 | -1.091861 | 0.2773201 | 0.2797089 | 0.4204765 | 0.3704149 |  | -0.005375422 |  | 0.04042895 | 22.47741 | 24.30809 | -0.0007176399
8576 | 2022-04-29 19:23 | 17197.6143 | 1007.7935 | 5 | 11 | -1.000061 | 1.081762 | -1.081828 | 0.2773201 | 0.2799322 | 0.4204765 | 0.3706581 |  | 0.03256178 |  | 0.0291187 | 30.29594 | 24.30809 | -0.0007176399
8577 | 2022-04-29 19:23 | 17198.2084 | 1008.3876 | 5 | 11 | -1.000241 | 1.071434 | -1.071692 | 0.2773201 | 0.2800975 | 0.4204765 | 0.3708365 | [5 empty] | 24.30809 | -0.0007176399
8578 | 2022-04-29 19:23 | 17198.6131 | 1008.7924 | 5 | 11 | -1.000276 | 1.061196 | -1.061489 | 0.2773201 | 0.2802104 | 0.4204765 | 0.3709573 |  | 0.07729544 |  | -0.00460765 | 64.20885 | 24.30809 | -0.0007176399
8579 | 2022-04-29 19:23 | 17198.824 | 1009.0032 | 5 | 11 | -1.000397 | 1.050824 | -1.051241 | 0.2773201 | 0.2802688 | 0.4204765 | 0.3710192 | [5 empty] | 24.30809 | -0.0007176399
8580 | 2022-04-29 19:23 | 17199.0144 | 1009.1936 | 5 | 11 | -1.00028 | 1.040407 | -1.040698 | 0.2773201 | 0.2803219 | 0.4204765 | 0.3710749 | [5 empty] | 24.30809 | -0.0007176399
8581 | 2022-04-29 19:23 | 17199.2008 | 1009.38 | 5 | 11 | -1.000267 | 1.030309 | -1.030584 | 0.2773201 | 0.2803733 | 0.4204765 | 0.3711284 | [5 empty] | 24.30809 | -0.0007176399
8582 | 2022-04-29 19:23 | 17199.391 | 1009.5702 | 5 | 11 | -1.00043 | 1.018617 | -1.019055 | 0.2773201 | 0.2804264 | 0.4204765 | 0.3711828 |  | 0.1148245 |  | -0.002852301 | 211.9859 | 24.30809 | -0.0007176399
8583 | 2022-04-29 19:23 | 17199.4176 | 1009.5968 | 5 | 11 | -1.000421 | 1.006724 | -1.007148 | 0.2773201 | 0.2804339 | 0.4204765 | 0.3711905 | [5 empty] | 24.30809 | -0.0007176399
8584 | 2022-04-29 19:23 | 17199.4518 | 1009.631 | 5 | 11 | -1.000411 | 0.9997602 | -1.000171 | 0.2773201 | 0.2804433 | 0.4204765 | 0.3711998 |  | 0.1148245 |  | 0.0009228003 | 234.852 | 24.30809 | -0.0007176399
8585 | 2022-04-29 19:23 | 17201.4912 | 2.0001 | 5 | 12 | 0 | 1.225813 | 0 | 0.2773201 | 0.2804446 | 0.4204765 | 0.3712012 |  | 0.01925133 |  | 0 |  | 24.30809 | -0.0007176399
8586 | 2022-04-29 19:23 | 17203.4917 | 4.0006 | 5 | 12 | 0 | 1.219556 | 0 | 0.2773201 | 0.2804446 | 0.4204765 | 0.3712012 |  | -0.004065242 |  | 0 |  | 24.30809 | -0.0007176399
8587 | 2022-04-29 19:23 | 17205.4914 | 6.0003 | 5 | 12 | 0 | 1.225549 | 0 | 0.2773201 | 0.2804446 | 0.4204765 | 0.3712012 |  | 0.001072593 |  |  |  | 24.30809 | -0.0007176399
8588 | 2022-04-29 19:23 | 17207.4921 | 8.001 | 5 | 12 | 0 | 1.224676 | 0 | 0.2773201 | 0.2804446 | 0.4204765 | 0.3712012 |  | 0.00207438 |  |  |  | 24.30809 | -0.0007176399
8589 | 2022-04-29 19:23 | 17209.4913 | 10.0002 | 5 | 12 | 0 | 1.225695 | 0 | 0.2773201 | 0.2804446 | 0.4204765 | 0.3712012 | [5 empty] | 24.30809 | -0.0007176399
8590 | 2022-04-29 19:23 | 17211.4922 | 12.0012 | 5 | 12 | 0 | 1.226018 | 0 | 0.2773201 | 0.2804446 | 0.4204765 | 0.3712012 |  |  |  | 0 |  | 24.30809 | -0.0007176399
8591 | 2022-04-29 19:23 | 17213.4914 | 14.0003 | 5 | 12 | 0 | 1.226136 | 0 | 0.2773201 | 0.2804446 | 0.4204765 | 0.3712012 | [5 empty] | 24.30809 | -0.0007176399
8592 | 2022-04-29 19:23 | 17215.4922 | 16.0011 | 5 | 12 | 0 | 1.226637 | 0 | 0.2773201 | 0.2804446 | 0.4204765 | 0.3712012 | [5 empty] | 24.30809 | -0.0007176399
8593 | 2022-04-29 19:23 | 17217.4915 | 18.0004 | 5 | 12 | 0 | 1.22679 | 0 | 0.2773201 | 0.2804446 | 0.4204765 | 0.3712012 | [5 empty] | 24.30809 | -0.0007176399
8594 | 2022-04-29 19:23 | 17219.4915 | 20.0005 | 5 | 12 | 0 | 1.227043 | 0 | 0.2773201 | 0.2804446 | 0.4204765 | 0.3712012 |  | 4.739842e-05 |  |  |  | 24.30809 | -0.0007176399
8595 | 2022-04-29 19:23 | 17221.4913 | 22.0002 | 5 | 12 | 0 | 1.227227 | 0 | 0.2773201 | 0.2804446 | 0.4204765 | 0.3712012 | [5 empty] | 24.30809 | -0.0007176399
8596 | 2022-04-29 19:23 | 17223.4915 | 24.0004 | 5 | 12 | 0 | 1.227471 | 0 | 0.2773201 | 0.2804446 | 0.4204765 | 0.3712012 | [5 empty] | 24.30809 | -0.0007176399
8597 | 2022-04-29 19:23 | 17225.4918 | 26.0007 | 5 | 12 | 0 | 1.227574 | 0 | 0.2773201 | 0.2804446 | 0.4204765 | 0.3712012 | [5 empty] | 24.30809 | -0.0007176399
8598 | 2022-04-29 19:23 | 17227.4923 | 28.0012 | 5 | 12 | 0 | 1.227886 | 0 | 0.2773201 | 0.2804446 | 0.4204765 | 0.3712012 |  | 0.0001197676 |  |  |  | 24.30809 | -0.0007176399
8599 | 2022-04-29 19:23 | 17229.4924 | 30.0013 | 5 | 12 | 0 | 1.228057 | 0 | 0.2773201 | 0.2804446 | 0.4204765 | 0.3712012 | [5 empty] | 24.30809 | -0.0007176399
8600 | 2022-04-29 19:23 | 17231.4921 | 32.001 | 5 | 12 | 0 | 1.22812 | 0 | 0.2773201 | 0.2804446 | 0.4204765 | 0.3712012 | [5 empty] | 24.30809 | -0.0007176399
8601 | 2022-04-29 19:23 | 17233.4917 | 34.0006 | 5 | 12 | 0 | 1.228253 | 0 | 0.2773201 | 0.2804446 | 0.4204765 | 0.3712012 | [5 empty] | 24.30809 | -0.0007176399
8602 | 2022-04-29 19:24 | 17235.4925 | 36.0014 | 5 | 12 | 0 | 1.22837 | 0 | 0.2773201 | 0.2804446 | 0.4204765 | 0.3712012 | [5 empty] | 24.30809 | -0.0007176399
8603 | 2022-04-29 19:24 | 17237.4921 | 38.001 | 5 | 12 | 0 | 1.228491 | 0 | 0.2773201 | 0.2804446 | 0.4204765 | 0.3712012 | [5 empty] | 24.30809 | -0.0007176399
8604 | 2022-04-29 19:24 | 17239.4915 | 40.0004 | 5 | 12 | 0 | 1.228519 | 0 | 0.2773201 | 0.2804446 | 0.4204765 | 0.3712012 |  | 8.211247e-05 |  |  |  | 24.30809 | -0.0007176399
8605 | 2022-04-29 19:24 | 17241.4913 | 42.0002 | 5 | 12 | 0 | 1.228788 | 0 | 0.2773201 | 0.2804446 | 0.4204765 | 0.3712012 | [5 empty] | 24.30809 | -0.0007176399
8606 | 2022-04-29 19:24 | 17243.4914 | 44.0003 | 5 | 12 | 0 | 1.228791 | 0 | 0.2773201 | 0.2804446 | 0.4204765 | 0.3712012 | [5 empty] | 24.30809 | -0.0007176399
8607 | 2022-04-29 19:24 | 17245.4925 | 46.0014 | 5 | 12 | 0 | 1.228911 | 0 | 0.2773201 | 0.2804446 | 0.4204765 | 0.3712012 | [5 empty] | 24.30809 | -0.0007176399
8608 | 2022-04-29 19:24 | 17247.4913 | 48.0003 | 5 | 12 | 0 | 1.229023 | 0 | 0.2773201 | 0.2804446 | 0.4204765 | 0.3712012 | [5 empty] | 24.30809 | -0.0007176399
8609 | 2022-04-29 19:24 | 17249.4926 | 50.0015 | 5 | 12 | 0 | 1.229129 | 0 | 0.2773201 | 0.2804446 | 0.4204765 | 0.3712012 | [5 empty] | 24.30809 | -0.0007176399
8610 | 2022-04-29 19:24 | 17251.4911 | 52 | 5 | 12 | 0 | 1.229232 | 0 | 0.2773201 | 0.2804446 | 0.4204765 | 0.3712012 |  | 6.256601e-05 |  |  |  | 24.30809 | -0.0007176399
8611 | 2022-04-29 19:24 | 17253.4917 | 54.0006 | 5 | 12 | 0 | 1.229255 | 0 | 0.2773201 | 0.2804446 | 0.4204765 | 0.3712012 | [5 empty] | 24.30809 | -0.0007176399
8612 | 2022-04-29 19:24 | 17255.4922 | 56.0011 | 5 | 12 | 0 | 1.229343 | 0 | 0.2773201 | 0.2804446 | 0.4204765 | 0.3712012 | [5 empty] | 24.30809 | -0.0007176399
8613 | 2022-04-29 19:24 | 17257.4922 | 58.0011 | 5 | 12 | 0 | 1.229407 | 0 | 0.2773201 | 0.2804446 | 0.4204765 | 0.3712012 | [5 empty] | 24.30809 | -0.0007176399
8614 | 2022-04-29 19:24 | 17259.4924 | 60.0013 | 5 | 12 | 0 | 1.229568 | 0 | 0.2773201 | 0.2804446 | 0.4204765 | 0.3712012 | [5 empty] | 24.30809 | -0.0007176399
8615 | 2022-04-29 19:24 | 17259.4927 | 60.0016 | 5 | 12 | 0 | 1.229568 | 0 | 0.2773201 | 0.2804446 | 0.4204765 | 0.3712012 |  | 6.256601e-05 |  | 0 | 0 | 24.30809 | -0.0007176399
8616 | 2022-04-29 19:24 | 17259.5 | 0.0017 | 6 | 13 | 0 | 1.229438 | 0 | 0 | 0 | 0 | 0 |  | 6.256601e-05 |  | 0 | 71.48539 | 24.30809 | -0.0007176399
8617 | 2022-04-29 19:24 | 17259.5401 | 0.0018 | 6 | 9 | 0.9999447 | 1.330472 | 1.330398 | 0 | 9.226573e-06 | 0 | 1.134547e-05 |  | 0.01177067 |  |  |  | 24.30809 | -0.0007176399
8618 | 2022-04-29 19:24 | 17259.5704 | 0.0322 | 6 | 9 | 0.99753 | 1.335691 | 1.332392 | 8.695815e-06 | 9.226573e-06 | 1.159252e-05 | 1.134547e-05 | [5 empty] | 24.30809 | -0.0007176399
8619 | 2022-04-29 19:24 | 17259.6534 | 0.1152 | 6 | 9 | 1.000712 | 1.341222 | 1.342177 | 3.159072e-05 | 9.226573e-06 | 4.224453e-05 | 1.134547e-05 | [5 empty] | 24.30809 | -0.0007176399
8620 | 2022-04-29 19:24 | 17259.8494 | 0.3112 | 6 | 9 | 1.000156 | 1.346289 | 1.346499 | 8.612369e-05 | 9.226573e-06 | 0.0001154807 | 1.134547e-05 | [5 empty] | 24.30809 | -0.0007176399
8621 | 2022-04-29 19:24 | 17261.8504 | 2.3121 | 6 | 9 | 1.000238 | 1.350402 | 1.350723 | 0.000641791 | 9.226573e-06 | 0.0008652574 | 1.134547e-05 |  | 0.0109731 |  | 0.04696665 | 35.56583 | 24.30809 | -0.0007176399
8622 | 2022-04-29 19:24 | 17263.8512 | 4.3129 | 6 | 9 | 1.0003 | 1.352607 | 1.353013 | 0.001198182 | 9.226573e-06 | 0.001616562 | 1.134547e-05 | [5 empty] | 24.30809 | -0.0007176399
8623 | 2022-04-29 19:24 | 17265.8528 | 6.3145 | 6 | 9 | 1.00028 | 1.357489 | 1.357869 | 0.001754261 | 9.226573e-06 | 0.002370017 | 1.134547e-05 |  | 0.001472336 |  | 0.2210622 |  | 24.30809 | -0.0007176399
8624 | 2022-04-29 19:24 | 17267.8529 | 8.3146 | 6 | 9 | 1.000213 | 1.359936 | 1.360226 | 0.002309901 | 9.226573e-06 | 0.003124663 | 1.134547e-05 |  | 0.003339888 |  |  |  | 24.30809 | -0.0007176399
8625 | 2022-04-29 19:24 | 17269.8537 | 10.3154 | 6 | 9 | 1.000313 | 1.362997 | 1.363424 | 0.002865953 | 9.226573e-06 | 0.003881428 | 1.134547e-05 |  | 0.0007830506 |  | 0.1967374 | 4.769801 | 24.30809 | -0.0007176399
8626 | 2022-04-29 19:24 | 17271.8537 | 12.3154 | 6 | 9 | 1.000261 | 1.365372 | 1.365728 | 0.003421642 | 9.226573e-06 | 0.004639276 | 1.134547e-05 |  | 0.001237852 |  |  |  | 24.30809 | -0.0007176399
8627 | 2022-04-29 19:24 | 17273.8556 | 14.3173 | 6 | 9 | 1.000229 | 1.367678 | 1.367991 | 0.003977557 | 9.226573e-06 | 0.005398657 | 1.134547e-05 |  | 0.001151311 |  | 0.2003208 |  | 24.30809 | -0.0007176399
8628 | 2022-04-29 19:24 | 17275.856 | 16.3177 | 6 | 9 | 1.000174 | 1.370128 | 1.370366 | 0.004533007 | 9.226573e-06 | 0.00615877 | 1.134547e-05 |  | 0.001188202 |  |  |  | 24.30809 | -0.0007176399
8629 | 2022-04-29 19:24 | 17277.8573 | 18.319 | 6 | 9 | 1.000236 | 1.372048 | 1.372372 | 0.005089375 | 9.226573e-06 | 0.006921344 | 1.134547e-05 |  | 0.0007038137 |  | 0.2440895 | 4.600818 | 24.30809 | -0.0007176399
8630 | 2022-04-29 19:24 | 17279.8578 | 20.3195 | 6 | 9 | 1.000224 | 1.374123 | 1.374431 | 0.005645415 | 9.226573e-06 | 0.007684633 | 1.134547e-05 |  | 0.001233167 |  |  |  | 24.30809 | -0.0007176399
8631 | 2022-04-29 19:24 | 17281.8593 | 22.321 | 6 | 9 | 1.000278 | 1.375976 | 1.376359 | 0.006201325 | 9.226573e-06 | 0.008448837 | 1.134547e-05 |  | 0.001135693 |  | 0.2764666 |  | 24.30809 | -0.0007176399
8632 | 2022-04-29 19:24 | 17283.8595 | 24.3212 | 6 | 9 | 1.000257 | 1.377766 | 1.37812 | 0.006757333 | 9.226573e-06 | 0.00921419 | 1.134547e-05 |  | 0.001174366 |  |  |  | 24.30809 | -0.0007176399
8633 | 2022-04-29 19:24 | 17285.861 | 26.3227 | 6 | 9 | 1.000277 | 1.37966 | 1.380042 | 0.007313391 | 9.226573e-06 | 0.009980623 | 1.134547e-05 |  | 0.0007591755 |  |  |  | 24.30809 | -0.0007176399
8634 | 2022-04-29 19:24 | 17287.8619 | 28.3236 | 6 | 9 | 1.000162 | 1.381296 | 1.38152 | 0.007868492 | 9.226573e-06 | 0.01074667 | 1.134547e-05 |  | 0.0007554658 |  | 0.3107255 | 3.348686 | 24.30809 | -0.0007176399
8635 | 2022-04-29 19:24 | 17289.8628 | 30.3245 | 6 | 9 | 1.000226 | 1.382885 | 1.383198 | 0.008425312 | 9.226573e-06 | 0.01151604 | 1.134547e-05 |  | 0.000749242 |  |  |  | 24.30809 | -0.0007176399
8636 | 2022-04-29 19:24 | 17291.8627 | 32.3244 | 6 | 9 | 1.000329 | 1.384442 | 1.384897 | 0.008980799 | 9.226573e-06 | 0.01228443 | 1.134547e-05 |  | 0.0008587696 |  |  |  | 24.30809 | -0.0007176399
8637 | 2022-04-29 19:24 | 17293.8642 | 34.3259 | 6 | 9 | 1.000257 | 1.386133 | 1.386489 | 0.009536932 | 9.226573e-06 | 0.01305461 | 1.134547e-05 |  | 0.001042744 |  | 0.3431302 |  | 24.30809 | -0.0007176399
8638 | 2022-04-29 19:25 | 17295.8653 | 36.327 | 6 | 9 | 1.000198 | 1.387581 | 1.387856 | 0.01009301 | 9.226573e-06 | 0.01382558 | 1.134547e-05 |  | 0.0005328043 |  |  |  | 24.30809 | -0.0007176399
8639 | 2022-04-29 19:25 | 17297.8667 | 38.3284 | 6 | 9 | 1.000251 | 1.388986 | 1.389335 | 0.01064915 | 9.226573e-06 | 0.01459747 | 1.134547e-05 |  | 0.0009695453 |  |  |  | 24.30809 | -0.0007176399
8640 | 2022-04-29 19:25 | 17299.8667 | 40.3284 | 6 | 9 | 1.000242 | 1.390386 | 1.390722 | 0.01120434 | 9.226573e-06 | 0.01536881 | 1.134547e-05 |  | 0.001393789 |  |  | 2.769768 | 24.30809 | -0.0007176399
8641 | 2022-04-29 19:25 | 17301.8676 | 42.3293 | 6 | 9 | 1.000103 | 1.391777 | 1.39192 | 0.01176022 | 9.226573e-06 | 0.01614187 | 1.134547e-05 |  | 0.00078737 |  | 0.3934115 |  | 24.30809 | -0.0007176399
8642 | 2022-04-29 19:25 | 17303.8676 | 44.3293 | 6 | 9 | 1.000123 | 1.393027 | 1.393198 | 0.01231583 | 9.226573e-06 | 0.01691527 | 1.134547e-05 |  | 0.0004388966 |  |  |  | 24.30809 | -0.0007176399
8643 | 2022-04-29 19:25 | 17305.8678 | 46.3295 | 6 | 9 | 1.000232 | 1.394418 | 1.394742 | 0.01287212 | 9.226573e-06 | 0.01769038 | 1.134547e-05 | [5 empty] | 24.30809 | -0.0007176399
8644 | 2022-04-29 19:25 | 17307.8687 | 48.3304 | 6 | 9 | 1.000174 | 1.395504 | 1.395747 | 0.01342786 | 9.226573e-06 | 0.01846539 | 1.134547e-05 |  | 0.0005746715 |  |  |  | 24.30809 | -0.0007176399
8645 | 2022-04-29 19:25 | 17309.87 | 50.3317 | 6 | 9 | 1.000125 | 1.39677 | 1.396945 | 0.01398402 | 9.226573e-06 | 0.01924171 | 1.134547e-05 |  | 0.0009859834 |  | 0.4203962 |  | 24.30809 | -0.0007176399
8646 | 2022-04-29 19:25 | 17311.8709 | 52.3326 | 6 | 9 | 1.000232 | 1.398108 | 1.398432 | 0.01454019 | 9.226573e-06 | 0.02001874 | 1.134547e-05 |  | 0.0009851876 |  |  |  | 24.30809 | -0.0007176399
8647 | 2022-04-29 19:25 | 17313.8714 | 54.3331 | 6 | 9 | 1.000228 | 1.399284 | 1.399603 | 0.01509592 | 9.226573e-06 | 0.02079582 | 1.134547e-05 |  | 0.0007630439 |  |  |  | 24.30809 | -0.0007176399
8648 | 2022-04-29 19:25 | 17315.8726 | 56.3343 | 6 | 9 | 1.000121 | 1.400341 | 1.40051 | 0.01565161 | 9.226573e-06 | 0.0215735 | 1.134547e-05 |  | 0.0007681429 |  |  | 2.276929 | 24.30809 | -0.0007176399
8649 | 2022-04-29 19:25 | 17317.8726 | 58.3343 | 6 | 9 | 1.000222 | 1.401461 | 1.401772 | 0.01620753 | 9.226573e-06 | 0.0223521 | 1.134547e-05 |  | 0.0004890519 |  | 0.460874 |  | 24.30809 | -0.0007176399
8650 | 2022-04-29 19:25 | 17319.8727 | 60.3344 | 6 | 9 | 1.000264 | 1.402561 | 1.402931 | 0.01676322 | 9.226573e-06 | 0.023131 | 1.134547e-05 |  | 0.0009401666 |  |  |  | 24.30809 | -0.0007176399
8651 | 2022-04-29 19:25 | 17321.8736 | 62.3353 | 6 | 9 | 1.000155 | 1.403537 | 1.403755 | 0.01731915 | 9.226573e-06 | 0.02391085 | 1.134547e-05 | [5 empty] | 24.30809 | -0.0007176399
8652 | 2022-04-29 19:25 | 17323.8738 | 64.3355 | 6 | 9 | 1.000214 | 1.404756 | 1.405057 | 0.01787466 | 9.226573e-06 | 0.02469071 | 1.134547e-05 |  | 0.0003626119 |  |  |  | 24.30809 | -0.0007176399
8653 | 2022-04-29 19:25 | 17325.8751 | 66.3368 | 6 | 9 | 1.00024 | 1.405794 | 1.406131 | 0.01843045 | 9.226573e-06 | 0.02547157 | 1.134547e-05 |  | 0.0007550678 |  | 0.5190727 |  | 24.30809 | -0.0007176399
8654 | 2022-04-29 19:25 | 17327.8766 | 68.3383 | 6 | 9 | 1.000306 | 1.406812 | 1.407242 | 0.01898698 | 9.226573e-06 | 0.02625405 | 1.134547e-05 |  | 0.0007225185 |  |  |  | 24.30809 | -0.0007176399
8655 | 2022-04-29 19:25 | 17329.8791 | 70.3408 | 6 | 9 | 1.00024 | 1.40788 | 1.408218 | 0.01954351 | 9.226573e-06 | 0.0270371 | 1.134547e-05 | [5 empty] | 24.30809 | -0.0007176399
8656 | 2022-04-29 19:25 | 17331.8792 | 72.3409 | 6 | 9 | 1.000246 | 1.408775 | 1.409122 | 0.02009878 | 9.226573e-06 | 0.02781892 | 1.134547e-05 |  | 0.000464723 |  |  |  | 24.30809 | -0.0007176399
8657 | 2022-04-29 19:25 | 17333.8792 | 74.3409 | 6 | 9 | 1.000175 | 1.409744 | 1.409991 | 0.02065487 | 9.226573e-06 | 0.02860247 | 1.134547e-05 | [5 empty] | 24.30809 | -0.0007176399
8658 | 2022-04-29 19:25 | 17335.8808 | 76.3425 | 6 | 9 | 1.000175 | 1.410826 | 1.411073 | 0.02121066 | 9.226573e-06 | 0.0293861 | 1.134547e-05 |  | 0.0003951853 |  | 0.5524871 | 1.856936 | 24.30809 | -0.0007176399
8659 | 2022-04-29 19:25 | 17337.8825 | 78.3442 | 6 | 9 | 1.000248 | 1.411752 | 1.412102 | 0.02176706 | 9.226573e-06 | 0.03017117 | 1.134547e-05 | [5 empty] | 24.30809 | -0.0007176399
8660 | 2022-04-29 19:25 | 17339.8833 | 80.345 | 6 | 9 | 1.000186 | 1.412697 | 1.41296 | 0.02232289 | 9.226573e-06 | 0.03095592 | 1.134547e-05 |  | 0.0003489445 |  |  |  | 24.30809 | -0.0007176399
8661 | 2022-04-29 19:25 | 17341.8836 | 82.3453 | 6 | 9 | 1.000242 | 1.413539 | 1.413881 | 0.02287848 | 9.226573e-06 | 0.03174086 | 1.134547e-05 | [5 empty] | 24.30809 | -0.0007176399
8662 | 2022-04-29 19:25 | 17343.8848 | 84.3465 | 6 | 9 | 1.000311 | 1.414439 | 1.414879 | 0.02343449 | 9.226573e-06 | 0.0325269 | 1.134547e-05 |  | 0.0003328216 |  |  |  | 24.30809 | -0.0007176399
8663 | 2022-04-29 19:25 | 17345.8864 | 86.3481 | 6 | 9 | 1.000215 | 1.415353 | 1.415657 | 0.02399096 | 9.226573e-06 | 0.03331411 | 1.134547e-05 |  | 0.0006967799 |  |  |  | 24.30809 | -0.0007176399
8664 | 2022-04-29 19:25 | 17347.8867 | 88.3485 | 6 | 9 | 1.000247 | 1.416198 | 1.416548 | 0.02454676 | 9.226573e-06 | 0.03410083 | 1.134547e-05 |  |  |  | 0.6205869 |  | 24.30809 | -0.0007176399
8665 | 2022-04-29 19:25 | 17349.8882 | 90.3499 | 6 | 9 | 1.000185 | 1.417122 | 1.417384 | 0.0251029 | 9.226573e-06 | 0.03488855 | 1.134547e-05 |  | 0.0005732502 |  |  |  | 24.30809 | -0.0007176399
8666 | 2022-04-29 19:25 | 17351.8883 | 92.35 | 6 | 9 | 1.000235 | 1.418069 | 1.418402 | 0.02565844 | 9.226573e-06 | 0.03567589 | 1.134547e-05 | [5 empty] | 24.30809 | -0.0007176399
8667 | 2022-04-29 19:25 | 17353.8886 | 94.3503 | 6 | 9 | 1.000226 | 1.418838 | 1.419159 | 0.02621378 | 9.226573e-06 | 0.03646343 | 1.134547e-05 |  | 0.000293419 |  |  |  | 24.30809 | -0.0007176399
8668 | 2022-04-29 19:26 | 17355.889 | 96.3507 | 6 | 9 | 1.000248 | 1.419681 | 1.420033 | 0.02676993 | 9.226573e-06 | 0.03725258 | 1.134547e-05 | [5 empty] | 24.30809 | -0.0007176399
8669 | 2022-04-29 19:26 | 17357.8898 | 98.3515 | 6 | 9 | 1.000195 | 1.420464 | 1.420741 | 0.0273258 | 9.226573e-06 | 0.03804176 | 1.134547e-05 |  | 0.0003090682 |  |  | 1.593362 | 24.30809 | -0.0007176399
8670 | 2022-04-29 19:26 | 17359.8899 | 100.3516 | 6 | 9 | 1.000271 | 1.421234 | 1.421619 | 0.02788175 | 9.226573e-06 | 0.03883154 | 1.134547e-05 |  |  |  | 0.6559336 |  | 24.30809 | -0.0007176399
8671 | 2022-04-29 19:26 | 17361.8905 | 102.3523 | 6 | 9 | 1.000174 | 1.422111 | 1.422358 | 0.02843739 | 9.226573e-06 | 0.03962132 | 1.134547e-05 |  | 0.0004266394 |  |  |  | 24.30809 | -0.0007176399
8672 | 2022-04-29 19:26 | 17363.8915 | 104.3532 | 6 | 9 | 1.000183 | 1.422912 | 1.423172 | 0.02899342 | 9.226573e-06 | 0.04041212 | 1.134547e-05 | [5 empty] | 24.30809 | -0.0007176399
8673 | 2022-04-29 19:26 | 17365.892 | 106.3537 | 6 | 9 | 1.000222 | 1.423656 | 1.423972 | 0.02954917 | 9.226573e-06 | 0.04120294 | 1.134547e-05 |  | 0.0002867835 |  |  |  | 24.30809 | -0.0007176399
8674 | 2022-04-29 19:26 | 17367.8932 | 108.3549 | 6 | 9 | 1.000194 | 1.424449 | 1.424725 | 0.03010505 | 9.226573e-06 | 0.0419944 | 1.134547e-05 | [5 empty] | 24.30809 | -0.0007176399
8675 | 2022-04-29 19:26 | 17369.8933 | 110.355 | 6 | 9 | 1.000224 | 1.425311 | 1.42563 | 0.03066029 | 9.226573e-06 | 0.04278538 | 1.134547e-05 |  | 0.0003149091 |  |  |  | 24.30809 | -0.0007176399
8676 | 2022-04-29 19:26 | 17371.8955 | 112.3572 | 6 | 9 | 1.000274 | 1.426026 | 1.426417 | 0.03121708 | 9.226573e-06 | 0.043579 | 1.134547e-05 |  |  |  | 0.6962482 |  | 24.30809 | -0.0007176399
8677 | 2022-04-29 19:26 | 17373.8956 | 114.3573 | 6 | 9 | 1.000246 | 1.426736 | 1.427087 | 0.03177254 | 9.226573e-06 | 0.04437117 | 1.134547e-05 |  | 0.0004557776 |  |  |  | 24.30809 | -0.0007176399
8678 | 2022-04-29 19:26 | 17375.8958 | 116.3575 | 6 | 9 | 1.000176 | 1.427539 | 1.42779 | 0.03232779 | 9.226573e-06 | 0.04516343 | 1.134547e-05 | [5 empty] | 24.30809 | -0.0007176399
8679 | 2022-04-29 19:26 | 17377.8965 | 118.3582 | 6 | 9 | 1.000298 | 1.428218 | 1.428644 | 0.03288371 | 9.226573e-06 | 0.04595707 | 1.134547e-05 |  | 0.0002509109 |  |  |  | 24.30809 | -0.0007176399
8680 | 2022-04-29 19:26 | 17379.8967 | 120.3585 | 6 | 9 | 1.000258 | 1.429018 | 1.429387 | 0.03344045 | 9.226573e-06 | 0.04675231 | 1.134547e-05 | [5 empty] | 24.30809 | -0.0007176399
8681 | 2022-04-29 19:26 | 17381.8972 | 122.3589 | 6 | 9 | 1.000248 | 1.429665 | 1.43002 | 0.03399546 | 9.226573e-06 | 0.04754547 | 1.134547e-05 |  | 0.0003948053 |  |  |  | 24.30809 | -0.0007176399
8682 | 2022-04-29 19:26 | 17383.8981 | 124.3598 | 6 | 9 | 1.000221 | 1.430394 | 1.43071 | 0.03455124 | 9.226573e-06 | 0.04834013 | 1.134547e-05 |  |  |  |  | 1.384945 | 24.30809 | -0.0007176399
8683 | 2022-04-29 19:26 | 17385.8987 | 126.3604 | 6 | 9 | 1.00029 | 1.43112 | 1.431535 | 0.03510741 | 9.226573e-06 | 0.04913573 | 1.134547e-05 |  |  |  | 0.7437494 |  | 24.30809 | -0.0007176399
8684 | 2022-04-29 19:26 | 17387.9007 | 128.3624 | 6 | 9 | 1.00025 | 1.431832 | 1.432189958 | 0.03566429 | 9.226573e-06 | 0.04993277 | 1.134547e-05 |  | 0.0002543256 |  |  |  | 24.30809 | -0.0007176399
8685 | 2022-04-29 19:26 | 17389.9022 | 130.3639 | 6 | 9 | 1.000361 | 1.432514 | 1.433031 | 0.03622044 | 9.226573e-06 | 0.05072913 | 1.134547e-05 | [5 empty] | 24.30809 | -0.0007176399
8686 | 2022-04-29 19:26 | 17391.9037 | 132.3654 | 6 | 9 | 1.000118 | 1.433197 | 1.433366 | 0.03677605 | 9.226573e-06 | 0.05152509 | 1.134547e-05 |  | 0.0003784704 |  |  |  | 24.30809 | -0.0007176399
8687 | 2022-04-29 19:26 | 17393.9042 | 134.3659 | 6 | 9 | 1.000362 | 1.43387 | 1.434389 | 0.03733197 | 9.226573e-06 | 0.05232188 | 1.134547e-05 | [5 empty] | 24.30809 | -0.0007176399
8688 | 2022-04-29 19:26 | 17395.9056 | 136.3673 | 6 | 9 | 1.000284 | 1.434577 | 1.434984 | 0.03788839 | 9.226573e-06 | 0.05311977 | 1.134547e-05 |  | 0.0002774589 |  |  |  | 24.30809 | -0.0007176399
8689 | 2022-04-29 19:26 | 17397.907 | 138.3687 | 6 | 9 | 1.000217 | 1.435265 | 1.435576 | 0.03844442 | 9.226573e-06 | 0.05391749 | 1.134547e-05 | [5 empty] | 24.30809 | -0.0007176399
8690 | 2022-04-29 19:26 | 17399.9078 | 140.3695 | 6 | 9 | 1.00031 | 1.435836 | 1.436281 | 0.03899971 | 9.226573e-06 | 0.05471452 | 1.134547e-05 |  | 0.0002647488 |  | 0.822502 |  | 24.30809 | -0.0007176399
8691 | 2022-04-29 19:26 | 17401.9078 | 142.3695 | 6 | 9 | 1.000237 | 1.436624 | 1.436964 | 0.03955531 | 9.226573e-06 | 0.05551235 | 1.134547e-05 | [5 empty] | 24.30809 | -0.0007176399
8692 | 2022-04-29 19:26 | 17403.9088 | 144.3705 | 6 | 9 | 1.000209 | 1.437284 | 1.437584 | 0.04011197 | 9.226573e-06 | 0.05631211 | 1.134547e-05 |  | 0.0003647972 |  |  |  | 24.30809 | -0.0007176399
8693 | 2022-04-29 19:26 | 17405.9104 | 146.3721 | 6 | 9 | 1.000196 | 1.438013 | 1.438295 | 0.0406681 | 9.226573e-06 | 0.05711146 | 1.134547e-05 | [5 empty] | 24.30809 | -0.0007176399
8694 | 2022-04-29 19:26 | 17407.9105 | 148.3722 | 6 | 9 | 1.000233 | 1.438705 | 1.43904 | 0.04122382 | 9.226573e-06 | 0.05791058 | 1.134547e-05 | [5 empty] | 24.30809 | -0.0007176399
8695 | 2022-04-29 19:26 | 17409.9119 | 150.3736 | 6 | 9 | 1.000188 | 1.439171 | 1.439442 | 0.04177991 | 9.226573e-06 | 0.05871062 | 1.134547e-05 |  | 0.0002569521 |  |  |  | 24.30809 | -0.0007176399
8696 | 2022-04-29 19:26 | 17411.9127 | 152.3744 | 6 | 9 | 1.000275 | 1.4398 | 1.440195945 | 0.04233546 | 9.226573e-06 | 0.0595102 | 1.134547e-05 | [5 empty] | 24.30809 | -0.0007176399
8697 | 2022-04-29 19:26 | 17413.9137 | 154.3754 | 6 | 9 | 1.000163 | 1.440534 | 1.440769 | 0.04289178 | 9.226573e-06 | 0.06031125 | 1.134547e-05 |  |  |  |  | 1.208026 | 24.30809 | -0.0007176399
8698 | 2022-04-29 19:27 | 17415.9157 | 156.3774 | 6 | 9 | 1.000238 | 1.441121 | 1.441464 | 0.04344816 | 9.226573e-06 | 0.06111274 | 1.134547e-05 |  | 0.000249946 |  | 0.8485587 |  | 24.30809 | -0.0007176399
8699 | 2022-04-29 19:27 | 17417.9162 | 158.3779 | 6 | 9 | 1.000251 | 1.441741 | 1.442103 | 0.04400376 | 9.226573e-06 | 0.06191347 | 1.134547e-05 | [5 empty] | 24.30809 | -0.0007176399
8700 | 2022-04-29 19:27 | 17419.9169 | 160.3786 | 6 | 9 | 1.000401 | 1.442256 | 1.442834 | 0.0445598 | 9.226573e-06 | 0.06271517 | 1.134547e-05 |  | 0.0002064184 |  |  |  | 24.30809 | -0.0007176399
8701 | 2022-04-29 19:27 | 17421.9179 | 162.3796 | 6 | 9 | 1.00017 | 1.442979 | 1.443224 | 0.0451156 | 9.226573e-06 | 0.06351687 | 1.134547e-05 | [5 empty] | 24.30809 | -0.0007176399
8702 | 2022-04-29 19:27 | 17423.9185 | 164.3802 | 6 | 9 | 1.000244 | 1.443509 | 1.443861 | 0.04567118 | 9.226573e-06 | 0.06431856 | 1.134547e-05 | [5 empty] | 24.30809 | -0.0007176399
8703 | 2022-04-29 19:27 | 17425.9195 | 166.3812 | 6 | 9 | 1.000216 | 1.444098 | 1.44441 | 0.04622722 | 9.226573e-06 | 0.06512128 | 1.134547e-05 |  | 0.0002487846 |  |  |  | 24.30809 | -0.0007176399
8704 | 2022-04-29 19:27 | 17427.9201 | 168.3818 | 6 | 9 | 1.000194 | 1.444744 | 1.445024 | 0.04678323 | 9.226573e-06 | 0.06592428 | 1.134547e-05 | [5 empty] | 24.30809 | -0.0007176399
8705 | 2022-04-29 19:27 | 17429.9211 | 170.3828 | 6 | 9 | 1.000202 | 1.445343 | 1.445635 | 0.04733936 | 9.226573e-06 | 0.06672775 | 1.134547e-05 | [5 empty] | 24.30809 | -0.0007176399
8706 | 2022-04-29 19:27 | 17431.9227 | 172.3844 | 6 | 9 | 1.000132 | 1.445982 | 1.446173 | 0.04789525 | 9.226573e-06 | 0.06753125 | 1.134547e-05 |  | 0.0002729328 |  | 0.919795 |  | 24.30809 | -0.0007176399
8707 | 2022-04-29 19:27 | 17433.9227 | 174.3845 | 6 | 9 | 1.000209 | 1.446521 | 1.446823 | 0.04845113 | 9.226573e-06 | 0.06833505 | 1.134547e-05 | [5 empty] | 24.30809 | -0.0007176399
8708 | 2022-04-29 19:27 | 17435.9247 | 176.3864 | 6 | 9 | 1.000238 | 1.447087 | 1.447431 | 0.04900698 | 9.226573e-06 | 0.06913912 | 1.134547e-05 |  | 0.000213037 |  |  |  | 24.30809 | -0.0007176399
8709 | 2022-04-29 19:27 | 17437.9251 | 178.3868 | 6 | 9 | 1.000069 | 1.447734 | 1.447834 | 0.04956286 | 9.226573e-06 | 0.06994356 | 1.134547e-05 | [5 empty] | 24.30809 | -0.0007176399
8710 | 2022-04-29 19:27 | 17439.926 | 180.3877 | 6 | 9 | 1.000163 | 1.448323 | 1.448559 | 0.05011887 | 9.226573e-06 | 0.07074855 | 1.134547e-05 | [5 empty] | 24.30809 | -0.0007176399
8711 | 2022-04-29 19:27 | 17441.9276 | 182.3893 | 6 | 9 | 1.000199 | 1.448759 | 1.449047 | 0.05067486 | 9.226573e-06 | 0.07155383 | 1.134547e-05 |  | 0.0002650545 |  |  |  | 24.30809 | -0.0007176399
8712 | 2022-04-29 19:27 | 17443.9276 | 184.3893 | 6 | 9 | 1.000067 | 1.449527 | 1.449624 | 0.0512306 | 9.226573e-06 | 0.07235903 | 1.134547e-05 | [5 empty] | 24.30809 | -0.0007176399
8713 | 2022-04-29 19:27 | 17445.9283 | 186.39 | 6 | 9 | 1.000127 | 1.450051 | 1.450235 | 0.05178631 | 9.226573e-06 | 0.07316455 | 1.134547e-05 | [5 empty] | 24.30809 | -0.0007176399
8714 | 2022-04-29 19:27 | 17447.9297 | 188.3914 | 6 | 9 | 1.000235 | 1.450539 | 1.45088 | 0.05234228 | 9.226573e-06 | 0.07397074 | 1.134547e-05 |  | 0.0002424963 |  |  | 1.066195 | 24.30809 | -0.0007176399
8715 | 2022-04-29 19:27 | 17449.9308 | 190.3925 | 6 | 9 | 1.000272 | 1.451173 | 1.451568 | 0.05289849 | 9.226573e-06 | 0.0747776 | 1.134547e-05 |  |  |  | 0.9426174 |  | 24.30809 | -0.0007176399
8716 | 2022-04-29 19:27 | 17451.9316 | 192.3933 | 6 | 9 | 1.000491 | 1.451698 | 1.452411 | 0.0534543 | 9.226573e-06 | 0.07558418 | 1.134547e-05 |  | 0.0002454356 |  |  |  | 24.30809 | -0.0007176399
8717 | 2022-04-29 19:27 | 17453.9329 | 194.3946 | 6 | 9 | 0.9999838 | 1.452282 | 1.452258 | 0.05401047 | 9.226573e-06 | 0.07639158 | 1.134547e-05 | [5 empty] | 24.30809 | -0.0007176399
8718 | 2022-04-29 19:27 | 17455.9347 | 196.3964 | 6 | 9 | 1.000244 | 1.452853 | 1.453207 | 0.05456612 | 9.226573e-06 | 0.07719854 | 1.134547e-05 |  | 0.0003626439 |  |  |  | 24.30809 | -0.0007176399
8719 | 2022-04-29 19:27 | 17457.9349 | 198.3966 | 6 | 9 | 1.000294 | 1.453489 | 1.453916 | 0.05512178 | 9.226573e-06 | 0.07800584 | 1.134547e-05 | [5 empty] | 24.30809 | -0.0007176399
8720 | 2022-04-29 19:27 | 17459.9359 | 200.3976 | 6 | 9 | 1.000241 | 1.453887 | 1.454237 | 0.05567811 | 9.226573e-06 | 0.07881442 | 1.134547e-05 | [5 empty] | 24.30809 | -0.0007176399
8721 | 2022-04-29 19:27 | 17461.9374 | 202.3992 | 6 | 9 | 1.000192 | 1.454533 | 1.454812 | 0.05623431 | 9.226573e-06 | 0.07962309 | 1.134547e-05 |  | 0.0002694933 |  |  |  | 24.30809 | -0.0007176399
8722 | 2022-04-29 19:27 | 17463.9381 | 204.3998 | 6 | 9 | 1.000228 | 1.455047 | 1.455379 | 0.05678996 | 9.226573e-06 | 0.08043127 | 1.134547e-05 | [5 empty] | 24.30809 | -0.0007176399
8723 | 2022-04-29 19:27 | 17465.9391 | 206.4008 | 6 | 9 | 1.000253 | 1.455569 | 1.455937 | 0.05734618 | 9.226573e-06 | 0.0812406 | 1.134547e-05 | [5 empty] | 24.30809 | -0.0007176399
8724 | 2022-04-29 19:27 | 17467.9392 | 208.4009 | 6 | 9 | 1.000174 | 1.456058 | 1.456311 | 0.05790165 | 9.226573e-06 | 0.08204912 | 1.134547e-05 |  | 0.0002067289 |  | 1.03222 |  | 24.30809 | -0.0007176399
8725 | 2022-04-29 19:27 | 17469.9407 | 210.4024 | 6 | 9 | 1.000051 | 1.456608 | 1.456682 | 0.0584576 | 9.226573e-06 | 0.08285865 | 1.134547e-05 | [5 empty] | 24.30809 | -0.0007176399
8726 | 2022-04-29 19:27 | 17471.9423 | 212.404 | 6 | 9 | 1.000149 | 1.457171 | 1.457388 | 0.05901394 | 9.226573e-06 | 0.08366903 | 1.134547e-05 | [5 empty] | 24.30809 | -0.0007176399
8727 | 2022-04-29 19:27 | 17473.9438 | 214.4055 | 6 | 9 | 1.00036 | 1.457672 | 1.458197 | 0.05956961 | 9.226573e-06 | 0.08447873 | 1.134547e-05 |  | 0.0001777701 |  |  |  | 24.30809 | -0.0007176399
8728 | 2022-04-29 19:28 | 17475.9447 | 216.4064 | 6 | 9 | 1.000105 | 1.458232 | 1.458385 | 0.06012538 | 9.226573e-06 | 0.08528889 | 1.134547e-05 | [5 empty] | 24.30809 | -0.0007176399
8729 | 2022-04-29 19:28 | 17477.9455 | 218.4072 | 6 | 9 | 1.000088 | 1.458608 | 1.458736 | 0.06068111 | 9.226573e-06 | 0.08609923 | 1.134547e-05 |  | 0.0003162069 |  |  |  | 24.30809 | -0.0007176399
8730 | 2022-04-29 19:28 | 17479.9471 | 220.4088 | 6 | 9 | 0.9998741 | 1.459292 | 1.459108 | 0.06123746 | 9.226573e-06 | 0.08691077 | 1.134547e-05 | [5 empty] | 24.30809 | -0.0007176399
8731 | 2022-04-29 19:28 | 17481.9477 | 222.4094 | 6 | 9 | 1.000343 | 1.459843 | 1.460344 | 0.06179312 | 9.226573e-06 | 0.08772161 | 1.134547e-05 | [5 empty] | 24.30809 | -0.0007176399
8732 | 2022-04-29 19:28 | 17483.9498 | 224.4115 | 6 | 9 | 0.9994345 | 1.460254 | 1.459428 | 0.0623495 | 9.226573e-06 | 0.08853377 | 1.134547e-05 |  | 0.0002232463 |  |  |  | 24.30809 | -0.0007176399
8733 | 2022-04-29 19:28 | 17485.9504 | 226.4121 | 6 | 9 | 0.9996347 | 1.460555 | 1.460021 | 0.06290519 | 9.226573e-06 | 0.08934519 | 1.134547e-05 |  |  |  |  | 0.9686868 | 24.30809 | -0.0007176399
8734 | 2022-04-29 19:28 | 17487.9505 | 228.4122 | 6 | 9 | 0.9995575 | 1.461225 | 1.460578 | 0.06346038 | 9.226573e-06 | 0.09015615 | 1.134547e-05 |  | 0.0002434958 |  | 1.062874 |  | 24.30809 | -0.0007176399
8735 | 2022-04-29 19:28 | 17489.9513 | 230.413 | 6 | 9 | 0.9995241 | 1.461745 | 1.461049 | 0.06401604 | 9.226573e-06 | 0.09096809 | 1.134547e-05 | [5 empty] | 24.30809 | -0.0007176399
8736 | 2022-04-29 19:28 | 17491.9521 | 232.4138 | 6 | 9 | 1.000154 | 1.46224 | 1.462465 | 0.06457194 | 9.226573e-06 | 0.09178072 | 1.134547e-05 |  | 0.0003869005 |  |  |  | 24.30809 | -0.0007176399
8737 | 2022-04-29 19:28 | 17493.9546 | 234.4163 | 6 | 9 | 1.000418 | 1.462773 | 1.463384 | 0.06512832 | 9.226573e-06 | 0.09259432 | 1.134547e-05 | [5 empty] | 24.30809 | -0.0007176399
8738 | 2022-04-29 19:28 | 17495.9553 | 236.417 | 6 | 9 | 1.000134 | 1.463212 | 1.463408 | 0.06568384 | 9.226573e-06 | 0.09340692 | 1.134547e-05 | [5 empty] | 24.30809 | -0.0007176399
8739 | 2022-04-29 19:28 | 17497.9562 | 238.4179 | 6 | 9 | 1.00021 | 1.463727 | 1.464034 | 0.06624015 | 9.226573e-06 | 0.09422095 | 1.134547e-05 | [5 empty] | 24.30809 | -0.0007176399
8740 | 2022-04-29 19:28 | 17499.9578 | 240.4195 | 6 | 9 | 1.000008 | 1.464316 | 1.464328 | 0.06679595 | 9.226573e-06 | 0.09503453 | 1.134547e-05 |  | 0.0001662648 |  |  |  | 24.30809 | -0.0007176399
8741 | 2022-04-29 19:28 | 17501.959 | 242.4207 | 6 | 9 | 0.9995289 | 1.464694 | 1.464004 | 0.06735185 | 9.226573e-06 | 0.09584849 | 1.134547e-05 | [5 empty] | 24.30809 | -0.0007176399
8742 | 2022-04-29 19:28 | 17503.9611 | 244.4228 | 6 | 9 | 0.9995766 | 1.465179 | 1.464559 | 0.06790771 | 9.226573e-06 | 0.09666266 | 1.134547e-05 |  | 0.0002745029 |  |  |  | 24.30809 | -0.0007176399
8743 | 2022-04-29 19:28 | 17505.9611 | 246.4228 | 6 | 9 | 1.000167 | 1.465839 | 1.466084 | 0.06846307 | 9.226573e-06 | 0.0974764 | 1.134547e-05 | [5 empty] | 24.30809 | -0.0007176399
8744 | 2022-04-29 19:28 | 17507.9628 | 248.4245 | 6 | 9 | 0.9999075 | 1.466167 | 1.466031 | 0.0690195 | 9.226573e-06 | 0.09829199 | 1.134547e-05 |  |  |  | 1.104853 |  | 24.30809 | -0.0007176399
8745 | 2022-04-29 19:28 | 17509.9633 | 250.4251 | 6 | 9 | 0.9997587 | 1.466705 | 1.466351 | 0.06957481 | 9.226573e-06 | 0.09910619 | 1.134547e-05 |  | 0.0002891832 |  |  |  | 24.30809 | -0.0007176399
8746 | 2022-04-29 19:28 | 17511.9634 | 252.4251 | 6 | 9 | 0.9998417 | 1.467172 | 1.46694 | 0.07013063 | 9.226573e-06 | 0.0999214 | 1.134547e-05 |  | 0.000361653 |  |  |  | 24.30809 | -0.0007176399
8747 | 2022-04-29 19:28 | 17513.9643 | 254.426 | 6 | 9 | 0.9997072 | 1.467704 | 1.467274 | 0.07068606 | 9.226573e-06 | 0.1007363 | 1.134547e-05 | [5 empty] | 24.30809 | -0.0007176399
8748 | 2022-04-29 19:28 | 17515.9653 | 256.427 | 6 | 9 | 0.9998093 | 1.468138 | 1.467858 | 0.0712419 | 9.226573e-06 | 0.1015521 | 1.134547e-05 | [5 empty] | 24.30809 | -0.0007176399
8749 | 2022-04-29 19:28 | 17517.9659 | 258.4276 | 6 | 9 | 0.9997959 | 1.468587 | 1.468287 | 0.07179753 | 9.226573e-06 | 0.1023678 | 1.134547e-05 | [5 empty] | 24.30809 | -0.0007176399
8750 | 2022-04-29 19:28 | 17519.9666 | 260.4283 | 6 | 9 | 0.9997826 | 1.469022 | 1.468703 | 0.07235312 | 9.226573e-06 | 0.1031837 | 1.134547e-05 |  | 0.0001873363 |  |  |  | 24.30809 | -0.0007176399
8751 | 2022-04-29 19:28 | 17521.9668 | 262.4285 | 6 | 9 | 0.9998713 | 1.469477 | 1.469288 | 0.07290857 | 9.226573e-06 | 0.1039997 | 1.134547e-05 | [5 empty] | 24.30809 | -0.0007176399
8752 | 2022-04-29 19:28 | 17523.9677 | 264.4294 | 6 | 9 | 0.9996662 | 1.469968 | 1.469477 | 0.07346378 | 9.226573e-06 | 0.1048156 | 1.134547e-05 | [5 empty] | 24.30809 | -0.0007176399
8753 | 2022-04-29 19:28 | 17525.9695 | 266.4312 | 6 | 9 | 0.9998083 | 1.470397 | 1.470115 | 0.07402011 | 9.226573e-06 | 0.1056334 | 1.134547e-05 |  | 0.0001839405 |  |  |  | 24.30809 | -0.0007176399
8754 | 2022-04-29 19:28 | 17527.9709 | 268.4326 | 6 | 9 | 0.9997072 | 1.471012 | 1.470581 | 0.07457594 | 9.226573e-06 | 0.1064507 | 1.134547e-05 |  |  |  | 1.185644 | 0.8656844 | 24.30809 | -0.0007176399
8755 | 2022-04-29 19:28 | 17529.9725 | 270.4343 | 6 | 9 | 0.9998045 | 1.471392 | 1.471104 | 0.07513221 | 9.226573e-06 | 0.107269 | 1.134547e-05 | [5 empty] | 24.30809 | -0.0007176399
8756 | 2022-04-29 19:28 | 17531.9728 | 272.4345 | 6 | 9 | 0.9998541 | 1.471942 | 1.471727 | 0.07568764 | 9.226573e-06 | 0.1080863 | 1.134547e-05 |  | 0.0002459249 |  |  |  | 24.30809 | -0.0007176399
8757 | 2022-04-29 19:28 | 17533.9741 | 274.4358 | 6 | 9 | 0.9998436 | 1.472227 | 1.471997 | 0.0762435 | 9.226573e-06 | 0.1089044 | 1.134547e-05 | [5 empty] | 24.30809 | -0.0007176399
8758 | 2022-04-29 19:29 | 17535.9747 | 276.4364 | 6 | 9 | 0.9997978 | 1.472806 | 1.472508 | 0.07679898 | 9.226573e-06 | 0.1097222 | 1.134547e-05 | [5 empty] | 24.30809 | -0.0007176399
8759 | 2022-04-29 19:29 | 17537.9767 | 278.4384 | 6 | 9 | 0.999712 | 1.473251 | 1.472827 | 0.0773552 | 9.226573e-06 | 0.1105414 | 1.134547e-05 |  | 0.0002107923 |  |  |  | 24.30809 | -0.0007176399
8760 | 2022-04-29 19:29 | 17539.9772 | 280.4389 | 6 | 9 | 0.9997416 | 1.473631 | 1.47325 | 0.07791006 | 9.226573e-06 | 0.1113588 | 1.134547e-05 | [5 empty] | 24.30809 | -0.0007176399
8761 | 2022-04-29 19:29 | 17541.9783 | 282.44 | 6 | 9 | 0.9998112 | 1.474088 | 1.47381 | 0.0784665 | 9.226573e-06 | 0.1121788 | 1.134547e-05 |  | 0.0002715968 |  |  |  | 24.30809 | -0.0007176399
8762 | 2022-04-29 19:29 | 17543.979 | 284.4407 | 6 | 9 | 0.9998579 | 1.474584 | 1.474374 | 0.07902219 | 9.226573e-06 | 0.112998 | 1.134547e-05 | [5 empty] | 24.30809 | -0.0007176399
8763 | 2022-04-29 19:29 | 17545.9791 | 286.4408 | 6 | 9 | 0.9998417 | 1.475062 | 1.474828 | 0.07957756 | 9.226573e-06 | 0.1138169 | 1.134547e-05 |  | 0.0002907632 |  |  |  | 24.30809 | -0.0007176399
8764 | 2022-04-29 19:29 | 17547.9793 | 288.441 | 6 | 9 | 0.9997902 | 1.475579 | 1.475269 | 0.0801326 | 9.226573e-06 | 0.1146357 | 1.134547e-05 | [5 empty] | 24.30809 | -0.0007176399
8765 | 2022-04-29 19:29 | 17549.9807 | 290.4424 | 6 | 9 | 0.999836 | 1.475857 | 1.475615 | 0.08068899 | 9.226573e-06 | 0.1154566 | 1.134547e-05 |  | 0.0003201453 |  |  |  | 24.30809 | -0.0007176399
8766 | 2022-04-29 19:29 | 17551.9821 | 292.4438 | 6 | 9 | 0.9999075 | 1.476452 | 1.476315 | 0.08124442 | 9.226573e-06 | 0.1162764 | 1.134547e-05 |  |  |  | 1.23108 |  | 24.30809 | -0.0007176399
8767 | 2022-04-29 19:29 | 17553.9824 | 294.4441 | 6 | 9 | 0.9997759 | 1.476832 | 1.476501 | 0.08179995 | 9.226573e-06 | 0.1170965 | 1.134547e-05 | [5 empty] | 24.30809 | -0.0007176399
8768 | 2022-04-29 19:29 | 17555.9828 | 296.4445 | 6 | 9 | 0.9998665 | 1.477329 | 1.477132 | 0.08235566 | 9.226573e-06 | 0.1179172 | 1.134547e-05 | [5 empty] | 24.30809 | -0.0007176399
8769 | 2022-04-29 19:29 | 17557.984 | 298.4457 | 6 | 9 | 0.999876 | 1.477602 | 1.477419 | 0.08291171 | 9.226573e-06 | 0.1187386 | 1.134547e-05 |  | 0.0001940294 |  |  |  | 24.30809 | -0.0007176399
8770 | 2022-04-29 19:29 | 17559.9846 | 300.4463 | 6 | 9 | 0.9998608 | 1.47816 | 1.477954 | 0.08346699 | 9.226573e-06 | 0.1195592 | 1.134547e-05 | [5 empty] | 24.30809 | -0.0007176399
8771 | 2022-04-29 19:29 | 17561.9865 | 302.4482 | 6 | 9 | 0.9998932 | 1.478563 | 1.478405 | 0.08402314 | 9.226573e-06 | 0.1203812 | 1.134547e-05 | [5 empty] | 24.30809 | -0.0007176399
8772 | 2022-04-29 19:29 | 17563.9872 | 304.4489 | 6 | 9 | 0.9999018 | 1.478959 | 1.478814 | 0.08457863 | 9.226573e-06 | 0.1212026 | 1.134547e-05 |  | 0.0001728361 |  |  |  | 24.30809 | -0.0007176399
8773 | 2022-04-29 19:29 | 17565.9881 | 306.4498 | 6 | 9 | 0.9997826 | 1.47942 | 1.479098 | 0.08513423 | 9.226573e-06 | 0.1220243 | 1.134547e-05 | [5 empty] | 24.30809 | -0.0007176399
8774 | 2022-04-29 19:29 | 17567.9898 | 308.4515 | 6 | 9 | 0.9998455 | 1.4799 | 1.479671 | 0.08569049 | 9.226573e-06 | 0.1228473 | 1.134547e-05 |  | 0.0003008304 |  |  |  | 24.30809 | -0.0007176399
8775 | 2022-04-29 19:29 | 17569.9913 | 310.453 | 6 | 9 | 0.9997892 | 1.480312 | 1.48 | 0.08624645 | 9.226573e-06 | 0.12367 | 1.134547e-05 | [5 empty] | 24.30809 | -0.0007176399
8776 | 2022-04-29 19:29 | 17571.9922 | 312.4539 | 6 | 9 | 0.9998312 | 1.480711 | 1.480461 | 0.08680222 | 9.226573e-06 | 0.1244927 | 1.134547e-05 |  |  |  |  | 0.8110089 | 24.30809 | -0.0007176399
8777 | 2022-04-29 19:29 | 17573.9938 | 314.4555 | 6 | 9 | 0.9999361 | 1.481092 | 1.480997 | 0.08735824 | 9.226573e-06 | 0.1253161 | 1.134547e-05 |  | 0.0002061007 |  | 1.264093 |  | 24.30809 | -0.0007176399
8778 | 2022-04-29 19:29 | 17575.9939 | 316.4556 | 6 | 9 | 0.9997711 | 1.481556 | 1.481217 | 0.08791376 | 9.226573e-06 | 0.1261389 | 1.134547e-05 | [5 empty] | 24.30809 | -0.0007176399
8779 | 2022-04-29 19:29 | 17577.9946 | 318.4563 | 6 | 9 | 0.9998388 | 1.482061 | 1.481822 | 0.08846892 | 9.226573e-06 | 0.1269614 | 1.134547e-05 | [5 empty] | 24.30809 | -0.0007176399
8780 | 2022-04-29 19:29 | 17579.9946 | 320.4563 | 6 | 9 | 0.9997911 | 1.482491 | 1.482181 | 0.08902451 | 9.226573e-06 | 0.1277849 | 1.134547e-05 |  | 0.0002073918 |  |  |  | 24.30809 | -0.0007176399
8781 | 2022-04-29 19:29 | 17581.9948 | 322.4565 | 6 | 9 | 0.999753 | 1.48295 | 1.482584 | 0.08958029 | 9.226573e-06 | 0.1286088 | 1.134547e-05 | [5 empty] | 24.30809 | -0.0007176399
8782 | 2022-04-29 19:29 | 17583.9965 | 324.4582 | 6 | 9 | 0.9999428 | 1.483366 | 1.483281 | 0.09013636 | 9.226573e-06 | 0.1294334 | 1.134547e-05 |  | 0.0003168051 |  |  |  | 24.30809 | -0.0007176399
8783 | 2022-04-29 19:29 | 17585.9971 | 326.4588 | 6 | 9 | 0.9998455 | 1.48376 | 1.483531 | 0.09069137 | 9.226573e-06 | 0.1302567 | 1.134547e-05 | [5 empty] | 24.30809 | -0.0007176399
8784 | 2022-04-29 19:29 | 17587.9976 | 328.4593 | 6 | 9 | 0.9998751 | 1.484236 | 1.484051 | 0.09124695 | 9.226573e-06 | 0.1310811 | 1.134547e-05 | [5 empty] | 24.30809 | -0.0007176399
8785 | 2022-04-29 19:29 | 17589.9981 | 330.4598 | 6 | 9 | 0.999856 | 1.484726 | 1.484512 | 0.09180314 | 9.226573e-06 | 0.1319066 | 1.134547e-05 | [5 empty] | 24.30809 | -0.0007176399
8786 | 2022-04-29 19:29 | 17591.9995 | 332.4612 | 6 | 9 | 0.9998322 | 1.484977 | 1.484728 | 0.09235867 | 9.226573e-06 | 0.1327314 | 1.134547e-05 |  | 0.0001612549 |  |  |  | 24.30809 | -0.0007176399
8787 | 2022-04-29 19:29 | 17593.9997 | 334.4614 | 6 | 9 | 0.9997864 | 1.485487 | 1.48517 | 0.09291454 | 9.226573e-06 | 0.1335569 | 1.134547e-05 | [5 empty] | 24.30809 | -0.0007176399
8788 | 2022-04-29 19:30 | 17596.0003 | 336.462 | 6 | 9 | 0.999754 | 1.485911 | 1.485545 | 0.09346945 | 9.226573e-06 | 0.1343812 | 1.134547e-05 | [5 empty] | 24.30809 | -0.0007176399
8789 | 2022-04-29 19:30 | 17598.0012 | 338.4629 | 6 | 9 | 0.9997864 | 1.486267 | 1.48595 | 0.09402579 | 9.226573e-06 | 0.1352078 | 1.134547e-05 |  | 0.0002001932 |  | 1.305198 |  | 24.30809 | -0.0007176399
8790 | 2022-04-29 19:30 | 17600.0026 | 340.4643 | 6 | 9 | 0.9997253 | 1.48665 | 1.486242 | 0.09458156 | 9.226573e-06 | 0.1360338 | 1.134547e-05 | [5 empty] | 24.30809 | -0.0007176399
8791 | 2022-04-29 19:30 | 17602.0039 | 342.4656 | 6 | 9 | 0.9999886 | 1.487121 | 1.487104 | 0.09513737 | 9.226573e-06 | 0.1368602 | 1.134547e-05 | [5 empty] | 24.30809 | -0.0007176399
8792 | 2022-04-29 19:30 | 17604.0047 | 344.4665 | 6 | 9 | 0.999815 | 1.48764 | 1.487365 | 0.09569282 | 9.226573e-06 | 0.1376862 | 1.134547e-05 |  | 0.0001799196 |  |  |  | 24.30809 | -0.0007176399
8793 | 2022-04-29 19:30 | 17606.0061 | 346.4678 | 6 | 9 | 0.9997702 | 1.487989 | 1.487647 | 0.09624829 | 9.226573e-06 | 0.1385125 | 1.134547e-05 | [5 empty] | 24.30809 | -0.0007176399
8794 | 2022-04-29 19:30 | 17608.007 | 348.4687 | 6 | 9 | 0.9998837 | 1.488376 | 1.488203 | 0.09680375 | 9.226573e-06 | 0.139339 | 1.134547e-05 | [5 empty] | 24.30809 | -0.0007176399
8795 | 2022-04-29 19:30 | 17610.008 | 350.4697 | 6 | 9 | 0.9997721 | 1.488792 | 1.488453 | 0.09736024 | 9.226573e-06 | 0.1401673 | 1.134547e-05 | [5 empty] | 24.30809 | -0.0007176399
8796 | 2022-04-29 19:30 | 17612.0103 | 352.472 | 6 | 9 | 0.999835 | 1.489192 | 1.488946 | 0.09791651 | 9.226573e-06 | 0.1409954 | 1.134547e-05 |  | 0.0001629894 |  |  |  | 24.30809 | -0.0007176399
8797 | 2022-04-29 19:30 | 17614.0112 | 354.4729 | 6 | 9 | 0.9998093 | 1.489598 | 1.489314 | 0.09847213 | 9.226573e-06 | 0.1418228 | 1.134547e-05 | [5 empty] | 24.30809 | -0.0007176399
8798 | 2022-04-29 19:30 | 17616.0114 | 356.4732 | 6 | 9 | 0.9996424 | 1.490073 | 1.48954 | 0.09902771 | 9.226573e-06 | 0.1426504 | 1.134547e-05 | [5 empty] | 24.30809 | -0.0007176399
8799 | 2022-04-29 19:30 | 17618.0126 | 358.4743 | 6 | 9 | 0.9998341 | 1.490374 | 1.490127 | 0.09958337 | 9.226573e-06 | 0.1434783 | 1.134547e-05 |  | 0.0001676996 |  |  |  | 24.30809 | -0.0007176399
8800 | 2022-04-29 19:30 | 17620.0137 | 360.4754 | 6 | 9 | 0.9998226 | 1.49073 | 1.490466 | 0.100139 | 9.226573e-06 | 0.1443065 | 1.134547e-05 |  |  |  |  | 0.7507797 | 24.30809 | -0.0007176399
8801 | 2022-04-29 19:30 | 17622.0162 | 362.4779 | 6 | 9 | 0.9998283 | 1.491253 | 1.490997 | 0.1006954 | 9.226573e-06 | 0.1451359 | 1.134547e-05 |  |  |  | 1.359783 |  | 24.30809 | -0.0007176399
8802 | 2022-04-29 19:30 | 17624.0167 | 364.4784 | 6 | 9 | 0.9998217 | 1.491571 | 1.491305 | 0.1012507 | 9.226573e-06 | 0.145964 | 1.134547e-05 | [5 empty] | 24.30809 | -0.0007176399
8803 | 2022-04-29 19:30 | 17626.0168 | 366.4785 | 6 | 9 | 0.9998226 | 1.492024 | 1.491759 | 0.1018063 | 9.226573e-06 | 0.1467927 | 1.134547e-05 | [5 empty] | 24.30809 | -0.0007176399
8804 | 2022-04-29 19:30 | 17628.0169 | 368.4786 | 6 | 9 | 0.999774 | 1.492445 | 1.492108 | 0.1023617 | 9.226573e-06 | 0.1476214 | 1.134547e-05 |  | 0.0001364595 |  |  |  | 24.30809 | -0.0007176399
8805 | 2022-04-29 19:30 | 17630.0176 | 370.4793 | 6 | 9 | 0.999835 | 1.492748 | 1.492502 | 0.1029176 | 9.226573e-06 | 0.148451 | 1.134547e-05 | [5 empty] | 24.30809 | -0.0007176399
8806 | 2022-04-29 19:30 | 17632.0185 | 372.4803 | 6 | 9 | 0.9999628 | 1.493155 | 1.493099 | 0.1034732 | 9.226573e-06 | 0.1492804 | 1.134547e-05 | [5 empty] | 24.30809 | -0.0007176399
8807 | 2022-04-29 19:30 | 17634.0192 | 374.4809 | 6 | 9 | 0.999815 | 1.493639 | 1.493363 | 0.1040283 | 9.226573e-06 | 0.1501093 | 1.134547e-05 |  | 0.0001822404 |  |  |  | 24.30809 | -0.0007176399
8808 | 2022-04-29 19:30 | 17636.0208 | 376.4825 | 6 | 9 | 0.9999866 | 1.493977 | 1.493957 | 0.1045845 | 9.226573e-06 | 0.15094 | 1.134547e-05 | [5 empty] | 24.30809 | -0.0007176399
8809 | 2022-04-29 19:30 | 17638.0213 | 378.483 | 6 | 9 | 0.9999838 | 1.494384 | 1.49436 | 0.1051402 | 9.226573e-06 | 0.1517702 | 1.134547e-05 | [5 empty] | 24.30809 | -0.0007176399
8810 | 2022-04-29 19:30 | 17640.0217 | 380.4834 | 6 | 9 | 0.999856 | 1.494708 | 1.494493 | 0.1056959 | 9.226573e-06 | 0.1526007 | 1.134547e-05 | [5 empty] | 24.30809 | -0.0007176399
8811 | 2022-04-29 19:30 | 17642.0225 | 382.4842 | 6 | 9 | 0.9999323 | 1.495168 | 1.495067 | 0.1062516 | 9.226573e-06 | 0.1534313 | 1.134547e-05 |  | 0.0001443805 |  |  |  | 24.30809 | -0.0007176399
8812 | 2022-04-29 19:30 | 17644.0226 | 384.4843 | 6 | 9 | 0.9998798 | 1.495539 | 1.495359 | 0.1068072 | 9.226573e-06 | 0.1542619 | 1.134547e-05 | [5 empty] | 24.30809 | -0.0007176399
8813 | 2022-04-29 19:30 | 17646.0234 | 386.4851 | 6 | 9 | 0.9998226 | 1.495993 | 1.495728 | 0.1073625 | 9.226573e-06 | 0.1550925 | 1.134547e-05 |  | 0.0002972319 |  |  |  | 24.30809 | -0.0007176399
8814 | 2022-04-29 19:30 | 17648.0234 | 388.4851 | 6 | 9 | 0.999835 | 1.496444 | 1.496197 | 0.107918 | 9.226573e-06 | 0.1559235 | 1.134547e-05 |  |  |  | 1.410837 |  | 24.30809 | -0.0007176399
8815 | 2022-04-29 19:30 | 17650.0251 | 390.4868 | 6 | 9 | 0.9998884 | 1.49681 | 1.496643 | 0.1084735 | 9.226573e-06 | 0.1567547 | 1.134547e-05 | [5 empty] | 24.30809 | -0.0007176399
8816 | 2022-04-29 19:30 | 17652.0266 | 392.4883 | 6 | 9 | 0.9997921 | 1.497191 | 1.49688 | 0.1090303 | 9.226573e-06 | 0.157588 | 1.134547e-05 | [5 empty] | 24.30809 | -0.0007176399
8817 | 2022-04-29 19:30 | 17654.0286 | 394.4903 | 6 | 9 | 0.9998751 | 1.497542 | 1.497355 | 0.1095864 | 9.226573e-06 | 0.1584207 | 1.134547e-05 |  | 0.0001268172 |  |  |  | 24.30809 | -0.0007176399
8818 | 2022-04-29 19:31 | 17656.0298 | 396.4916 | 6 | 9 | 0.9998999 | 1.497856 | 1.497706 | 0.110142 | 9.226573e-06 | 0.1592526 | 1.134547e-05 | [5 empty] | 24.30809 | -0.0007176399
8819 | 2022-04-29 19:31 | 17658.0308 | 398.4925 | 6 | 9 | 0.9998484 | 1.498218 | 1.497991 | 0.110698 | 9.226573e-06 | 0.1600855 | 1.134547e-05 | [5 empty] | 24.30809 | -0.0007176399
8820 | 2022-04-29 19:31 | 17660.0316 | 400.4933 | 6 | 9 | 0.9998455 | 1.498632 | 1.4984 | 0.1112536 | 9.226573e-06 | 0.1609178 | 1.134547e-05 |  | 0.0002838596 |  |  |  | 24.30809 | -0.0007176399
8821 | 2022-04-29 19:31 | 17662.0316 | 402.4933 | 6 | 9 | 0.9998407 | 1.499055 | 1.498816 | 0.1118092 | 9.226573e-06 | 0.1617505 | 1.134547e-05 | [5 empty] | 24.30809 | -0.0007176399
8822 | 2022-04-29 19:31 | 17664.0333 | 404.495 | 6 | 9 | 0.9998589 | 1.499348 | 1.499136 | 0.1123648 | 9.226573e-06 | 0.1625834 | 1.134547e-05 | [5 empty] | 24.30809 | -0.0007176399
8823 | 2022-04-29 19:31 | 17666.0349 | 406.4967 | 6 | 9 | 0.9998293 | 1.499916 | 1.49966 | 0.1129209 | 9.226573e-06 | 0.1634172 | 1.134547e-05 | [5 empty] | 24.30809 | -0.0007176399
8824 | 2022-04-29 19:31 | 17668.035 | 408.4967 | 6 | 9 | 0.9998083 | 1.500224 | 1.499936 | 0.1134763 | 9.226573e-06 | 0.1642502 | 1.134547e-05 |  | 0.0001406005 |  |  |  | 24.30809 | -0.0007176399
8825 | 2022-04-29 19:31 | 17670.0358 | 410.4975 | 6 | 9 | 0.9999866 | 1.500471 | 1.500451 | 0.1140321 | 9.226573e-06 | 0.165084 | 1.134547e-05 |  |  |  |  | 0.7101067 | 24.30809 | -0.0007176399
8826 | 2022-04-29 19:31 | 17672.0364 | 412.4981 | 6 | 9 | 0.9997578 | 1.500968 | 1.500604 | 0.1145875 | 9.226573e-06 | 0.1659175 | 1.134547e-05 | [5 empty] | 24.30809 | -0.0007176399
8827 | 2022-04-29 19:31 | 17674.0374 | 414.4991 | 6 | 9 | 0.9998713 | 1.50137 | 1.501177 | 0.1151434 | 9.226573e-06 | 0.1667518 | 1.134547e-05 |  | 0.0001520662 |  | 1.414609 |  | 24.30809 | -0.0007176399
8828 | 2022-04-29 19:31 | 17676.0375 | 416.4992 | 6 | 9 | 0.9998837 | 1.501807 | 1.501632 | 0.115699 | 9.226573e-06 | 0.1675861 | 1.134547e-05 | [5 empty] | 24.30809 | -0.0007176399
8829 | 2022-04-29 19:31 | 17678.0376 | 418.4993 | 6 | 9 | 0.999856 | 1.502227 | 1.502011 | 0.1162546 | 9.226573e-06 | 0.1684204 | 1.134547e-05 | [5 empty] | 24.30809 | -0.0007176399
8830 | 2022-04-29 19:31 | 17680.0397 | 420.5015 | 6 | 9 | 0.9998798 | 1.502473 | 1.502292 | 0.1168105 | 9.226573e-06 | 0.1692555 | 1.134547e-05 | [5 empty] | 24.30809 | -0.0007176399
8831 | 2022-04-29 19:31 | 17682.0409 | 422.5026 | 6 | 9 | 0.9998569 | 1.502943 | 1.502728 | 0.1173662 | 9.226573e-06 | 0.1700904 | 1.134547e-05 |  | 0.0001531594 |  |  |  | 24.30809 | -0.0007176399
8832 | 2022-04-29 19:31 | 17684.0425 | 424.5042 | 6 | 9 | 0.999836 | 1.503335 | 1.503088 | 0.1179223 | 9.226573e-06 | 0.1709262 | 1.134547e-05 | [5 empty] | 24.30809 | -0.0007176399
8833 | 2022-04-29 19:31 | 17686.0431 | 426.5048 | 6 | 9 | 0.9998388 | 1.503685 | 1.503443 | 0.1184778 | 9.226573e-06 | 0.1717612 | 1.134547e-05 | [5 empty] | 24.30809 | -0.0007176399
8834 | 2022-04-29 19:31 | 17688.0446 | 428.5063 | 6 | 9 | 0.9998608 | 1.504071 | 1.503862 | 0.1190339 | 9.226573e-06 | 0.1725974 | 1.134547e-05 |  | 0.0002445179 |  |  |  | 24.30809 | -0.0007176399
8835 | 2022-04-29 19:31 | 17690.0455 | 430.5072 | 6 | 9 | 0.9998446 | 1.504443 | 1.504209 | 0.1195896 | 9.226573e-06 | 0.1734332 | 1.134547e-05 | [5 empty] | 24.30809 | -0.0007176399
8836 | 2022-04-29 19:31 | 17692.0469 | 432.5086 | 6 | 9 | 0.9998236 | 1.504879 | 1.504614 | 0.1201453 | 9.226573e-06 | 0.1742693 | 1.134547e-05 | [5 empty] | 24.30809 | -0.0007176399
8837 | 2022-04-29 19:31 | 17694.047 | 434.5087 | 6 | 9 | 0.999958 | 1.505117 | 1.505054 | 0.1207008 | 9.226573e-06 | 0.1751052 | 1.134547e-05 |  | 0.0001687478 |  |  |  | 24.30809 | -0.0007176399
8838 | 2022-04-29 19:31 | 17696.0481 | 436.5098 | 6 | 9 | 0.9997349 | 1.505619 | 1.50522 | 0.1212565 | 9.226573e-06 | 0.1759416 | 1.134547e-05 | [5 empty] | 24.30809 | -0.0007176399
8839 | 2022-04-29 19:31 | 17698.0487 | 438.5104 | 6 | 9 | 0.9999094 | 1.506016 | 1.50588 | 0.1218118 | 9.226573e-06 | 0.1767777 | 1.134547e-05 |  | 0.0003333321 |  |  |  | 24.30809 | -0.0007176399
8840 | 2022-04-29 19:31 | 17700.0498 | 440.5115 | 6 | 9 | 0.9998064 | 1.506372 | 1.50608 | 0.1223681 | 9.226573e-06 | 0.1776154 | 1.134547e-05 |  |  |  | 1.464542 |  | 24.30809 | -0.0007176399
8841 | 2022-04-29 19:31 | 17702.0505 | 442.5122 | 6 | 9 | 0.9998283 | 1.5068 | 1.506541 | 0.1229237 | 9.226573e-06 | 0.1784523 | 1.134547e-05 | [5 empty] | 24.30809 | -0.0007176399
8842 | 2022-04-29 19:31 | 17704.0521 | 444.5139 | 6 | 9 | 0.9998951 | 1.507053 | 1.506895 | 0.1234796 | 9.226573e-06 | 0.17929 | 1.134547e-05 |  | 0.0002271368 |  |  |  | 24.30809 | -0.0007176399
8843 | 2022-04-29 19:31 | 17706.0545 | 446.5162 | 6 | 9 | 0.9998169 | 1.50746 | 1.507184 | 0.1240358 | 9.226573e-06 | 0.1801281 | 1.134547e-05 | [5 empty] | 24.30809 | -0.0007176399
8844 | 2022-04-29 19:31 | 17708.0552 | 448.5169 | 6 | 9 | 0.9997892 | 1.507808 | 1.50749 | 0.1245914 | 9.226573e-06 | 0.1809658 | 1.134547e-05 | [5 empty] | 24.30809 | -0.0007176399
8845 | 2022-04-29 19:31 | 17710.0552 | 450.517 | 6 | 9 | 0.9997778 | 1.508211 | 1.507876 | 0.1251466 | 9.226573e-06 | 0.1818029 | 1.134547e-05 | [5 empty] | 24.30809 | -0.0007176399
8846 | 2022-04-29 19:31 | 17712.0554 | 452.5171 | 6 | 9 | 0.9997931 | 1.508511 | 1.508199 | 0.1257024 | 9.226573e-06 | 0.1826412 | 1.134547e-05 |  | 0.0001456726 |  |  |  | 24.30809 | -0.0007176399
8847 | 2022-04-29 19:31 | 17714.0563 | 454.518 | 6 | 9 | 0.9997873 | 1.508922 | 1.508601 | 0.1262581 | 9.226573e-06 | 0.1834795 | 1.134547e-05 | [5 empty] | 24.30809 | -0.0007176399
8848 | 2022-04-29 19:32 | 17716.0577 | 456.5194 | 6 | 9 | 0.9998684 | 1.509329 | 1.50913 | 0.1268139 | 9.226573e-06 | 0.1843182 | 1.134547e-05 | [5 empty] | 24.30809 | -0.0007176399
8849 | 2022-04-29 19:32 | 17718.0586 | 458.5203 | 6 | 9 | 0.9998817 | 1.509718 | 1.509539 | 0.1273697 | 9.226573e-06 | 0.185157 | 1.134547e-05 |  | 0.0001951471 |  |  |  | 24.30809 | -0.0007176399
8850 | 2022-04-29 19:32 | 17720.0588 | 460.5205 | 6 | 9 | 0.9998493 | 1.510166 | 1.509938 | 0.1279252 | 9.226573e-06 | 0.1859957 | 1.134547e-05 | [5 empty] | 24.30809 | -0.0007176399
8851 | 2022-04-29 19:32 | 17722.0596 | 462.5213 | 6 | 9 | 0.9998627 | 1.510419 | 1.510212 | 0.1284809 | 9.226573e-06 | 0.1868349 | 1.134547e-05 | [5 empty] | 24.30809 | -0.0007176399
8852 | 2022-04-29 19:32 | 17724.0598 | 464.5216 | 6 | 9 | 0.9998407 | 1.510764 | 1.510523 | 0.1290365 | 9.226573e-06 | 0.1876741 | 1.134547e-05 |  | 0.0002276667 |  |  | 0.6794643 | 24.30809 | -0.0007176399
8853 | 2022-04-29 19:32 | 17726.0601 | 466.5219 | 6 | 9 | 0.9998455 | 1.511273 | 1.51104 | 0.1295918 | 9.226573e-06 | 0.188513 | 1.134547e-05 |  |  |  | 1.501247 |  | 24.30809 | -0.0007176399
8854 | 2022-04-29 19:32 | 17728.0603 | 468.5221 | 6 | 9 | 0.9998112 | 1.511645 | 1.51136 | 0.1301475 | 9.226573e-06 | 0.1893527 | 1.134547e-05 | [5 empty] | 24.30809 | -0.0007176399
8855 | 2022-04-29 19:32 | 17730.062 | 470.5237 | 6 | 9 | 0.9998636 | 1.511869 | 1.511663 | 0.1307034 | 9.226573e-06 | 0.190193 | 1.134547e-05 | [5 empty] | 24.30809 | -0.0007176399
8856 | 2022-04-29 19:32 | 17732.0633 | 472.525 | 6 | 9 | 0.9997768 | 1.512235 | 1.511897 | 0.1312586 | 9.226573e-06 | 0.1910324 | 1.134547e-05 |  | 0.0001537918 |  |  |  | 24.30809 | -0.0007176399
8857 | 2022-04-29 19:32 | 17734.0645 | 474.5262 | 6 | 9 | 0.999774 | 1.51258 | 1.512238 | 0.1318151 | 9.226573e-06 | 0.1918739 | 1.134547e-05 | [5 empty] | 24.30809 | -0.0007176399
8858 | 2022-04-29 19:32 | 17736.0646 | 476.5263 | 6 | 9 | 0.9998131 | 1.512915 | 1.512632 | 0.1323703 | 9.226573e-06 | 0.1927138 | 1.134547e-05 | [5 empty] | 24.30809 | -0.0007176399
8859 | 2022-04-29 19:32 | 17738.0663 | 478.528 | 6 | 9 | 0.9999104 | 1.513325 | 1.513189 | 0.1329266 | 9.226573e-06 | 0.1935555 | 1.134547e-05 |  | 0.0001733326 |  |  |  | 24.30809 | -0.0007176399
8860 | 2022-04-29 19:32 | 17740.0685 | 480.5302 | 6 | 9 | 0.9997845 | 1.513721 | 1.513395 | 0.1334823 | 9.226573e-06 | 0.1943964 | 1.134547e-05 | [5 empty] | 24.30809 | -0.0007176399
8861 | 2022-04-29 19:32 | 17742.0692 | 482.5309 | 6 | 9 | 0.9998503 | 1.514093 | 1.513866 | 0.1340382 | 9.226573e-06 | 0.1952379 | 1.134547e-05 | [5 empty] | 24.30809 | -0.0007176399
8862 | 2022-04-29 19:32 | 17744.071 | 484.5327 | 6 | 9 | 0.9998732 | 1.514501 | 1.514309 | 0.1345941 | 9.226573e-06 | 0.1960796 | 1.134547e-05 | [5 empty] | 24.30809 | -0.0007176399
8863 | 2022-04-29 19:32 | 17746.0726 | 486.5343 | 6 | 9 | 0.999795 | 1.514923 | 1.514612 | 0.1351501 | 9.226573e-06 | 0.1969217 | 1.134547e-05 |  | 0.0001447341 |  |  |  | 24.30809 | -0.0007176399
8864 | 2022-04-29 19:32 | 17748.0741 | 488.5358 | 6 | 9 | 1.000025 | 1.515263 | 1.515301 | 0.1357058 | 9.226573e-06 | 0.1977634 | 1.134547e-05 | [5 empty] | 24.30809 | -0.0007176399
8865 | 2022-04-29 19:32 | 17750.0742 | 490.5359 | 6 | 9 | 0.9997787 | 1.515602 | 1.515267 | 0.1362615 | 9.226573e-06 | 0.1986055 | 1.134547e-05 | [5 empty] | 24.30809 | -0.0007176399
8866 | 2022-04-29 19:32 | 17752.0749 | 492.5366 | 6 | 9 | 0.9996691 | 1.516099 | 1.515597 | 0.1368167 | 9.226573e-06 | 0.1994469 | 1.134547e-05 | [5 empty] | 24.30809 | -0.0007176399
8867 | 2022-04-29 19:32 | 17754.0762 | 494.5379 | 6 | 9 | 1.000376 | 1.516398 | 1.516968 | 0.1373733 | 9.226573e-06 | 0.2002906 | 1.134547e-05 |  | 0.0001509656 |  | 1.520427 |  | 24.30809 | -0.0007176399
8868 | 2022-04-29 19:32 | 17756.0765 | 496.5383 | 6 | 9 | 1.000475 | 1.516658 | 1.517378 | 0.1379287 | 9.226573e-06 | 0.2011329 | 1.134547e-05 | [5 empty] | 24.30809 | -0.0007176399
8869 | 2022-04-29 19:32 | 17758.0767 | 498.5384 | 6 | 9 | 1.000201 | 1.517069 | 1.517374 | 0.1384849 | 9.226573e-06 | 0.2019764 | 1.134547e-05 | [5 empty] | 24.30809 | -0.0007176399
8870 | 2022-04-29 19:32 | 17760.0774 | 500.5391 | 6 | 9 | 1.000189 | 1.517539 | 1.517826 | 0.1390402 | 9.226573e-06 | 0.202819 | 1.134547e-05 |  | 0.0001801492 |  |  |  | 24.30809 | -0.0007176399
8871 | 2022-04-29 19:32 | 17762.0782 | 502.54 | 6 | 9 | 1.000185 | 1.51784 | 1.518121 | 0.1395966 | 9.226573e-06 | 0.2036633 | 1.134547e-05 | [5 empty] | 24.30809 | -0.0007176399
8872 | 2022-04-29 19:32 | 17764.0783 | 504.54 | 6 | 9 | 1.000467 | 1.518038 | 1.518747 | 0.1401524 | 9.226573e-06 | 0.2045068 | 1.134547e-05 | [5 empty] | 24.30809 | -0.0007176399
8873 | 2022-04-29 19:32 | 17766.0785 | 506.5402 | 6 | 9 | 0.9996614 | 1.518388 | 1.517874 | 0.1407079 | 9.226573e-06 | 0.2053501 | 1.134547e-05 |  | 0.0002186986 |  |  |  | 24.30809 | -0.0007176399
8874 | 2022-04-29 19:32 | 17768.0792 | 508.5409 | 6 | 9 | 0.9996853 | 1.518878 | 1.5184 | 0.1412624 | 9.226573e-06 | 0.2061922 | 1.134547e-05 | [5 empty] | 24.30809 | -0.0007176399
8875 | 2022-04-29 19:32 | 17770.0792 | 510.5409 | 6 | 9 | 0.9999819 | 1.519198 | 1.519171 | 0.1418188 | 9.226573e-06 | 0.2070372 | 1.134547e-05 | [5 empty] | 24.30809 | -0.0007176399
8876 | 2022-04-29 19:32 | 17772.0792 | 512.5409 | 6 | 9 | 0.9999561 | 1.519651 | 1.519584 | 0.1423738 | 9.226573e-06 | 0.2078805 | 1.134547e-05 | [5 empty] | 24.30809 | -0.0007176399
8877 | 2022-04-29 19:32 | 17774.08 | 514.5417 | 6 | 9 | 0.9995661 | 1.519841 | 1.519182 | 0.1429303 | 9.226573e-06 | 0.2087259 | 1.134547e-05 |  | 0.0001293246 |  |  |  | 24.30809 | -0.0007176399
8878 | 2022-04-29 19:33 | 17776.0809 | 516.5426 | 6 | 9 | 1.000884 | 1.520306 | 1.52165 | 0.1434854 | 9.226573e-06 | 0.2095697 | 1.134547e-05 | [5 empty] | 24.30809 | -0.0007176399
8879 | 2022-04-29 19:33 | 17778.0818 | 518.5435 | 6 | 9 | 1.000201 | 1.520692 | 1.520998 | 0.144042 | 9.226573e-06 | 0.2104159 | 1.134547e-05 |  |  |  |  | 0.6622342 | 24.30809 | -0.0007176399
8880 | 2022-04-29 19:33 | 17780.0835 | 520.5452 | 6 | 9 | 1.000163 | 1.520993 | 1.521241 | 0.144598 | 9.226573e-06 | 0.2112615 | 1.134547e-05 | [5 empty] | 24.30809 | -0.0007176399
8881 | 2022-04-29 19:33 | 17782.0841 | 522.5458 | 6 | 9 | 1.000221 | 1.521502 | 1.521838 | 0.1451537 | 9.226573e-06 | 0.2121066 | 1.134547e-05 |  | 0.0001564979 |  | 1.504064 |  | 24.30809 | -0.0007176399
8882 | 2022-04-29 19:33 | 17784.0841 | 524.5458 | 6 | 9 | 1.000128 | 1.521739 | 1.521934 | 0.1457093 | 9.226573e-06 | 0.212952 | 1.134547e-05 | [5 empty] | 24.30809 | -0.0007176399
8883 | 2022-04-29 19:33 | 17786.0849 | 526.5466 | 6 | 9 | 1.000157 | 1.522102 | 1.522341 | 0.1462653 | 9.226573e-06 | 0.2137981 | 1.134547e-05 | [5 empty] | 24.30809 | -0.0007176399
8884 | 2022-04-29 19:33 | 17788.0858 | 528.5475 | 6 | 9 | 1.000237 | 1.522429 | 1.52279 | 0.1468211 | 9.226573e-06 | 0.2146441 | 1.134547e-05 | [5 empty] | 24.30809 | -0.0007176399
8885 | 2022-04-29 19:33 | 17790.086 | 530.5477 | 6 | 9 | 1.000228 | 1.522809 | 1.523156 | 0.147377 | 9.226573e-06 | 0.2154904 | 1.134547e-05 |  | 0.000158987 |  |  |  | 24.30809 | -0.0007176399
8886 | 2022-04-29 19:33 | 17792.0866 | 532.5483 | 6 | 9 | 1.000227 | 1.523263 | 1.523609 | 0.1479327 | 9.226573e-06 | 0.2163366 | 1.134547e-05 | [5 empty] | 24.30809 | -0.0007176399
8887 | 2022-04-29 19:33 | 17794.0867 | 534.5484 | 6 | 9 | 1.000214 | 1.523535 | 1.523861 | 0.1484884 | 9.226573e-06 | 0.2171831 | 1.134547e-05 |  | 0.0002508647 |  |  |  | 24.30809 | -0.0007176399
8888 | 2022-04-29 19:33 | 17796.0874 | 536.5491 | 6 | 9 | 1.000261 | 1.523919 | 1.524317 | 0.1490441 | 9.226573e-06 | 0.2180297 | 1.134547e-05 | [5 empty] | 24.30809 | -0.0007176399
8889 | 2022-04-29 19:33 | 17798.0883 | 538.55 | 6 | 9 | 1.000232 | 1.524295 | 1.524649 | 0.1496002 | 9.226573e-06 | 0.2188772 | 1.134547e-05 | [5 empty] | 24.30809 | -0.0007176399
8890 | 2022-04-29 19:33 | 17800.0884 | 540.5501 | 6 | 9 | 1.000192 | 1.524718 | 1.525011 | 0.150156 | 9.226573e-06 | 0.2197244 | 1.134547e-05 | [5 empty] | 24.30809 | -0.0007176399
8891 | 2022-04-29 19:33 | 17802.0899 | 542.5516 | 6 | 9 | 1.0002 | 1.525051 | 1.525356 | 0.1507121 | 9.226573e-06 | 0.2205723 | 1.134547e-05 |  | 0.0001336082 |  |  |  | 24.30809 | -0.0007176399
8892 | 2022-04-29 19:33 | 17804.0907 | 544.5524 | 6 | 9 | 1.000228 | 1.525308 | 1.525656 | 0.1512676 | 9.226573e-06 | 0.2214195 | 1.134547e-05 | [5 empty] | 24.30809 | -0.0007176399
8893 | 2022-04-29 19:33 | 17806.0916 | 546.5533 | 6 | 9 | 1.000176 | 1.525708 | 1.525977 | 0.1518239 | 9.226573e-06 | 0.222268 | 1.134547e-05 | [5 empty] | 24.30809 | -0.0007176399
8894 | 2022-04-29 19:33 | 17808.0917 | 548.5534 | 6 | 9 | 1.000042 | 1.526118 | 1.526182 | 0.1523797 | 9.226573e-06 | 0.223116 | 1.134547e-05 | [5 empty] | 24.30809 | -0.0007176399
8895 | 2022-04-29 19:33 | 17810.0924 | 550.5541 | 6 | 9 | 1.000217 | 1.526439 | 1.52677 | 0.1529355 | 9.226573e-06 | 0.2239642 | 1.134547e-05 |  |  |  | 1.546303 |  | 24.30809 | -0.0007176399
8896 | 2022-04-29 19:33 | 17812.0933 | 552.555 | 6 | 9 | 1.000194 | 1.526724 | 1.52702 | 0.1534914 | 9.226573e-06 | 0.2248127 | 1.134547e-05 |  | 0.0001286959 |  |  |  | 24.30809 | -0.0007176399
8897 | 2022-04-29 19:33 | 17814.094 | 554.5557 | 6 | 9 | 1.000254 | 1.527274 | 1.527662 | 0.1540472 | 9.226573e-06 | 0.2256613 | 1.134547e-05 | [5 empty] | 24.30809 | -0.0007176399
8898 | 2022-04-29 19:33 | 17816.0949 | 556.5566 | 6 | 9 | 1.000231 | 1.527565 | 1.527918 | 0.1546033 | 9.226573e-06 | 0.2265105 | 1.134547e-05 | [5 empty] | 24.30809 | -0.0007176399
8899 | 2022-04-29 19:33 | 17818.096 | 558.5577 | 6 | 9 | 1.000147 | 1.527907 | 1.528132 | 0.1551593 | 9.226573e-06 | 0.22736 | 1.134547e-05 | [5 empty] | 24.30809 | -0.0007176399
8900 | 2022-04-29 19:33 | 17820.097 | 560.5587 | 6 | 9 | 1.000267 | 1.528259 | 1.528667 | 0.155715 | 9.226573e-06 | 0.2282089 | 1.134547e-05 |  | 0.0001410932 |  |  |  | 24.30809 | -0.0007176399
8901 | 2022-04-29 19:33 | 17822.0975 | 562.5592 | 6 | 9 | 1.000421 | 1.528608 | 1.529252 | 0.156271 | 9.226573e-06 | 0.2290586 | 1.134547e-05 | [5 empty] | 24.30809 | -0.0007176399
8902 | 2022-04-29 19:33 | 17824.0982 | 564.5599 | 6 | 9 | 1.00026 | 1.528985 | 1.529383 | 0.1568269 | 9.226573e-06 | 0.2299083 | 1.134547e-05 | [5 empty] | 24.30809 | -0.0007176399
8903 | 2022-04-29 19:33 | 17826.0992 | 566.5609 | 6 | 9 | 1.000129 | 1.529305 | 1.529502 | 0.1573828 | 9.226573e-06 | 0.2307583 | 1.134547e-05 | [5 empty] | 24.30809 | -0.0007176399
8904 | 2022-04-29 19:33 | 17828.1002 | 568.5619 | 6 | 9 | 1.000264 | 1.529632 | 1.530036 | 0.1579389 | 9.226573e-06 | 0.2316087 | 1.134547e-05 |  | 0.0001325555 |  |  |  | 24.30809 | -0.0007176399
8905 | 2022-04-29 19:33 | 17830.1007 | 570.5624 | 6 | 9 | 1.00019 | 1.530012 | 1.530303 | 0.1584945 | 9.226573e-06 | 0.2324587 | 1.134547e-05 | [5 empty] | 24.30809 | -0.0007176399
8906 | 2022-04-29 19:33 | 17832.1014 | 572.5631 | 6 | 9 | 1.000242 | 1.530501 | 1.530871 | 0.1590505 | 9.226573e-06 | 0.2333094 | 1.134547e-05 | [5 empty] | 24.30809 | -0.0007176399
8907 | 2022-04-29 19:33 | 17834.1022 | 574.564 | 6 | 9 | 1.000271 | 1.530768 | 1.531183 | 0.1596064 | 9.226573e-06 | 0.2341601 | 1.134547e-05 |  |  |  |  | 0.6427355 | 24.30809 | -0.0007176399
8908 | 2022-04-29 19:34 | 17836.1025 | 576.5642 | 6 | 9 | 1.00043 | 1.531117 | 1.531775 | 0.1601622 | 9.226573e-06 | 0.2350108 | 1.134547e-05 |  | 0.0001285547 |  |  |  | 24.30809 | -0.0007176399
8909 | 2022-04-29 19:34 | 17838.1047 | 578.5664 | 6 | 9 | 1.000101 | 1.531387 | 1.531542 | 0.1607184 | 9.226573e-06 | 0.2358626 | 1.134547e-05 |  |  |  | 1.556049 |  | 24.30809 | -0.0007176399
8910 | 2022-04-29 19:34 | 17840.1055 | 580.5672 | 6 | 9 | 1.00018 | 1.531865 | 1.532141 | 0.1612737 | 9.226573e-06 | 0.2367129 | 1.134547e-05 | [5 empty] | 24.30809 | -0.0007176399
8911 | 2022-04-29 19:34 | 17842.1056 | 582.5673 | 6 | 9 | 1.00021 | 1.532314 | 1.532636 | 0.1618293 | 9.226573e-06 | 0.2375641 | 1.134547e-05 | [5 empty] | 24.30809 | -0.0007176399
8912 | 2022-04-29 19:34 | 17844.1072 | 584.5689 | 6 | 9 | 1.000284 | 1.532568 | 1.533003 | 0.1623861 | 9.226573e-06 | 0.2384172 | 1.134547e-05 | [5 empty] | 24.30809 | -0.0007176399
8913 | 2022-04-29 19:34 | 17846.1088 | 586.5705 | 6 | 9 | 1.00028 | 1.532941 | 1.53337 | 0.1629415 | 9.226573e-06 | 0.2392684 | 1.134547e-05 |  | 0.000132824 |  |  |  | 24.30809 | -0.0007176399
8914 | 2022-04-29 19:34 | 17848.1089 | 588.5706 | 6 | 9 | 1.000289 | 1.533302 | 1.533745 | 0.1634976 | 9.226573e-06 | 0.2401208 | 1.134547e-05 | [5 empty] | 24.30809 | -0.0007176399
8915 | 2022-04-29 19:34 | 17850.1089 | 590.5706 | 6 | 9 | 1.000202 | 1.533652 | 1.533962 | 0.164053 | 9.226573e-06 | 0.2409724 | 1.134547e-05 | [5 empty] | 24.30809 | -0.0007176399
8916 | 2022-04-29 19:34 | 17852.1098 | 592.5715 | 6 | 9 | 1.000202 | 1.534056 | 1.534366 | 0.1646094 | 9.226573e-06 | 0.2418258 | 1.134547e-05 | [5 empty] | 24.30809 | -0.0007176399
8917 | 2022-04-29 19:34 | 17854.1113 | 594.573 | 6 | 9 | 1.000209 | 1.534294 | 1.534615 | 0.1651651 | 9.226573e-06 | 0.2426781 | 1.134547e-05 |  | 0.0001321453 |  |  |  | 24.30809 | -0.0007176399
8918 | 2022-04-29 19:34 | 17856.113 | 596.5747 | 6 | 9 | 1.00031 | 1.534652 | 1.535128 | 0.1657218 | 9.226573e-06 | 0.2435323 | 1.134547e-05 | [5 empty] | 24.30809 | -0.0007176399
8919 | 2022-04-29 19:34 | 17858.113 | 598.5747 | 6 | 9 | 1.000215 | 1.53508 | 1.53541 | 0.1662775 | 9.226573e-06 | 0.2443852 | 1.134547e-05 | [5 empty] | 24.30809 | -0.0007176399
8920 | 2022-04-29 19:34 | 17860.1137 | 600.5754 | 6 | 9 | 1.0002 | 1.535431 | 1.535738 | 0.166833 | 9.226573e-06 | 0.2452379 | 1.134547e-05 | [5 empty] | 24.30809 | -0.0007176399
8921 | 2022-04-29 19:34 | 17862.1156 | 602.5773 | 6 | 9 | 1.000294 | 1.535864 | 1.536316 | 0.1673896 | 9.226573e-06 | 0.2460926 | 1.134547e-05 |  | 0.000148702 |  |  |  | 24.30809 | -0.0007176399
8922 | 2022-04-29 19:34 | 17864.1162 | 604.5779 | 6 | 9 | 1.000241 | 1.536248 | 1.536618 | 0.1679455 | 9.226573e-06 | 0.2469463 | 1.134547e-05 |  |  |  | 1.520923 |  | 24.30809 | -0.0007176399
8923 | 2022-04-29 19:34 | 17866.1171 | 606.5788 | 6 | 9 | 1.000196 | 1.536584 | 1.536885 | 0.1685015 | 9.226573e-06 | 0.2478004 | 1.134547e-05 |  | 0.000243359 |  |  |  | 24.30809 | -0.0007176399
8924 | 2022-04-29 19:34 | 17868.1195 | 608.5812 | 6 | 9 | 1.00021 | 1.536944 | 1.537267 | 0.1690578 | 9.226573e-06 | 0.2486552 | 1.134547e-05 | [5 empty] | 24.30809 | -0.0007176399
8925 | 2022-04-29 19:34 | 17870.1204 | 610.5822 | 6 | 9 | 1.000319 | 1.537188 | 1.537678 | 0.1696137 | 9.226573e-06 | 0.2495096 | 1.134547e-05 | [5 empty] | 24.30809 | -0.0007176399
8926 | 2022-04-29 19:34 | 17872.1211 | 612.5828 | 6 | 9 | 1.000239 | 1.537639 | 1.538006 | 0.1701685 | 9.226573e-06 | 0.2503624 | 1.134547e-05 | [5 empty] | 24.30809 | -0.0007176399
8927 | 2022-04-29 19:34 | 17874.1217 | 614.5834 | 6 | 9 | 1.000232 | 1.537952 | 1.538309 | 0.1707253 | 9.226573e-06 | 0.2512185 | 1.134547e-05 | [5 empty] | 24.30809 | -0.0007176399
8928 | 2022-04-29 19:34 | 17876.122 | 616.5837 | 6 | 9 | 1.000161 | 1.538383 | 1.538631 | 0.171281 | 9.226573e-06 | 0.2520732 | 1.134547e-05 |  | 0.0001176727 |  |  |  | 24.30809 | -0.0007176399
8929 | 2022-04-29 19:34 | 17878.1227 | 618.5844 | 6 | 9 | 1.000122 | 1.538683 | 1.538871 | 0.1718368 | 9.226573e-06 | 0.2529282 | 1.134547e-05 | [5 empty] | 24.30809 | -0.0007176399
8930 | 2022-04-29 19:34 | 17880.1236 | 620.5853 | 6 | 9 | 1.000205 | 1.539071 | 1.539387 | 0.1723929 | 9.226573e-06 | 0.2537839 | 1.134547e-05 | [5 empty] | 24.30809 | -0.0007176399
8931 | 2022-04-29 19:34 | 17882.1253 | 622.587 | 6 | 9 | 1.000254 | 1.539465 | 1.539856 | 0.172949 | 9.226573e-06 | 0.2546398 | 1.134547e-05 | [5 empty] | 24.30809 | -0.0007176399
8932 | 2022-04-29 19:34 | 17884.1269 | 624.5886 | 6 | 9 | 1.000272 | 1.539831 | 1.54025 | 0.1735051 | 9.226573e-06 | 0.2554958 | 1.134547e-05 |  | 0.0001511415 |  |  |  | 24.30809 | -0.0007176399
8933 | 2022-04-29 19:34 | 17886.1276 | 626.5893 | 6 | 9 | 1.000421 | 1.540175 | 1.540823 | 0.1740609 | 9.226573e-06 | 0.2563517 | 1.134547e-05 | [5 empty] | 24.30809 | -0.0007176399
8934 | 2022-04-29 19:34 | 17888.13 | 628.5917 | 6 | 9 | 1.000283 | 1.540392 | 1.540828 | 0.1746175 | 9.226573e-06 | 0.257209 | 1.134547e-05 | [5 empty] | 24.30809 | -0.0007176399
8935 | 2022-04-29 19:34 | 17890.1309 | 630.5926 | 6 | 9 | 1.000171 | 1.540965 | 1.541229 | 0.1751728 | 9.226573e-06 | 0.2580643 | 1.134547e-05 |  |  |  |  | 0.6533846 | 24.30809 | -0.0007176399
8936 | 2022-04-29 19:34 | 17892.1319 | 632.5936 | 6 | 9 | 1.000179 | 1.541357 | 1.541633 | 0.1757289 | 9.226573e-06 | 0.2589213 | 1.134547e-05 |  | 0.0001191088 |  | 1.556533 |  | 24.30809 | -0.0007176399
8937 | 2022-04-29 19:34 | 17894.1325 | 634.5942 | 6 | 9 | 1.000278 | 1.54168 | 1.542109 | 0.1762852 | 9.226573e-06 | 0.2597786 | 1.134547e-05 | [5 empty] | 24.30809 | -0.0007176399
8938 | 2022-04-29 19:35 | 17896.1333 | 636.595 | 6 | 9 | 1.000246 | 1.542007 | 1.542386 | 0.1768411 | 9.226573e-06 | 0.2606355 | 1.134547e-05 | [5 empty] | 24.30809 | -0.0007176399
8939 | 2022-04-29 19:35 | 17898.1334 | 638.5951 | 6 | 9 | 1.000186 | 1.54241 | 1.542697 | 0.1773966 | 9.226573e-06 | 0.2614922 | 1.134547e-05 |  | 0.0001892483 |  |  |  | 24.30809 | -0.0007176399
8940 | 2022-04-29 19:35 | 17900.134 | 640.5957 | 6 | 9 | 1.000104 | 1.542689 | 1.542849 | 0.1779523 | 9.226573e-06 | 0.2623493 | 1.134547e-05 | [5 empty] | 24.30809 | -0.0007176399
8941 | 2022-04-29 19:35 | 17902.1344 | 642.5961 | 6 | 9 | 1.000182 | 1.543057 | 1.543338 | 0.1785084 | 9.226573e-06 | 0.2632071 | 1.134547e-05 | [5 empty] | 24.30809 | -0.0007176399
8942 | 2022-04-29 19:35 | 17904.1352 | 644.5969 | 6 | 9 | 1.000209 | 1.543453 | 1.543776 | 0.179064 | 9.226573e-06 | 0.2640645 | 1.134547e-05 |  | 0.0002225353 |  |  |  | 24.30809 | -0.0007176399
8943 | 2022-04-29 19:35 | 17906.1358 | 646.5975 | 6 | 9 | 1.000181 | 1.543891 | 1.54417 | 0.1796196 | 9.226573e-06 | 0.264922 | 1.134547e-05 | [5 empty] | 24.30809 | -0.0007176399
8944 | 2022-04-29 19:35 | 17908.1369 | 648.5986 | 6 | 9 | 1.000183 | 1.544188 | 1.544471 | 0.1801756 | 9.226573e-06 | 0.2657804 | 1.134547e-05 | [5 empty] | 24.30809 | -0.0007176399
8945 | 2022-04-29 19:35 | 17910.1383 | 650.6 | 6 | 9 | 1.000215 | 1.544454 | 1.544786 | 0.1807323 | 9.226573e-06 | 0.2666399 | 1.134547e-05 | [5 empty] | 24.30809 | -0.0007176399
8946 | 2022-04-29 19:35 | 17912.1401 | 652.6018 | 6 | 9 | 1.000237 | 1.544922 | 1.545288 | 0.181288 | 9.226573e-06 | 0.2674982 | 1.134547e-05 |  | 0.0001432178 |  |  |  | 24.30809 | -0.0007176399
8947 | 2022-04-29 19:35 | 17914.1415 | 654.6032 | 6 | 9 | 1.000195 | 1.545326 | 1.545627 | 0.1818444 | 9.226573e-06 | 0.2683579 | 1.134547e-05 | [5 empty] | 24.30809 | -0.0007176399
8948 | 2022-04-29 19:35 | 17916.1416 | 656.6033 | 6 | 9 | 1.000174 | 1.545716 | 1.545985 | 0.1824002 | 9.226573e-06 | 0.2692167 | 1.134547e-05 | [5 empty] | 24.30809 | -0.0007176399
8949 | 2022-04-29 19:35 | 17918.1424 | 658.6041 | 6 | 9 | 1.000106 | 1.546031 | 1.546195 | 0.1829561 | 9.226573e-06 | 0.2700759 | 1.134547e-05 |  | 0.000256947 |  |  |  | 24.30809 | -0.0007176399
8950 | 2022-04-29 19:35 | 17920.1434 | 660.6051 | 6 | 9 | 1.000161 | 1.546357 | 1.546606 | 0.1835119 | 9.226573e-06 | 0.2709352 | 1.134547e-05 |  |  |  | 1.519374 |  | 24.30809 | -0.0007176399
8951 | 2022-04-29 19:35 | 17922.1449 | 662.6066 | 6 | 9 | 1.000189 | 1.546714 | 1.547006 | 0.184068 | 9.226573e-06 | 0.2717952 | 1.134547e-05 | [5 empty] | 24.30809 | -0.0007176399
8952 | 2022-04-29 19:35 | 17924.1457 | 664.6074 | 6 | 9 | 1.000198 | 1.547047 | 1.547353 | 0.1846238 | 9.226573e-06 | 0.2726549 | 1.134547e-05 |  | 0.0001796474 |  |  |  | 24.30809 | -0.0007176399
8953 | 2022-04-29 19:35 | 17926.1467 | 666.6084 | 6 | 9 | 1.000207 | 1.547455 | 1.547775 | 0.1851799 | 9.226573e-06 | 0.2735152 | 1.134547e-05 | [5 empty] | 24.30809 | -0.0007176399
8954 | 2022-04-29 19:35 | 17928.1473 | 668.609 | 6 | 9 | 1.000183 | 1.547879 | 1.548162 | 0.1857358 | 9.226573e-06 | 0.2743754 | 1.134547e-05 | [5 empty] | 24.30809 | -0.0007176399
8955 | 2022-04-29 19:35 | 17930.1477 | 670.6094 | 6 | 9 | 1.000162 | 1.548327 | 1.548578 | 0.1862912 | 9.226573e-06 | 0.2752352 | 1.134547e-05 | [5 empty] | 24.30809 | -0.0007176399
8956 | 2022-04-29 19:35 | 17932.1491 | 672.6108 | 6 | 9 | 1.000268 | 1.54857 | 1.548985 | 0.1868476 | 9.226573e-06 | 0.2760966 | 1.134547e-05 |  | 0.0001328316 |  |  |  | 24.30809 | -0.0007176399
8957 | 2022-04-29 19:35 | 17934.1514 | 674.6131 | 6 | 9 | 1.000207 | 1.549036 | 1.549357 | 0.1874033 | 9.226573e-06 | 0.2769571 | 1.134547e-05 | [5 empty] | 24.30809 | -0.0007176399
8958 | 2022-04-29 19:35 | 17936.1513 | 676.6131 | 6 | 9 | 1.000218 | 1.549381 | 1.549719 | 0.1879595 | 9.226573e-06 | 0.2778186 | 1.134547e-05 | [5 empty] | 24.30809 | -0.0007176399
8959 | 2022-04-29 19:35 | 17938.1522 | 678.614 | 6 | 9 | 1.00022 | 1.549708 | 1.550049 | 0.1885151 | 9.226573e-06 | 0.2786795 | 1.134547e-05 | [5 empty] | 24.30809 | -0.0007176399
8960 | 2022-04-29 19:35 | 17940.1538 | 680.6155 | 6 | 9 | 1.000185 | 1.550068 | 1.550355 | 0.1890716 | 9.226573e-06 | 0.2795418 | 1.134547e-05 |  | 0.0001482972 |  |  |  | 24.30809 | -0.0007176399
8961 | 2022-04-29 19:35 | 17942.1546 | 682.6163 | 6 | 9 | 1.000271 | 1.550463 | 1.550883 | 0.1896275 | 9.226573e-06 | 0.2804035 | 1.134547e-05 | [5 empty] | 24.30809 | -0.0007176399
8962 | 2022-04-29 19:35 | 17944.1547 | 684.6164 | 6 | 9 | 1.000213 | 1.5509 | 1.55123 | 0.1901831 | 9.226573e-06 | 0.2812649 | 1.134547e-05 |  | 0.000298129 |  |  | 0.6636912 | 24.30809 | -0.0007176399
8963 | 2022-04-29 19:35 | 17946.1556 | 686.6174 | 6 | 9 | 1.000205 | 1.551157 | 1.551475 | 0.1907391 | 9.226573e-06 | 0.2821272 | 1.134547e-05 | [5 empty] | 24.30809 | -0.0007176399
8964 | 2022-04-29 19:35 | 17948.1572 | 688.6189 | 6 | 9 | 1.000108 | 1.551582 | 1.55175 | 0.1912951 | 9.226573e-06 | 0.2829897 | 1.134547e-05 |  |  |  | 1.49854 |  | 24.30809 | -0.0007176399
8965 | 2022-04-29 19:35 | 17950.1575 | 690.6192 | 6 | 9 | 1.000203 | 1.55187 | 1.552185 | 0.191851 | 9.226573e-06 | 0.2838523 | 1.134547e-05 | [5 empty] | 24.30809 | -0.0007176399
8966 | 2022-04-29 19:35 | 17952.1589 | 692.6206 | 6 | 9 | 1.000175 | 1.552357 | 1.552629 | 0.1924071 | 9.226573e-06 | 0.2847153 | 1.134547e-05 |  | 0.0001602621 |  |  |  | 24.30809 | -0.0007176399
8967 | 2022-04-29 19:35 | 17954.1604 | 694.6221 | 6 | 9 | 1.000248 | 1.552634 | 1.553019 | 0.1929627 | 9.226573e-06 | 0.2855778 | 1.134547e-05 | [5 empty] | 24.30809 | -0.0007176399
8968 | 2022-04-29 19:36 | 17956.1621 | 696.6238 | 6 | 9 | 1.000332 | 1.55315 | 1.553666 | 0.193519 | 9.226573e-06 | 0.2864415 | 1.134547e-05 | [5 empty] | 24.30809 | -0.0007176399
8969 | 2022-04-29 19:36 | 17958.1636 | 698.6253 | 6 | 9 | 1.000147 | 1.553461 | 1.553689 | 0.1940754 | 9.226573e-06 | 0.2873057 | 1.134547e-05 |  | 0.0002399989 |  |  |  | 24.30809 | -0.0007176399
8970 | 2022-04-29 19:36 | 17960.1644 | 700.6261 | 6 | 9 | 1.000202 | 1.55393 | 1.554244 | 0.1946312 | 9.226573e-06 | 0.288169 | 1.134547e-05 | [5 empty] | 24.30809 | -0.0007176399
8971 | 2022-04-29 19:36 | 17962.1645 | 702.6262 | 6 | 9 | 1.00036 | 1.554265 | 1.554825 | 0.1951869 | 9.226573e-06 | 0.2890325 | 1.134547e-05 | [5 empty] | 24.30809 | -0.0007176399
8972 | 2022-04-29 19:36 | 17964.1662 | 704.6279 | 6 | 9 | 1.000213 | 1.554628 | 1.554959 | 0.1957431 | 9.226573e-06 | 0.2898971 | 1.134547e-05 |  | 0.0001541482 |  |  |  | 24.30809 | -0.0007176399
8973 | 2022-04-29 19:36 | 17966.1684 | 706.6301 | 6 | 9 | 1.000174 | 1.55496 | 1.555231 | 0.1962993 | 9.226573e-06 | 0.2907616 | 1.134547e-05 | [5 empty] | 24.30809 | -0.0007176399
8974 | 2022-04-29 19:36 | 17968.1695 | 708.6312 | 6 | 9 | 1.000221 | 1.555382 | 1.555726 | 0.1968553 | 9.226573e-06 | 0.2916263 | 1.134547e-05 | [5 empty] | 24.30809 | -0.0007176399
8975 | 2022-04-29 19:36 | 17970.1696 | 710.6313 | 6 | 9 | 1.000125 | 1.555768 | 1.555962471 | 0.197411 | 9.226573e-06 | 0.2924905 | 1.134547e-05 |  | 0.0002834877 |  |  |  | 24.30809 | -0.0007176399
8976 | 2022-04-29 19:36 | 17972.1702 | 712.6319 | 6 | 9 | 1.000253 | 1.556172 | 1.556566 | 0.1979665 | 9.226573e-06 | 0.2933549 | 1.134547e-05 | [5 empty] | 24.30809 | -0.0007176399
8977 | 2022-04-29 19:36 | 17974.171 | 714.6327 | 6 | 9 | 1.000121 | 1.556402 | 1.55659 | 0.1985227 | 9.226573e-06 | 0.2942203 | 1.134547e-05 |  |  |  | 1.449748 |  | 24.30809 | -0.0007176399
8978 | 2022-04-29 19:36 | 17976.1712 | 716.6329 | 6 | 9 | 1.000238 | 1.556968 | 1.557339 | 0.1990785 | 9.226573e-06 | 0.2950855 | 1.134547e-05 | [5 empty] | 24.30809 | -0.0007176399
8979 | 2022-04-29 19:36 | 17978.1726 | 718.6343 | 6 | 9 | 1.000141 | 1.557322 | 1.557542 | 0.1996346 | 9.226573e-06 | 0.2959512 | 1.134547e-05 |  | 0.0001481434 |  |  |  | 24.30809 | -0.0007176399
8980 | 2022-04-29 19:36 | 17980.1735 | 720.6352 | 6 | 9 | 1.000239 | 1.557737 | 1.558109 | 0.2001905 | 9.226573e-06 | 0.2968169 | 1.134547e-05 | [5 empty] | 24.30809 | -0.0007176399
8981 | 2022-04-29 19:36 | 17982.1745 | 722.6362 | 6 | 9 | 1.000235 | 1.558084 | 1.55845 | 0.200746 | 9.226573e-06 | 0.2976824 | 1.134547e-05 |  | 0.0002703549 |  |  |  | 24.30809 | -0.0007176399
8982 | 2022-04-29 19:36 | 17984.1761 | 724.6378 | 6 | 9 | 1.000244 | 1.558547 | 1.558927 | 0.2013025 | 9.226573e-06 | 0.2985494 | 1.134547e-05 | [5 empty] | 24.30809 | -0.0007176399
8983 | 2022-04-29 19:36 | 17986.1775 | 726.6392 | 6 | 9 | 1.000142 | 1.558775 | 1.558996 | 0.2018586 | 9.226573e-06 | 0.2994159 | 1.134547e-05 | [5 empty] | 24.30809 | -0.0007176399
8984 | 2022-04-29 19:36 | 17988.1793 | 728.641 | 6 | 9 | 1.000177 | 1.559234 | 1.55951 | 0.2024147 | 9.226573e-06 | 0.3002829 | 1.134547e-05 | [5 empty] | 24.30809 | -0.0007176399
8985 | 2022-04-29 19:36 | 17990.1808 | 730.6425 | 6 | 9 | 1.00019 | 1.559777 | 1.560073 | 0.2029708 | 9.226573e-06 | 0.3011501 | 1.134547e-05 |  | 0.0001579657 |  |  |  | 24.30809 | -0.0007176399
8986 | 2022-04-29 19:36 | 17992.1808 | 732.6426 | 6 | 9 | 1.000162 | 1.560085 | 1.560338 | 0.2035266 | 9.226573e-06 | 0.302017 | 1.134547e-05 | [5 empty] | 24.30809 | -0.0007176399
8987 | 2022-04-29 19:36 | 17994.1808 | 734.6426 | 6 | 9 | 1.000261 | 1.560483 | 1.56089 | 0.2040819 | 9.226573e-06 | 0.3028832 | 1.134547e-05 |  | 0.0002964971 |  |  |  | 24.30809 | -0.0007176399
8988 | 2022-04-29 19:36 | 17996.1808 | 736.6425 | 6 | 9 | 0.9999008 | 1.56092 | 1.560765 | 0.2046372 | 9.226573e-06 | 0.3037497 | 1.134547e-05 |  |  |  |  | 0.6891875 | 24.30809 | -0.0007176399
8989 | 2022-04-29 19:36 | 17998.1817 | 738.6434 | 6 | 9 | 1.000236 | 1.561279 | 1.561647 | 0.2051934 | 9.226573e-06 | 0.3046179 | 1.134547e-05 |  |  |  | 1.41721 |  | 24.30809 | -0.0007176399
8990 | 2022-04-29 19:36 | 18000.1826 | 740.6443 | 6 | 9 | 1.000147 | 1.561686 | 1.561916 | 0.2057494 | 9.226573e-06 | 0.305486 | 1.134547e-05 |  | 0.0001919194 |  |  |  | 24.30809 | -0.0007176399
8991 | 2022-04-29 19:36 | 18002.185 | 742.6468 | 6 | 9 | 1.000216 | 1.562059 | 1.562396 | 0.2063061 | 9.226573e-06 | 0.3063552 | 1.134547e-05 | [5 empty] | 24.30809 | -0.0007176399
8992 | 2022-04-29 19:36 | 18004.1864 | 744.6481 | 6 | 9 | 1.00036 | 1.562402 | 1.562964 | 0.2068619 | 9.226573e-06 | 0.3072235 | 1.134547e-05 | [5 empty] | 24.30809 | -0.0007176399
8993 | 2022-04-29 19:36 | 18006.1866 | 746.6483 | 6 | 9 | 1.000278 | 1.56284 | 1.563274 | 0.2074172 | 9.226573e-06 | 0.3080911 | 1.134547e-05 |  | 0.0001744304 |  |  |  | 24.30809 | -0.0007176399
8994 | 2022-04-29 19:36 | 18008.1883 | 748.65 | 6 | 9 | 1.000203 | 1.563253 | 1.56357 | 0.207974 | 9.226573e-06 | 0.3089612 | 1.134547e-05 | [5 empty] | 24.30809 | -0.0007176399
8995 | 2022-04-29 19:36 | 18010.189 | 750.6507 | 6 | 9 | 1.000209 | 1.563681 | 1.564008 | 0.2085299 | 9.226573e-06 | 0.3098302 | 1.134547e-05 | [5 empty] | 24.30809 | -0.0007176399
8996 | 2022-04-29 19:36 | 18012.1891 | 752.6508 | 6 | 9 | 1.000285 | 1.564009 | 1.564455 | 0.2090856 | 9.226573e-06 | 0.3106992 | 1.134547e-05 | [5 empty] | 24.30809 | -0.0007176399
8997 | 2022-04-29 19:36 | 18014.1907 | 754.6524 | 6 | 9 | 1.000306 | 1.5644 | 1.564879 | 0.2096418 | 9.226573e-06 | 0.311569 | 1.134547e-05 |  | 0.0001809607 |  |  |  | 24.30809 | -0.0007176399
8998 | 2022-04-29 19:37 | 18016.1908 | 756.6525 | 6 | 9 | 1.000215 | 1.564921 | 1.565257 | 0.2101974 | 9.226573e-06 | 0.3124383 | 1.134547e-05 | [5 empty] | 24.30809 | -0.0007176399
8999 | 2022-04-29 19:37 | 18018.1917 | 758.6534 | 6 | 9 | 1.000289 | 1.565329 | 1.565781 | 0.2107534 | 9.226573e-06 | 0.3133084 | 1.134547e-05 | [5 empty] | 24.30809 | -0.0007176399
9000 | 2022-04-29 19:37 | 18020.1916 | 760.6533 | 6 | 9 | 1.000294 | 1.565609 | 1.566069 | 0.2113089 | 9.226573e-06 | 0.3141779 | 1.134547e-05 |  | 0.0001681333 |  |  |  | 24.30809 | -0.0007176399
9001 | 2022-04-29 19:37 | 18022.1924 | 762.6541 | 6 | 9 | 1.000422 | 1.566123 | 1.566784 | 0.2118648 | 9.226573e-06 | 0.3150482 | 1.134547e-05 | [5 empty] | 24.30809 | -0.0007176399
9002 | 2022-04-29 19:37 | 18024.1934 | 764.6551 | 6 | 9 | 1.000214 | 1.566413 | 1.566748 | 0.2124209 | 9.226573e-06 | 0.3159191 | 1.134547e-05 |  |  |  | 1.362821 |  | 24.30809 | -0.0007176399
9003 | 2022-04-29 19:37 | 18026.1935 | 766.6552 | 6 | 9 | 1.000247 | 1.566997 | 1.567384 | 0.2129766 | 9.226573e-06 | 0.3167897 | 1.134547e-05 | [5 empty] | 24.30809 | -0.0007176399
9004 | 2022-04-29 19:37 | 18028.1951 | 768.6568 | 6 | 9 | 1.000203 | 1.567377 | 1.567695 | 0.2135328 | 9.226573e-06 | 0.3176611 | 1.134547e-05 |  | 0.000136336 |  |  |  | 24.30809 | -0.0007176399
9005 | 2022-04-29 19:37 | 18030.1957 | 770.6574 | 6 | 9 | 1.0002 | 1.567822 | 1.568136 | 0.2140885 | 9.226573e-06 | 0.3185321 | 1.134547e-05 | [5 empty] | 24.30809 | -0.0007176399
9006 | 2022-04-29 19:37 | 18032.1958 | 772.6575 | 6 | 9 | 1.000258 | 1.568269 | 1.568674 | 0.2146443 | 9.226573e-06 | 0.3194033 | 1.134547e-05 | [5 empty] | 24.30809 | -0.0007176399
9007 | 2022-04-29 19:37 | 18034.1958 | 774.6575 | 6 | 9 | 1.000179 | 1.568496 | 1.568777 | 0.2152 | 9.226573e-06 | 0.3202747 | 1.134547e-05 | [5 empty] | 24.30809 | -0.0007176399
9008 | 2022-04-29 19:37 | 18036.1974 | 776.6591 | 6 | 9 | 1.000136 | 1.568927 | 1.56914 | 0.215756 | 9.226573e-06 | 0.3211469 | 1.134547e-05 | [5 empty] | 24.30809 | -0.0007176399
9009 | 2022-04-29 19:37 | 18038.199 | 778.6607 | 6 | 9 | 1.000144 | 1.56942 | 1.569646 | 0.2163121 | 9.226573e-06 | 0.3220194 | 1.134547e-05 |  | 0.0001363261 |  |  |  | 24.30809 | -0.0007176399
9010 | 2022-04-29 19:37 | 18040.1997 | 780.6614 | 6 | 9 | 1.000004 | 1.569784 | 1.56979 | 0.2168679 | 9.226573e-06 | 0.3228917 | 1.134547e-05 | [5 empty] | 24.30809 | -0.0007176399
9011 | 2022-04-29 19:37 | 18042.1998 | 782.6615 | 6 | 9 | 0.9998589 | 1.570145 | 1.569923 | 0.2174235 | 9.226573e-06 | 0.3237638 | 1.134547e-05 | [5 empty] | 24.30809 | -0.0007176399
9012 | 2022-04-29 19:37 | 18044.2007 | 784.6624 | 6 | 9 | 0.9998064 | 1.570608 | 1.570304 | 0.2179791 | 9.226573e-06 | 0.3246363 | 1.134547e-05 |  | 0.0001773921 |  |  | 0.7417834 | 24.30809 | -0.0007176399
9013 | 2022-04-29 19:37 | 18046.201 | 786.6627 | 6 | 9 | 0.9997673 | 1.571059 | 1.570693 | 0.2185347 | 9.226573e-06 | 0.3255089 | 1.134547e-05 | [5 empty] | 24.30809 | -0.0007176399
9014 | 2022-04-29 19:37 | 18048.203 | 788.6647 | 6 | 9 | 0.9997272 | 1.571568 | 1.571139 | 0.2190906 | 9.226573e-06 | 0.3263823 | 1.134547e-05 |  |  |  | 1.376456 |  | 24.30809 | -0.0007176399
9015 | 2022-04-29 19:37 | 18050.2031 | 790.6648 | 6 | 9 | 0.9998236 | 1.571902 | 1.571625 | 0.2196459 | 9.226573e-06 | 0.3272548 | 1.134547e-05 |  | 0.000168223 |  |  |  | 24.30809 | -0.0007176399
9016 | 2022-04-29 19:37 | 18052.2056 | 792.6673 | 6 | 9 | 0.999855 | 1.572347 | 1.572119 | 0.2202023 | 9.226573e-06 | 0.3281295 | 1.134547e-05 | [5 empty] | 24.30809 | -0.0007176399
9017 | 2022-04-29 19:37 | 18054.2064 | 794.6681 | 6 | 9 | 0.9998522 | 1.572859 | 1.572627 | 0.2207579 | 9.226573e-06 | 0.329003 | 1.134547e-05 | [5 empty] | 24.30809 | -0.0007176399
9018 | 2022-04-29 19:37 | 18056.2065 | 796.6682 | 6 | 9 | 0.9998837 | 1.573253 | 1.57307 | 0.2213134 | 9.226573e-06 | 0.3298768 | 1.134547e-05 |  | 0.0002159717 |  |  |  | 24.30809 | -0.0007176399
9019 | 2022-04-29 19:37 | 18058.2085 | 798.6702 | 6 | 9 | 0.9997807 | 1.573746 | 1.573401 | 0.2218692 | 9.226573e-06 | 0.3307512 | 1.134547e-05 | [5 empty] | 24.30809 | -0.0007176399
9020 | 2022-04-29 19:37 | 18060.2087 | 800.6704 | 6 | 9 | 0.9997797 | 1.574165 | 1.573818 | 0.2224244 | 9.226573e-06 | 0.3316248 | 1.134547e-05 | [5 empty] | 24.30809 | -0.0007176399
9021 | 2022-04-29 19:37 | 18062.2088 | 802.6705 | 6 | 9 | 0.9998226 | 1.574523 | 1.574244 | 0.2229803 | 9.226573e-06 | 0.3324999 | 1.134547e-05 |  | 0.0002614103 |  |  |  | 24.30809 | -0.0007176399
9022 | 2022-04-29 19:37 | 18064.2096 | 804.6713 | 6 | 9 | 0.9998293 | 1.574923 | 1.574654 | 0.2235358 | 9.226573e-06 | 0.3333746 | 1.134547e-05 | [5 empty] | 24.30809 | -0.0007176399
9023 | 2022-04-29 19:37 | 18066.2106 | 806.6723 | 6 | 9 | 0.9997902 | 1.575449 | 1.575118 | 0.2240919 | 9.226573e-06 | 0.3342505 | 1.134547e-05 |  | 0.0003450414 |  |  |  | 24.30809 | -0.0007176399
9024 | 2022-04-29 19:37 | 18068.2106 | 808.6723 | 6 | 9 | 0.9998302 | 1.575822 | 1.575554 | 0.224647 | 9.226573e-06 | 0.3351249 | 1.134547e-05 | [5 empty] | 24.30809 | -0.0007176399
9025 | 2022-04-29 19:37 | 18070.2125 | 810.6742 | 6 | 9 | 0.9998198 | 1.576355 | 1.576071 | 0.225203 | 9.226573e-06 | 0.3360011 | 1.134547e-05 |  |  |  | 1.25459 |  | 24.30809 | -0.0007176399
9026 | 2022-04-29 19:37 | 18072.2131 | 812.6748 | 6 | 9 | 0.9998541 | 1.576641 | 1.576411 | 0.2257588 | 9.226573e-06 | 0.3368772 | 1.134547e-05 |  | 0.000213037 |  |  |  | 24.30809 | -0.0007176399
9027 | 2022-04-29 19:37 | 18074.2147 | 814.6764 | 6 | 9 | 0.999959 | 1.577059 | 1.576994 | 0.2263146 | 9.226573e-06 | 0.3377537 | 1.134547e-05 | [5 empty] | 24.30809 | -0.0007176399
9028 | 2022-04-29 19:38 | 18076.2151 | 816.6768 | 6 | 9 | 0.9997778 | 1.577619 | 1.577268 | 0.22687 | 9.226573e-06 | 0.3386295 | 1.134547e-05 | [5 empty] | 24.30809 | -0.0007176399
9029 | 2022-04-29 19:38 | 18078.2164 | 818.6781 | 6 | 9 | 0.9998102 | 1.578108 | 1.577808 | 0.2274262 | 9.226573e-06 | 0.3395071 | 1.134547e-05 | [5 empty] | 24.30809 | -0.0007176399
9030 | 2022-04-29 19:38 | 18080.2174 | 820.6791 | 6 | 9 | 0.9998741 | 1.578475 | 1.578276 | 0.2279819 | 9.226573e-06 | 0.3403841 | 1.134547e-05 |  | 0.0001500369 |  |  |  | 24.30809 | -0.0007176399
9031 | 2022-04-29 19:38 | 18082.2178 | 822.6796 | 6 | 9 | 0.999795 | 1.579051 | 1.578727 | 0.2285375 | 9.226573e-06 | 0.3412612 | 1.134547e-05 | [5 empty] | 24.30809 | -0.0007176399
9032 | 2022-04-29 19:38 | 18084.2186 | 824.6803 | 6 | 9 | 0.9996471 | 1.579568 | 1.579011 | 0.2290927 | 9.226573e-06 | 0.3421378 | 1.134547e-05 | [5 empty] | 24.30809 | -0.0007176399
9033 | 2022-04-29 19:38 | 18086.2196 | 826.6813 | 6 | 9 | 1.000257 | 1.579998 | 1.580404 | 0.2296489 | 9.226573e-06 | 0.3430164 | 1.134547e-05 |  | 0.0001977083 |  |  |  | 24.30809 | -0.0007176399
9034 | 2022-04-29 19:38 | 18088.2212 | 828.6829 | 6 | 9 | 1.000194 | 1.58051 | 1.580817 | 0.230205 | 9.226573e-06 | 0.343895 | 1.134547e-05 | [5 empty] | 24.30809 | -0.0007176399
9035 | 2022-04-29 19:38 | 18090.2226 | 830.6843 | 6 | 9 | 1.000194 | 1.580915 | 1.581222 | 0.2307605 | 9.226573e-06 | 0.3447729 | 1.134547e-05 |  |  |  |  | 0.7932047 | 24.30809 | -0.0007176399
9036 | 2022-04-29 19:38 | 18092.2226 | 832.6843 | 6 | 9 | 1.00018 | 1.581439 | 1.581724 | 0.2313167 | 9.226573e-06 | 0.3456523 | 1.134547e-05 |  | 0.00018355 |  | 1.181673 |  | 24.30809 | -0.0007176399
9037 | 2022-04-29 19:38 | 18094.2235 | 834.6852 | 6 | 9 | 1.00021 | 1.58195 | 1.582282 | 0.2318724 | 9.226573e-06 | 0.3465311 | 1.134547e-05 | [5 empty] | 24.30809 | -0.0007176399
9038 | 2022-04-29 19:38 | 18096.2244 | 836.6861 | 6 | 9 | 1.000298 | 1.582375 | 1.582847 | 0.232428 | 9.226573e-06 | 0.34741 | 1.134547e-05 | [5 empty] | 24.30809 | -0.0007176399
9039 | 2022-04-29 19:38 | 18098.2253 | 838.687 | 6 | 9 | 1.000234 | 1.582918 | 1.583288 | 0.2329847 | 9.226573e-06 | 0.3482909 | 1.134547e-05 |  | 0.0002034915 |  |  |  | 24.30809 | -0.0007176399
9040 | 2022-04-29 19:38 | 18100.2268 | 840.6885 | 6 | 9 | 1.000367 | 1.583339 | 1.58392 | 0.2335407 | 9.226573e-06 | 0.3491709 | 1.134547e-05 | [5 empty] | 24.30809 | -0.0007176399
9041 | 2022-04-29 19:38 | 18102.2284 | 842.6901 | 6 | 9 | 1.000185 | 1.583935 | 1.584228 | 0.2340967 | 9.226573e-06 | 0.3500513 | 1.134547e-05 | [5 empty] | 24.30809 | -0.0007176399
9042 | 2022-04-29 19:38 | 18104.2292 | 844.6909 | 6 | 9 | 1.000134 | 1.5843 | 1.584512 | 0.2346517 | 9.226573e-06 | 0.3509303 | 1.134547e-05 |  | 0.0001757221 |  |  |  | 24.30809 | -0.0007176399
9043 | 2022-04-29 19:38 | 18106.2308 | 846.6925 | 6 | 9 | 1.000192 | 1.584821 | 1.585125 | 0.2352086 | 9.226573e-06 | 0.3518127 | 1.134547e-05 | [5 empty] | 24.30809 | -0.0007176399
9044 | 2022-04-29 19:38 | 18108.2318 | 848.6935 | 6 | 9 | 1.000182 | 1.585356 | 1.585645 | 0.2357649 | 9.226573e-06 | 0.3526943 | 1.134547e-05 | [5 empty] | 24.30809 | -0.0007176399
9045 | 2022-04-29 19:38 | 18110.234 | 850.6957 | 6 | 9 | 1.000215 | 1.585776 | 1.586117 | 0.2363208 | 9.226573e-06 | 0.3535756 | 1.134547e-05 | [5 empty] | 24.30809 | -0.0007176399
9046 | 2022-04-29 19:38 | 18112.2349 | 852.6966 | 6 | 9 | 1.000227 | 1.586354 | 1.586714 | 0.2368768 | 9.226573e-06 | 0.3544574 | 1.134547e-05 |  | 0.0001775933 |  | 1.132077 |  | 24.30809 | -0.0007176399
9047 | 2022-04-29 19:38 | 18114.2356 | 854.6973 | 6 | 9 | 1.000272 | 1.586855 | 1.587287 | 0.2374324 | 9.226573e-06 | 0.3553386 | 1.134547e-05 | [5 empty] | 24.30809 | -0.0007176399
9048 | 2022-04-29 19:38 | 18116.2367 | 856.6984 | 6 | 9 | 1.000255 | 1.587373 | 1.587778 | 0.2379888 | 9.226573e-06 | 0.3562216 | 1.134547e-05 |  | 0.0003356083 |  |  |  | 24.30809 | -0.0007176399
9049 | 2022-04-29 19:38 | 18118.238 | 858.6997 | 6 | 9 | 1.000153 | 1.587905 | 1.588148 | 0.2385445 | 9.226573e-06 | 0.3571036 | 1.134547e-05 | [5 empty] | 24.30809 | -0.0007176399
9050 | 2022-04-29 19:38 | 18120.2383 | 860.7 | 6 | 9 | 1.000193 | 1.588421 | 1.588728 | 0.2391004 | 9.226573e-06 | 0.3579863 | 1.134547e-05 | [5 empty] | 24.30809 | -0.0007176399
9051 | 2022-04-29 19:38 | 18122.2392 | 862.7009 | 6 | 9 | 1.000147 | 1.588905 | 1.589139 | 0.2396566 | 9.226573e-06 | 0.3588699 | 1.134547e-05 |  | 0.0001776281 |  |  |  | 24.30809 | -0.0007176399
9052 | 2022-04-29 19:38 | 18124.2392 | 864.7009 | 6 | 9 | 1.000235 | 1.589353 | 1.589726 | 0.2402124 | 9.226573e-06 | 0.3597529 | 1.134547e-05 | [5 empty] | 24.30809 | -0.0007176399
9053 | 2022-04-29 19:38 | 18126.2396 | 866.7013 | 6 | 9 | 1.000203 | 1.589985 | 1.590308 | 0.2407679 | 9.226573e-06 | 0.3606359 | 1.134547e-05 |  | 0.0003691526 |  |  |  | 24.30809 | -0.0007176399
9054 | 2022-04-29 19:38 | 18128.2407 | 868.7024 | 6 | 9 | 1.000203 | 1.590461 | 1.590784 | 0.2413238 | 9.226573e-06 | 0.3615197 | 1.134547e-05 | [5 empty] | 24.30809 | -0.0007176399
9055 | 2022-04-29 19:38 | 18130.2416 | 870.7033 | 6 | 9 | 1.000239 | 1.591032 | 1.591412 | 0.24188 | 9.226573e-06 | 0.3624043 | 1.134547e-05 |  | 0.0003204281 |  |  | 0.9035813 | 24.30809 | -0.0007176399
9056 | 2022-04-29 19:38 | 18132.2417 | 872.7034 | 6 | 9 | 1.000166 | 1.591495 | 1.591759 | 0.2424357 | 9.226573e-06 | 0.3632886 | 1.134547e-05 |  |  |  | 1.086936 |  | 24.30809 | -0.0007176399
9057 | 2022-04-29 19:38 | 18134.2425 | 874.7042 | 6 | 9 | 1.000183 | 1.592132 | 1.592423 | 0.2429916 | 9.226573e-06 | 0.3641733 | 1.134547e-05 | [5 empty] | 24.30809 | -0.0007176399
9058 | 2022-04-29 19:39 | 18136.2433 | 876.705 | 6 | 9 | 1.000212 | 1.592684 | 1.593022 | 0.2435471 | 9.226573e-06 | 0.3650578 | 1.134547e-05 |  | 0.0001877113 |  |  |  | 24.30809 | -0.0007176399
9059 | 2022-04-29 19:39 | 18138.2449 | 878.7066 | 6 | 9 | 1.000227 | 1.593168 | 1.59353 | 0.2441036 | 9.226573e-06 | 0.365944 | 1.134547e-05 | [5 empty] | 24.30809 | -0.0007176399
9060 | 2022-04-29 19:39 | 18140.245 | 880.7067 | 6 | 9 | 1.000214 | 1.593844 | 1.594185 | 0.2446591 | 9.226573e-06 | 0.3668291 | 1.134547e-05 | [5 empty] | 24.30809 | -0.0007176399
9061 | 2022-04-29 19:39 | 18142.2466 | 882.7083 | 6 | 9 | 1.000167 | 1.594284 | 1.59455 | 0.245215 | 9.226573e-06 | 0.367715 | 1.134547e-05 |  | 0.0002491428 |  |  |  | 24.30809 | -0.0007176399
9062 | 2022-04-29 19:39 | 18144.2479 | 884.7096 | 6 | 9 | 1.000215 | 1.594905 | 1.595248 | 0.2457712 | 9.226573e-06 | 0.3686018 | 1.134547e-05 | [5 empty] | 24.30809 | -0.0007176399
9063 | 2022-04-29 19:39 | 18146.2489 | 886.7106 | 6 | 9 | 1.000185 | 1.595538 | 1.595833 | 0.2463274 | 9.226573e-06 | 0.369489 | 1.134547e-05 | [5 empty] | 24.30809 | -0.0007176399
9064 | 2022-04-29 19:39 | 18148.2498 | 888.7115 | 6 | 9 | 1.000196 | 1.59599 | 1.596303 | 0.2468829 | 9.226573e-06 | 0.3703754 | 1.134547e-05 |  | 0.0002132903 |  |  |  | 24.30809 | -0.0007176399
9065 | 2022-04-29 19:39 | 18150.2499 | 890.7116 | 6 | 9 | 1.000129 | 1.596673 | 1.596879 | 0.2474391 | 9.226573e-06 | 0.3712631 | 1.134547e-05 |  |  |  | 0.9515933 |  | 24.30809 | -0.0007176399
9066 | 2022-04-29 19:39 | 18152.2507 | 892.7124 | 6 | 9 | 1.000116 | 1.597195 | 1.59738 | 0.2479949 | 9.226573e-06 | 0.3721505 | 1.134547e-05 |  | 0.000294251 |  |  |  | 24.30809 | -0.0007176399
9067 | 2022-04-29 19:39 | 18154.2522 | 894.7139 | 6 | 9 | 1.000037 | 1.597711 | 1.59777 | 0.248551 | 9.226573e-06 | 0.3730389 | 1.134547e-05 | [5 empty] | 24.30809 | -0.0007176399
9068 | 2022-04-29 19:39 | 18156.2523 | 896.7141 | 6 | 9 | 1.000289 | 1.598476 | 1.598938 | 0.2491068 | 9.226573e-06 | 0.3739268 | 1.134547e-05 | [5 empty] | 24.30809 | -0.0007176399
9069 | 2022-04-29 19:39 | 18158.2531 | 898.7148 | 6 | 9 | 1.000247 | 1.599134 | 1.599529 | 0.2496625 | 9.226573e-06 | 0.3748151 | 1.134547e-05 |  | 0.0002287807 |  |  |  | 24.30809 | -0.0007176399
9070 | 2022-04-29 19:39 | 18160.2532 | 900.7149 | 6 | 9 | 1.000246 | 1.599719 | 1.600113 | 0.2502182 | 9.226573e-06 | 0.3757038 | 1.134547e-05 | [5 empty] | 24.30809 | -0.0007176399
9071 | 2022-04-29 19:39 | 18162.2547 | 902.7164 | 6 | 9 | 1.000254 | 1.600256 | 1.600662 | 0.2507738 | 9.226573e-06 | 0.3765926 | 1.134547e-05 |  | 0.0003615484 |  |  |  | 24.30809 | -0.0007176399
9072 | 2022-04-29 19:39 | 18164.256 | 904.7177 | 6 | 9 | 1.000267 | 1.600985 | 1.601412 | 0.2513302 | 9.226573e-06 | 0.377483 | 1.134547e-05 |  |  |  |  | 1.05123 | 24.30809 | -0.0007176399
9073 | 2022-04-29 19:39 | 18166.2571 | 906.7188 | 6 | 9 | 1.0002 | 1.601633 | 1.601953 | 0.2518864 | 9.226573e-06 | 0.3783735 | 1.134547e-05 |  |  |  | 0.9319853 |  | 24.30809 | -0.0007176399
9074 | 2022-04-29 19:39 | 18168.2581 | 908.7198 | 6 | 9 | 1.000218 | 1.602217 | 1.602566 | 0.2524424 | 9.226573e-06 | 0.3792641 | 1.134547e-05 |  | 0.0002115377 |  |  |  | 24.30809 | -0.0007176399
9075 | 2022-04-29 19:39 | 18170.2588 | 910.7205 | 6 | 9 | 1.000155 | 1.602887 | 1.603135 | 0.2529976 | 9.226573e-06 | 0.3801537 | 1.134547e-05 |  | 0.0005108112 |  |  |  | 24.30809 | -0.0007176399
9076 | 2022-04-29 19:39 | 18172.2596 | 912.7213 | 6 | 9 | 1.000257 | 1.60358 | 1.603992 | 0.2535541 | 9.226573e-06 | 0.3810457 | 1.134547e-05 | [5 empty] | 24.30809 | -0.0007176399
9077 | 2022-04-29 19:39 | 18174.2605 | 914.7222 | 6 | 9 | 1.00033 | 1.604091 | 1.60462 | 0.2541097 | 9.226573e-06 | 0.3819367 | 1.134547e-05 |  | 0.0003415206 |  |  |  | 24.30809 | -0.0007176399
9078 | 2022-04-29 19:39 | 18176.2605 | 916.7223 | 6 | 9 | 1.000293 | 1.604949 | 1.605419 | 0.2546658 | 9.226573e-06 | 0.3828288 | 1.134547e-05 | [5 empty] | 24.30809 | -0.0007176399
9079 | 2022-04-29 19:39 | 18178.2622 | 918.7239 | 6 | 9 | 1.000292 | 1.60551 | 1.605979 | 0.255222 | 9.226573e-06 | 0.3837214 | 1.134547e-05 |  | 0.0004513587 |  |  |  | 24.30809 | -0.0007176399
9080 | 2022-04-29 19:39 | 18180.2637 | 920.7254 | 6 | 9 | 1.000266 | 1.606332 | 1.606759 | 0.255778 | 9.226573e-06 | 0.3846142 | 1.134547e-05 | [5 empty] | 24.30809 | -0.0007176399
9081 | 2022-04-29 19:39 | 18182.2646 | 922.7263 | 6 | 9 | 1.000228 | 1.607056 | 1.607422 | 0.2563338 | 9.226573e-06 | 0.3855071 | 1.134547e-05 |  |  |  | 0.8324085 |  | 24.30809 | -0.0007176399
9082 | 2022-04-29 19:39 | 18184.2653 | 924.727 | 6 | 9 | 1.000212 | 1.607741 | 1.608082 | 0.2568892 | 9.226573e-06 | 0.3863996 | 1.134547e-05 |  | 0.0002376017 |  |  |  | 24.30809 | -0.0007176399
9083 | 2022-04-29 19:39 | 18186.2663 | 926.728 | 6 | 9 | 1.000265 | 1.608507 | 1.608933 | 0.2574458 | 9.226573e-06 | 0.3872944 | 1.134547e-05 | [5 empty] | 24.30809 | -0.0007176399
9084 | 2022-04-29 19:39 | 18188.2676 | 928.7293 | 6 | 9 | 1.000267 | 1.609271 | 1.609701 | 0.2580014 | 9.226573e-06 | 0.3881883 | 1.134547e-05 |  | 0.0002900924 |  |  |  | 24.30809 | -0.0007176399
9085 | 2022-04-29 19:39 | 18190.2696 | 930.7313 | 6 | 9 | 1.000176 | 1.609966 | 1.610249 | 0.2585579 | 9.226573e-06 | 0.3890837 | 1.134547e-05 | [5 empty] | 24.30809 | -0.0007176399
9086 | 2022-04-29 19:39 | 18192.2711 | 932.7328 | 6 | 9 | 1.000242 | 1.610712 | 1.611102 | 0.2591141 | 9.226573e-06 | 0.3899793 | 1.134547e-05 |  | 0.0002991896 |  |  |  | 24.30809 | -0.0007176399
9087 | 2022-04-29 19:39 | 18194.2719 | 934.7336 | 6 | 9 | 1.000164 | 1.611556 | 1.61182 | 0.2596701 | 9.226573e-06 | 0.3908749 | 1.134547e-05 |  |  |  | 0.7317787 | 1.249749 | 24.30809 | -0.0007176399
9088 | 2022-04-29 19:40 | 18196.2727 | 936.7344 | 6 | 9 | 1.000267 | 1.612395 | 1.612826 | 0.2602256 | 9.226573e-06 | 0.3917702 | 1.134547e-05 |  | 0.0005308252 |  |  |  | 24.30809 | -0.0007176399
9089 | 2022-04-29 19:40 | 18198.2741 | 938.7358 | 6 | 9 | 1.000257 | 1.613125 | 1.61354 | 0.2607817 | 9.226573e-06 | 0.3926668 | 1.134547e-05 |  | 0.0003845959 |  |  |  | 24.30809 | -0.0007176399
9090 | 2022-04-29 19:40 | 18200.2755 | 940.7372 | 6 | 9 | 1.00027 | 1.614006 | 1.614442 | 0.2613383 | 9.226573e-06 | 0.3935648 | 1.134547e-05 | [5 empty] | 24.30809 | -0.0007176399
9091 | 2022-04-29 19:40 | 18202.2768 | 942.7385 | 6 | 9 | 1.000306 | 1.614842 | 1.615336 | 0.2618941 | 9.226573e-06 | 0.394462 | 1.134547e-05 |  | 0.0004892662 |  |  |  | 24.30809 | -0.0007176399
9092 | 2022-04-29 19:40 | 18204.2768 | 944.7385 | 6 | 9 | 1.000199 | 1.615674 | 1.615996 | 0.2624498 | 9.226573e-06 | 0.3953595 | 1.134547e-05 |  | 0.0004985287 |  |  |  | 24.30809 | -0.0007176399
9093 | 2022-04-29 19:40 | 18206.2768 | 946.7385 | 6 | 9 | 1.000206 | 1.616515 | 1.616848 | 0.2630055 | 9.226573e-06 | 0.3962573 | 1.134547e-05 |  |  |  | 0.6765958 |  | 24.30809 | -0.0007176399
9094 | 2022-04-29 19:40 | 18208.278 | 948.7397 | 6 | 9 | 1.000196 | 1.61746 | 1.617777 | 0.2635617 | 9.226573e-06 | 0.3971565 | 1.134547e-05 | [5 empty] | 24.30809 | -0.0007176399
9095 | 2022-04-29 19:40 | 18210.2801 | 950.7418 | 6 | 9 | 1.000137 | 1.618377 | 1.618599 | 0.2641179 | 9.226573e-06 | 0.3980563 | 1.134547e-05 |  | 0.0003230583 |  |  |  | 24.30809 | -0.0007176399
9096 | 2022-04-29 19:40 | 18212.2816 | 952.7433 | 6 | 9 | 1.000115 | 1.619383 | 1.619569 | 0.2646732 | 9.226573e-06 | 0.398955 | 1.134547e-05 | [5 empty] | 24.30809 | -0.0007176399
9097 | 2022-04-29 19:40 | 18214.2826 | 954.7443 | 6 | 9 | 1.000154 | 1.620359 | 1.620609 | 0.2652299 | 9.226573e-06 | 0.3998567 | 1.134547e-05 |  | 0.0003243422 |  |  |  | 24.30809 | -0.0007176399
9098 | 2022-04-29 19:40 | 18216.2842 | 956.7459 | 6 | 9 | 1.000189 | 1.621384 | 1.62169 | 0.2657858 | 9.226573e-06 | 0.4007575 | 1.134547e-05 |  |  |  |  | 1.596503 | 24.30809 | -0.0007176399
9099 | 2022-04-29 19:40 | 18218.2846 | 958.7463 | 6 | 9 | 1.000233 | 1.622425 | 1.622803 | 0.2663416 | 9.226573e-06 | 0.4016589 | 1.134547e-05 |  | 0.0004049956 |  | 0.5754241 |  | 24.30809 | -0.0007176399
9100 | 2022-04-29 19:40 | 18220.2851 | 960.7468 | 6 | 9 | 1.000218 | 1.623502 | 1.623856 | 0.2668976 | 9.226573e-06 | 0.4025609 | 1.134547e-05 |  | 0.000359604 |  |  |  | 24.30809 | -0.0007176399
9101 | 2022-04-29 19:40 | 18222.2859 | 962.7476 | 6 | 9 | 1.000192 | 1.62452 | 1.624832 | 0.2674533 | 9.226573e-06 | 0.4034633 | 1.134547e-05 |  | 0.0009020173 |  |  |  | 24.30809 | -0.0007176399
9102 | 2022-04-29 19:40 | 18224.2867 | 964.7484 | 6 | 9 | 1.00028 | 1.62577 | 1.626225 | 0.2680093 | 9.226573e-06 | 0.4043667 | 1.134547e-05 | [5 empty] | 24.30809 | -0.0007176399
9103 | 2022-04-29 19:40 | 18226.2875 | 966.7493 | 6 | 9 | 1.000244 | 1.6269 | 1.627297 | 0.2685648 | 9.226573e-06 | 0.4052698 | 1.134547e-05 |  | 0.0004464719 |  | 0.5106968 |  | 24.30809 | -0.0007176399
9104 | 2022-04-29 19:40 | 18228.2883 | 968.75 | 6 | 9 | 1.000225 | 1.628088 | 1.628454 | 0.2691203 | 9.226573e-06 | 0.4061738 | 1.134547e-05 |  | 0.0007833166 |  |  |  | 24.30809 | -0.0007176399
9105 | 2022-04-29 19:40 | 18230.2898 | 970.7515 | 6 | 9 | 1.000213 | 1.629385 | 1.629732 | 0.2696773 | 9.226573e-06 | 0.4070807 | 1.134547e-05 |  | 0.001059949 |  |  |  | 24.30809 | -0.0007176399
9106 | 2022-04-29 19:40 | 18232.29 | 972.7517 | 6 | 9 | 1.000225 | 1.630745 | 1.631112 | 0.270233 | 9.226573e-06 | 0.4079864 | 1.134547e-05 |  |  |  |  | 2.067961 | 24.30809 | -0.0007176399
9107 | 2022-04-29 19:40 | 18234.2908 | 974.7525 | 6 | 9 | 1.000168 | 1.632092 | 1.632366 | 0.2707888 | 9.226573e-06 | 0.4088929 | 1.134547e-05 |  | 0.0004337831 |  | 0.4214472 |  | 24.30809 | -0.0007176399
9108 | 2022-04-29 19:40 | 18236.2913 | 976.753 | 6 | 9 | 1.000025 | 1.633542 | 1.633583 | 0.2713446 | 9.226573e-06 | 0.4098002 | 1.134547e-05 |  | 0.0005621692 |  |  |  | 24.30809 | -0.0007176399
9109 | 2022-04-29 19:40 | 18238.2915 | 978.7532 | 6 | 9 | 1.000236 | 1.635125 | 1.635511 | 0.2719005 | 9.226573e-06 | 0.4107084 | 1.134547e-05 |  | 0.0008837004 |  |  |  | 24.30809 | -0.0007176399
9110 | 2022-04-29 19:40 | 18240.2915 | 980.7533 | 6 | 9 | 1.000231 | 1.636691 | 1.637069 | 0.2724555 | 9.226573e-06 | 0.4116161 | 1.134547e-05 |  | 0.001272597 |  | 0.3850362 |  | 24.30809 | -0.0007176399
9111 | 2022-04-29 19:40 | 18242.2926 | 982.7543 | 6 | 9 | 1.000258 | 1.638306 | 1.638729 | 0.2730121 | 9.226573e-06 | 0.4125273 | 1.134547e-05 |  | 0.0005958439 |  |  |  | 24.30809 | -0.0007176399
9112 | 2022-04-29 19:40 | 18244.2925 | 984.7542 | 6 | 9 | 1.00021 | 1.64021 | 1.640554 | 0.2735676 | 9.226573e-06 | 0.4134377 | 1.134547e-05 |  | 0.000600183 |  |  |  | 24.30809 | -0.0007176399
9113 | 2022-04-29 19:40 | 18246.2933 | 986.755 | 6 | 9 | 1.000193 | 1.642087 | 1.642404 | 0.2741234 | 9.226573e-06 | 0.4143496 | 1.134547e-05 |  | 0.0008829282 |  | 0.2991766 | 2.820228 | 24.30809 | -0.0007176399
9114 | 2022-04-29 19:40 | 18248.2933 | 988.755 | 6 | 9 | 1.000198 | 1.644216 | 1.644542 | 0.274679 | 9.226573e-06 | 0.4152623 | 1.134547e-05 | [5 empty] | 24.30809 | -0.0007176399
9115 | 2022-04-29 19:40 | 18250.2934 | 990.7551 | 6 | 9 | 1.000278 | 1.646511 | 1.646969 | 0.275235 | 9.226573e-06 | 0.4161768 | 1.134547e-05 |  | 0.0006924661 |  |  |  | 24.30809 | -0.0007176399
9116 | 2022-04-29 19:40 | 18252.2934 | 992.7551 | 6 | 9 | 1.00016 | 1.649091 | 1.649355 | 0.2757907 | 9.226573e-06 | 0.4170923 | 1.134547e-05 |  | 0.001704863 |  | 0.255498 |  | 24.30809 | -0.0007176399
9117 | 2022-04-29 19:40 | 18254.2935 | 994.7552 | 6 | 9 | 1.00006 | 1.652032 | 1.652131 | 0.2763463 | 9.226573e-06 | 0.418009 | 1.134547e-05 |  | 0.001476045 |  | 0.2061012 | 4.283413 | 24.30809 | -0.0007176399
9118 | 2022-04-29 19:41 | 18256.2958 | 996.7575 | 6 | 9 | 1.000273 | 1.655356 | 1.655808 | 0.2769026 | 9.226573e-06 | 0.4189287 | 1.134547e-05 |  | 0.0009908132 |  |  |  | 24.30809 | -0.0007176399
9119 | 2022-04-29 19:41 | 18258.2973 | 998.759 | 6 | 9 | 1.000183 | 1.659109 | 1.659413 | 0.2774581 | 9.226573e-06 | 0.4198489 | 1.134547e-05 |  | 0.00115094 |  | 0.1658436 |  | 24.30809 | -0.0007176399
9120 | 2022-04-29 19:41 | 18260.299 | 1000.7607 | 6 | 9 | 1.000154 | 1.664057 | 1.664313 | 0.2780148 | 9.226573e-06 | 0.4207735 | 1.134547e-05 |  | 0.001359435 |  | 0.1318662 | 6.453514 | 24.30809 | -0.0007176399
9121 | 2022-04-29 19:41 | 18262.0686 | 1002.5303 | 6 | 9 | 1.000175 | 1.669066 | 1.669358 | 0.2785065 | 9.226573e-06 | 0.4215927 | 1.134547e-05 |  | 0.008446967 |  | 0.09999407 |  | 24.30809 | -0.0007176399
9122 | 2022-04-29 19:41 | 18263.2911 | 1003.7528 | 6 | 9 | 1.000227 | 1.674177 | 1.674557 | 0.2788462 | 9.226573e-06 | 0.4221602 | 1.134547e-05 |  | 0.01039002 |  | 0.0776225 | 10.71318 | 24.30809 | -0.0007176399
9123 | 2022-04-29 19:41 | 18264.2933 | 1004.755 | 6 | 9 | 1.000252 | 1.679368 | 1.679791 | 0.2791243 | 9.226573e-06 | 0.4226263 | 1.134547e-05 |  | 0.002309426 |  | 0.06649481 |  | 24.30809 | -0.0007176399
9124 | 2022-04-29 19:41 | 18265.0927 | 1005.5544 | 6 | 9 | 1.000192 | 1.684477 | 1.6848 | 0.2793467 | 9.226573e-06 | 0.4229999 | 1.134547e-05 |  | 0.005996121 |  | 0.04534663 | 16.63225 | 24.30809 | -0.0007176399
9125 | 2022-04-29 19:41 | 18265.7096 | 1006.1713 | 6 | 9 | 1.000186 | 1.689518 | 1.689832 | 0.2795181 | 9.226573e-06 | 0.4232889 | 1.134547e-05 |  | 0.002817325 |  | 0.04166283 |  | 24.30809 | -0.0007176399
9126 | 2022-04-29 19:41 | 18266.2911 | 1006.7528 | 6 | 9 | 1.000179 | 1.694801 | 1.695104 | 0.2796796 | 9.226573e-06 | 0.4235618 | 1.134547e-05 | [5 empty] | 24.30809 | -0.0007176399
9127 | 2022-04-29 19:41 | 18266.7055 | 1007.1672 | 6 | 9 | 1.000113 | 1.699901 | 1.700093 | 0.2797948 | 9.226573e-06 | 0.4237573 | 1.134547e-05 |  | 0.006116986 |  | 0.02330008 | 30.0433 | 24.30809 | -0.0007176399
9128 | 2022-04-29 19:41 | 18267.1036 | 1007.5653 | 6 | 9 | 1.000147 | 1.704901 | 1.705152 | 0.2799052 | 9.226573e-06 | 0.423945 | 1.134547e-05 | [5 empty] | 24.30809 | -0.0007176399
9129 | 2022-04-29 19:41 | 18267.4844 | 1007.9461 | 6 | 9 | 1.000116 | 1.710082 | 1.71028 | 0.2800107 | 9.226573e-06 | 0.4241248 | 1.134547e-05 |  | 0.004413182 |  | 0.0205463 | 37.245 | 24.30809 | -0.0007176399
9130 | 2022-04-29 19:41 | 18267.7151 | 1008.1768 | 6 | 9 | 0.999999 | 1.715265 | 1.715263 | 0.2800751 | 9.226573e-06 | 0.424235 | 1.134547e-05 | [5 empty] | 24.30809 | -0.0007176399
9131 | 2022-04-29 19:41 | 18268.0783 | 1008.54 | 6 | 9 | 0.9997902 | 1.720951 | 1.72059 | 0.2801761 | 9.226573e-06 | 0.4244082 | 1.134547e-05 | [5 empty] | 24.30809 | -0.0007176399
9132 | 2022-04-29 19:41 | 18268.28 | 1008.7417 | 6 | 9 | 0.999917 | 1.726367 | 1.726224 | 0.2802321 | 9.226573e-06 | 0.4245046 | 1.134547e-05 | [5 empty] | 24.30809 | -0.0007176399
9133 | 2022-04-29 19:41 | 18268.4816 | 1008.9433 | 6 | 9 | 1.000212 | 1.731515 | 1.731882 | 0.2802877 | 9.226573e-06 | 0.4246006 | 1.134547e-05 |  | -0.05827013 |  | 0.01036732 | 63.90359 | 24.30809 | -0.0007176399
9134 | 2022-04-29 19:41 | 18268.6783 | 1009.14 | 6 | 9 | 1.000292 | 1.736635 | 1.737142 | 0.2803423 | 9.226573e-06 | 0.4246952 | 1.134547e-05 | [5 empty] | 24.30809 | -0.0007176399
9135 | 2022-04-29 19:41 | 18268.8727 | 1009.3344 | 6 | 9 | 1.000278 | 1.742315 | 1.742799 | 0.2803968 | 9.226573e-06 | 0.42479 | 1.134547e-05 | [5 empty] | 24.30809 | -0.0007176399
9136 | 2022-04-29 19:41 | 18268.9062 | 1009.368 | 6 | 9 | 1.000271 | 1.747598 | 1.748072 | 0.2804059 | 9.226573e-06 | 0.4248059 | 1.134547e-05 | [5 empty] | 24.30809 | -0.0007176399
9137 | 2022-04-29 19:41 | 18268.9903 | 1009.452 | 6 | 9 | 1.000317 | 1.742457 | 1.743009 | 0.2804292 | 9.226573e-06 | 0.4248465 | 1.134547e-05 | [5 empty] | 24.30809 | -0.0007176399
9138 | 2022-04-29 19:41 | 18269.0631 | 1009.5248 | 6 | 9 | 1.000329 | 1.748282 | 1.748857 | 0.2804497 | 9.226573e-06 | 0.4248823 | 1.134547e-05 | [5 empty] | 24.30809 | -0.0007176399
9139 | 2022-04-29 19:41 | 18269.0759 | 1009.5376 | 6 | 9 | 1.000328 | 1.75086 | 1.751434 | 0.2804533 | 9.226573e-06 | 0.4248886 | 1.134547e-05 |  | -0.05836288 |  | -0.004404771 | 101.0467 | 24.30809 | -0.0007176399
9140 | 2022-04-29 19:41 | 18271.1147 | 2.0005 | 6 | 10 | 0 | 1.555341 | 0 | 0.2804544 | 9.226573e-06 | 0.4248905 | 1.134547e-05 |  | -0.006323732 |  | 0 |  | 24.30809 | -0.0007176399
9141 | 2022-04-29 19:41 | 18273.1155 | 4.0013 | 6 | 10 | 0 | 1.558826 | 0 | 0.2804544 | 9.226573e-06 | 0.4248905 | 1.134547e-05 |  | 0.002258979 |  |  |  | 24.30809 | -0.0007176399
9142 | 2022-04-29 19:41 | 18275.1149 | 6.0007 | 6 | 10 | 0 | 1.555754 | 0 | 0.2804544 | 9.226573e-06 | 0.4248905 | 1.134547e-05 |  | -0.000740162 |  |  |  | 24.30809 | -0.0007176399
9143 | 2022-04-29 19:41 | 18277.1152 | 8.001 | 6 | 10 | 0 | 1.556736 | 0 | 0.2804544 | 9.226573e-06 | 0.4248905 | 1.134547e-05 | [5 empty] | 24.30809 | -0.0007176399
9144 | 2022-04-29 19:41 | 18279.1145 | 10.0003 | 6 | 10 | 0 | 1.556211 | 0 | 0.2804544 | 9.226573e-06 | 0.4248905 | 1.134547e-05 | [5 empty] | 24.30809 | -0.0007176399
9145 | 2022-04-29 19:41 | 18281.1152 | 12.001 | 6 | 10 | 0 | 1.556095 | 0 | 0.2804544 | 9.226573e-06 | 0.4248905 | 1.134547e-05 | [5 empty] | 24.30809 | -0.0007176399
9146 | 2022-04-29 19:41 | 18283.1144 | 14.0002 | 6 | 10 | 0 | 1.556076 | 0 | 0.2804544 | 9.226573e-06 | 0.4248905 | 1.134547e-05 | [5 empty] | 24.30809 | -0.0007176399
9147 | 2022-04-29 19:41 | 18285.1145 | 16.0003 | 6 | 10 | 0 | 1.555865 | 0 | 0.2804544 | 9.226573e-06 | 0.4248905 | 1.134547e-05 | [5 empty] | 24.30809 | -0.0007176399
9148 | 2022-04-29 19:41 | 18287.1146 | 18.0004 | 6 | 10 | 0 | 1.555873 | 0 | 0.2804544 | 9.226573e-06 | 0.4248905 | 1.134547e-05 |  | 3.271556e-05 |  |  |  | 24.30809 | -0.0007176399
9149 | 2022-04-29 19:41 | 18289.1155 | 20.0013 | 6 | 10 | 0 | 1.555821 | 0 | 0.2804544 | 9.226573e-06 | 0.4248905 | 1.134547e-05 | [5 empty] | 24.30809 | -0.0007176399
9150 | 2022-04-29 19:41 | 18291.1147 | 22.0005 | 6 | 10 | 0 | 1.555696 | 0 | 0.2804544 | 9.226573e-06 | 0.4248905 | 1.134547e-05 | [5 empty] | 24.30809 | -0.0007176399
9151 | 2022-04-29 19:41 | 18293.1145 | 24.0003 | 6 | 10 | 0 | 1.555688 | 0 | 0.2804544 | 9.226573e-06 | 0.4248905 | 1.134547e-05 | [5 empty] | 24.30809 | -0.0007176399
9152 | 2022-04-29 19:41 | 18295.1146 | 26.0004 | 6 | 10 | 0 | 1.555727 | 0 | 0.2804544 | 9.226573e-06 | 0.4248905 | 1.134547e-05 | [5 empty] | 24.30809 | -0.0007176399
9153 | 2022-04-29 19:41 | 18297.1146 | 28.0004 | 6 | 10 | 0 | 1.555645 | 0 | 0.2804544 | 9.226573e-06 | 0.4248905 | 1.134547e-05 | [5 empty] | 24.30809 | -0.0007176399
9154 | 2022-04-29 19:41 | 18299.1147 | 30.0005 | 6 | 10 | 0 | 1.555542 | 0 | 0.2804544 | 9.226573e-06 | 0.4248905 | 1.134547e-05 |  | -3.307226e-05 |  |  |  | 24.30809 | -0.0007176399
9155 | 2022-04-29 19:41 | 18301.1154 | 32.0012 | 6 | 10 | 0 | 1.555549 | 0 | 0.2804544 | 9.226573e-06 | 0.4248905 | 1.134547e-05 | [5 empty] | 24.30809 | -0.0007176399
9156 | 2022-04-29 19:41 | 18303.1157 | 34.0015 | 6 | 10 | 0 | 1.555515 | 0 | 0.2804544 | 9.226573e-06 | 0.4248905 | 1.134547e-05 | [5 empty] | 24.30809 | -0.0007176399
9157 | 2022-04-29 19:41 | 18305.1155 | 36.0013 | 6 | 10 | 0 | 1.555527 | 0 | 0.2804544 | 9.226573e-06 | 0.4248905 | 1.134547e-05 | [5 empty] | 24.30809 | -0.0007176399
9158 | 2022-04-29 19:41 | 18307.1148 | 38.0006 | 6 | 10 | 0 | 1.555498 | 0 | 0.2804544 | 9.226573e-06 | 0.4248905 | 1.134547e-05 | [5 empty] | 24.30809 | -0.0007176399
9159 | 2022-04-29 19:41 | 18309.1148 | 40.0006 | 6 | 10 | 0 | 1.555435 | 0 | 0.2804544 | 9.226573e-06 | 0.4248905 | 1.134547e-05 | [5 empty] | 24.30809 | -0.0007176399
9160 | 2022-04-29 19:41 | 18311.1148 | 42.0006 | 6 | 10 | 0 | 1.555418 | 0 | 0.2804544 | 9.226573e-06 | 0.4248905 | 1.134547e-05 |  | -1.614073e-05 |  |  |  | 24.30809 | -0.0007176399
9161 | 2022-04-29 19:41 | 18313.1148 | 44.0006 | 6 | 10 | 0 | 1.555459 | 0 | 0.2804544 | 9.226573e-06 | 0.4248905 | 1.134547e-05 | [5 empty] | 24.30809 | -0.0007176399
9162 | 2022-04-29 19:41 | 18315.1153 | 46.0011 | 6 | 10 | 0 | 1.555356 | 0 | 0.2804544 | 9.226573e-06 | 0.4248905 | 1.134547e-05 | [5 empty] | 24.30809 | -0.0007176399
9163 | 2022-04-29 19:42 | 18317.1148 | 48.0006 | 6 | 10 | 0 | 1.555355 | 0 | 0.2804544 | 9.226573e-06 | 0.4248905 | 1.134547e-05 | [5 empty] | 24.30809 | -0.0007176399
9164 | 2022-04-29 19:42 | 18319.1156 | 50.0014 | 6 | 10 | 0 | 1.555295 | 0 | 0.2804544 | 9.226573e-06 | 0.4248905 | 1.134547e-05 | [5 empty] | 24.30809 | -0.0007176399
9165 | 2022-04-29 19:42 | 18321.1149 | 52.0007 | 6 | 10 | 0 | 1.555275 | 0 | 0.2804544 | 9.226573e-06 | 0.4248905 | 1.134547e-05 | [5 empty] | 24.30809 | -0.0007176399
9166 | 2022-04-29 19:42 | 18323.1148 | 54.0006 | 6 | 10 | 0 | 1.55526 | 0 | 0.2804544 | 9.226573e-06 | 0.4248905 | 1.134547e-05 |  | -6.262164e-06 |  |  |  | 24.30809 | -0.0007176399
9167 | 2022-04-29 19:42 | 18325.1145 | 56.0003 | 6 | 10 | 0 | 1.555259 | 0 | 0.2804544 | 9.226573e-06 | 0.4248905 | 1.134547e-05 | [5 empty] | 24.30809 | -0.0007176399
9168 | 2022-04-29 19:42 | 18327.115 | 58.0008 | 6 | 10 | 0 | 1.555229 | 0 | 0.2804544 | 9.226573e-06 | 0.4248905 | 1.134547e-05 | [5 empty] | 24.30809 | -0.0007176399
9169 | 2022-04-29 19:42 | 18329.1155 | 60.0013 | 6 | 10 | 0 | 1.555224 | 0 | 0.2804544 | 9.226573e-06 | 0.4248905 | 1.134547e-05 | [5 empty] | 24.30809 | -0.0007176399
9170 | 2022-04-29 19:42 | 18329.1165 | 60.0023 | 6 | 10 | 0 | 1.555224 | 0 | 0.2804544 | 9.226573e-06 | 0.4248905 | 1.134547e-05 |  | -6.262164e-06 |  | 0 | 0 | 24.30809 | -0.0007176399
9171 | 2022-04-29 19:42 | 18329.1585 | 0.0061 | 6 | 11 | -0.9998198 | 1.447683 | -1.447422 | 0.280463 | 1.078426e-05 | 0.4249039 | 1.371737e-05 |  | -0.01771468 |  |  |  | 24.30809 | -0.0007176399
9172 | 2022-04-29 19:42 | 18329.9189 | 0.7665 | 6 | 11 | -0.999753 | 1.437674 | -1.437319 | 0.280463 | 0.0002215969 | 0.4249039 | 0.0003173192 |  | -0.01101546 |  | 0.0002438485 | 4100.907 | 24.30809 | -0.0007176399
9173 | 2022-04-29 19:42 | 18331.919 | 2.7666 | 6 | 11 | -1.000072 | 1.436712 | -1.436815 | 0.280463 | 0.0007774677 | 0.4249039 | 0.001116295 |  | -0.002275608 |  | 0.06995948 |  | 24.30809 | -0.0007176399
9174 | 2022-04-29 19:42 | 18333.9205 | 4.7681 | 6 | 11 | -1.000097 | 1.435159 | -1.435298 | 0.280463 | 0.001332991 | 0.4249039 | 0.001914339 | [5 empty] | 24.30809 | -0.0007176399
9175 | 2022-04-29 19:42 | 18335.9215 | 6.7691 | 6 | 11 | -1.000052 | 1.433539 | -1.433614 | 0.280463 | 0.001889498 | 0.4249039 | 0.002712666 |  | -0.0003746074 |  |  |  | 24.30809 | -0.0007176399
9176 | 2022-04-29 19:42 | 18337.9221 | 8.7697 | 6 | 11 | -1.000154 | 1.432482 | -1.432703 | 0.280463 | 0.002444971 | 0.4249039 | 0.00350887 |  | -0.0009147994 |  |  |  | 24.30809 | -0.0007176399
9177 | 2022-04-29 19:42 | 18339.924 | 10.7716 | 6 | 11 | -1.000135 | 1.431338 | -1.431531 | 0.280463 | 0.003001125 | 0.4249039 | 0.004305391 |  | -0.0005006412 |  | 0.4416675 | 3.888575 | 24.30809 | -0.0007176399
9178 | 2022-04-29 19:42 | 18341.9255 | 12.7731 | 6 | 11 | -1.000188 | 1.430252 | -1.430521 | 0.280463 | 0.0035574 | 0.4249039 | 0.005101454 |  | -0.0008178712 |  |  |  | 24.30809 | -0.0007176399
9179 | 2022-04-29 19:42 | 18343.9263 | 14.7739 | 6 | 11 | -1.000117 | 1.429224 | -1.429391 | 0.280463 | 0.004113367 | 0.4249039 | 0.005896525 | [5 empty] | 24.30809 | -0.0007176399
9180 | 2022-04-29 19:42 | 18345.9263 | 16.7739 | 6 | 11 | -1.000168 | 1.428316 | -1.428556 | 0.280463 | 0.004668759 | 0.4249039 | 0.006690225 |  | -0.000494971 |  |  |  | 24.30809 | -0.0007176399
9181 | 2022-04-29 19:42 | 18347.9274 | 18.775 | 6 | 11 | -1.000056 | 1.427414 | -1.427494 | 0.280463 | 0.005224806 | 0.4249039 | 0.007484362 | [5 empty] | 24.30809 | -0.0007176399
9182 | 2022-04-29 19:42 | 18349.9289 | 20.7765 | 6 | 11 | -1.000134 | 1.426575 | -1.426766 | 0.280463 | 0.00578085 | 0.4249039 | 0.008278006 |  | -0.0003017518 |  | 0.5658612 |  | 24.30809 | -0.0007176399
9183 | 2022-04-29 19:42 | 18351.9297 | 22.7773 | 6 | 11 | -1.000025 | 1.425832 | -1.425868 | 0.280463 | 0.006336668 | 0.4249039 | 0.009070856 |  | -0.000569927 |  |  |  | 24.30809 | -0.0007176399
9184 | 2022-04-29 19:42 | 18353.9313 | 24.7789 | 6 | 11 | -1.000071 | 1.424968 | -1.425069 | 0.280463 | 0.006892779 | 0.4249039 | 0.009863673 | [5 empty] | 24.30809 | -0.0007176399
9185 | 2022-04-29 19:42 | 18355.9313 | 26.7789 | 6 | 11 | -1.000066 | 1.424239 | -1.424333 | 0.280463 | 0.007448446 | 0.4249039 | 0.01065544 | [5 empty] | 24.30809 | -0.0007176399
9186 | 2022-04-29 19:42 | 18357.9322 | 28.7798 | 6 | 11 | -1.000063 | 1.423388 | -1.423478 | 0.280463 | 0.008003771 | 0.4249039 | 0.01144629 |  | -0.0002692816 |  |  |  | 24.30809 | -0.0007176399
9187 | 2022-04-29 19:42 | 18359.933 | 30.7806 | 6 | 11 | -1.000052 | 1.422674 | -1.422748 | 0.280463 | 0.008559715 | 0.4249039 | 0.01223759 |  | -0.0005327393 |  |  |  | 24.30809 | -0.0007176399
9188 | 2022-04-29 19:42 | 18361.9331 | 32.7807 | 6 | 11 | -1.00006 | 1.422047 | -1.422132 | 0.280463 | 0.009115636 | 0.4249039 | 0.01302847 |  |  |  | 0.7004241 | 1.581865 | 24.30809 | -0.0007176399
9189 | 2022-04-29 19:42 | 18363.9334 | 34.781 | 6 | 11 | -1.000129 | 1.421194 | -1.421377 | 0.280463 | 0.00967118 | 0.4249039 | 0.01381839 |  | -0.0002999878 |  |  |  | 24.30809 | -0.0007176399
9190 | 2022-04-29 19:42 | 18365.9346 | 36.7823 | 6 | 11 | -1.00011 | 1.42056 | -1.420716 | 0.280463 | 0.01022751 | 0.4249039 | 0.01460906 | [5 empty] | 24.30809 | -0.0007176399
9191 | 2022-04-29 19:42 | 18367.9346 | 38.7822 | 6 | 11 | -0.9998312 | 1.419963 | -1.419723 | 0.280463 | 0.01078238 | 0.4249039 | 0.01539729 |  | -0.0003567231 |  |  |  | 24.30809 | -0.0007176399
9192 | 2022-04-29 19:42 | 18369.9363 | 40.784 | 6 | 11 | -1.000105 | 1.419245 | -1.419394 | 0.280463 | 0.01133894 | 0.4249039 | 0.01618757 | [5 empty] | 24.30809 | -0.0007176399
9193 | 2022-04-29 19:42 | 18371.9369 | 42.7846 | 6 | 11 | -1.000137 | 1.418587 | -1.418781 | 0.280463 | 0.01189453 | 0.4249039 | 0.01697608 | [5 empty] | 24.30809 | -0.0007176399
9194 | 2022-04-29 19:42 | 18373.937 | 44.7846 | 6 | 11 | -1.000164 | 1.418104 | -1.418337 | 0.280463 | 0.01245037 | 0.4249039 | 0.01776461 |  | -0.0002248188 |  |  |  | 24.30809 | -0.0007176399
9195 | 2022-04-29 19:43 | 18375.9372 | 46.7848 | 6 | 11 | -1.000175 | 1.4174 | -1.417648045 | 0.280463 | 0.01300583 | 0.4249039 | 0.01855226 | [5 empty] | 24.30809 | -0.0007176399
9196 | 2022-04-29 19:43 | 18377.9387 | 48.7863 | 6 | 11 | -1.000175 | 1.416745 | -1.416993 | 0.280463 | 0.01356195 | 0.4249039 | 0.01934049 |  |  |  | 0.8655339 |  | 24.30809 | -0.0007176399
9197 | 2022-04-29 19:43 | 18379.9401 | 50.7877 | 6 | 11 | -1.000196 | 1.41617 | -1.416448 | 0.280463 | 0.014118 | 0.4249039 | 0.02012828 |  | -0.0002382718 |  |  |  | 24.30809 | -0.0007176399
9198 | 2022-04-29 19:43 | 18381.942 | 52.7896 | 6 | 11 | -1.000109 | 1.415617 | -1.415771 | 0.280463 | 0.01467445 | 0.4249039 | 0.02091631 | [5 empty] | 24.30809 | -0.0007176399
9199 | 2022-04-29 19:43 | 18383.9432 | 54.7908 | 6 | 11 | -1.000239 | 1.415164 | -1.415502 | 0.280463 | 0.01523064 | 0.4249039 | 0.02170368 |  | -0.0003662076 |  |  |  | 24.30809 | -0.0007176399
9200 | 2022-04-29 19:43 | 18385.9444 | 56.792 | 6 | 11 | -1.000148 | 1.414556 | -1.414765 | 0.280463 | 0.01578557 | 0.4249039 | 0.02248892 | [5 empty] | 24.30809 | -0.0007176399
9201 | 2022-04-29 19:43 | 18387.945 | 58.7926 | 6 | 11 | -1.000139 | 1.413959 | -1.414156 | 0.280463 | 0.01634103 | 0.4249039 | 0.02327462 | [5 empty] | 24.30809 | -0.0007176399
9202 | 2022-04-29 19:43 | 18389.9453 | 60.7929 | 6 | 11 | -1.000114 | 1.413401 | -1.413562 | 0.280463 | 0.01689808 | 0.4249039 | 0.02406225 |  | -0.0002303025 |  |  |  | 24.30809 | -0.0007176399
9203 | 2022-04-29 19:43 | 18391.9476 | 62.7952 | 6 | 11 | -1.000115 | 1.412907 | -1.413069 | 0.280463 | 0.01745402 | 0.4249039 | 0.02484801 |  | -0.0004725583 |  |  |  | 24.30809 | -0.0007176399
9204 | 2022-04-29 19:43 | 18393.9498 | 64.7974 | 6 | 11 | -1.000126 | 1.412251 | -1.412429 | 0.280463 | 0.01801066 | 0.4249039 | 0.02563445 | [5 empty] | 24.30809 | -0.0007176399
9205 | 2022-04-29 19:43 | 18395.9509 | 66.7985 | 6 | 11 | -1.000164 | 1.411752 | -1.411984 | 0.280463 | 0.01856593 | 0.4249039 | 0.02641865 |  |  |  | 0.9783503 | 1.086748 | 24.30809 | -0.0007176399
9206 | 2022-04-29 19:43 | 18397.9517 | 68.7993 | 6 | 11 | -1.000243 | 1.411212 | -1.411555 | 0.280463 | 0.01912189 | 0.4249039 | 0.02720354 |  | -0.0002684696 |  |  |  | 24.30809 | -0.0007176399
9207 | 2022-04-29 19:43 | 18399.9529 | 70.8005 | 6 | 11 | -1.000214 | 1.410604 | -1.410906 | 0.280463 | 0.01967786 | 0.4249039 | 0.02798813 | [5 empty] | 24.30809 | -0.0007176399
9208 | 2022-04-29 19:43 | 18401.9534 | 72.801 | 6 | 11 | -1.00028 | 1.410244 | -1.410639 | 0.280463 | 0.02023419 | 0.4249039 | 0.02877293 |  | -0.0003431979 |  |  |  | 24.30809 | -0.0007176399
9209 | 2022-04-29 19:43 | 18403.9534 | 74.801 | 6 | 11 | -1.000196 | 1.40976 | -1.410036 | 0.280463 | 0.02078933 | 0.4249039 | 0.0295558 | [5 empty] | 24.30809 | -0.0007176399
9210 | 2022-04-29 19:43 | 18405.9535 | 76.8011 | 6 | 11 | -1.000206 | 1.409172 | -1.409462 | 0.280463 | 0.02134508 | 0.4249039 | 0.03033921 | [5 empty] | 24.30809 | -0.0007176399
9211 | 2022-04-29 19:43 | 18407.9539 | 78.8015 | 6 | 11 | -1.000134 | 1.408621 | -1.40881 | 0.280463 | 0.02190099 | 0.4249039 | 0.03112257 |  | -0.0001831668 |  |  |  | 24.30809 | -0.0007176399
9212 | 2022-04-29 19:43 | 18409.9542 | 80.8018 | 6 | 11 | -1.000124 | 1.408135 | -1.40831 | 0.280463 | 0.02245663 | 0.4249039 | 0.03190529 | [5 empty] | 24.30809 | -0.0007176399
9213 | 2022-04-29 19:43 | 18411.9543 | 82.8019 | 6 | 11 | -1.000077 | 1.407615 | -1.407723 | 0.280463 | 0.02301267 | 0.4249039 | 0.03268829 |  | -0.0003212077 |  |  |  | 24.30809 | -0.0007176399
9214 | 2022-04-29 19:43 | 18413.9551 | 84.8027 | 6 | 11 | -1.000098 | 1.407202 | -1.40734 | 0.280463 | 0.0235682 | 0.4249039 | 0.03347029 | [5 empty] | 24.30809 | -0.0007176399
9215 | 2022-04-29 19:43 | 18415.9563 | 86.8039 | 6 | 11 | -1.000138 | 1.406578 | -1.406772 | 0.280463 | 0.02412421 | 0.4249039 | 0.03425271 |  |  |  | 1.088051 |  | 24.30809 | -0.0007176399
9216 | 2022-04-29 19:43 | 18417.9575 | 88.8051 | 6 | 11 | -1.000136 | 1.406284 | -1.406475 | 0.280463 | 0.02468037 | 0.4249039 | 0.03503506 |  | -0.0001698163 |  |  |  | 24.30809 | -0.0007176399
9217 | 2022-04-29 19:43 | 18419.9586 | 90.8062 | 6 | 11 | -1.000065 | 1.405767 | -1.405858 | 0.280463 | 0.0252362 | 0.4249039 | 0.0358167 | [5 empty] | 24.30809 | -0.0007176399
9218 | 2022-04-29 19:43 | 18421.9609 | 92.8085 | 6 | 11 | -1.000177 | 1.405262 | -1.405511 | 0.280463 | 0.02579268 | 0.4249039 | 0.03659898 | [5 empty] | 24.30809 | -0.0007176399
9219 | 2022-04-29 19:43 | 18423.9611 | 94.8087 | 6 | 11 | -1.000037 | 1.404815 | -1.404867 | 0.280463 | 0.02634807 | 0.4249039 | 0.03737948 |  | -0.0002957044 |  |  |  | 24.30809 | -0.0007176399
9220 | 2022-04-29 19:43 | 18425.9622 | 96.8098 | 6 | 11 | -1.000158 | 1.404367 | -1.404589 | 0.280463 | 0.02690369 | 0.4249039 | 0.03816003 | [5 empty] | 24.30809 | -0.0007176399
9221 | 2022-04-29 19:43 | 18427.9626 | 98.8102 | 6 | 11 | -1.000155 | 1.40383 | -1.404048 | 0.280463 | 0.02745931 | 0.4249039 | 0.03894033 |  | -0.0002837844 |  |  |  | 24.30809 | -0.0007176399
9222 | 2022-04-29 19:43 | 18429.9626 | 100.8103 | 6 | 11 | -1.000098 | 1.403384 | -1.403522 | 0.280463 | 0.02801547 | 0.4249039 | 0.03972112 | [5 empty] | 24.30809 | -0.0007176399
9223 | 2022-04-29 19:43 | 18431.9633 | 102.8109 | 6 | 11 | -1.000196 | 1.402975 | -1.40325 | 0.280463 | 0.02857114 | 0.4249039 | 0.04050096 | [5 empty] | 24.30809 | -0.0007176399
9224 | 2022-04-29 19:43 | 18433.9649 | 104.8125 | 6 | 11 | -1.000083 | 1.402462 | -1.402578 | 0.280463 | 0.02912716 | 0.4249039 | 0.04128102 |  | -0.0002044898 |  |  |  | 24.30809 | -0.0007176399
9225 | 2022-04-29 19:44 | 18435.9653 | 106.8129 | 6 | 11 | -1.000158 | 1.402069 | -1.402291 | 0.280463 | 0.0296833 | 0.4249039 | 0.04206102 |  |  |  | 1.198182 | 0.8735533 | 24.30809 | -0.0007176399
9226 | 2022-04-29 19:44 | 18437.9655 | 108.8132 | 6 | 11 | -1.000172 | 1.401599 | -1.40184 | 0.280463 | 0.03023841 | 0.4249039 | 0.04283931 | [5 empty] | 24.30809 | -0.0007176399
9227 | 2022-04-29 19:44 | 18439.9666 | 110.8142 | 6 | 11 | -1.000091 | 1.401143 | -1.401271 | 0.280463 | 0.03079435 | 0.4249039 | 0.04361853 | [5 empty] | 24.30809 | -0.0007176399
9228 | 2022-04-29 19:44 | 18441.9667 | 112.8143 | 6 | 11 | -1.000154 | 1.400806 | -1.401022 | 0.280463 | 0.03134998 | 0.4249039 | 0.04439708 |  | -0.0001460017 |  |  |  | 24.30809 | -0.0007176399
9229 | 2022-04-29 19:44 | 18443.9675 | 114.8151 | 6 | 11 | -1.000076 | 1.400312 | -1.400418 | 0.280463 | 0.03190596 | 0.4249039 | 0.04517587 | [5 empty] | 24.30809 | -0.0007176399
9230 | 2022-04-29 19:44 | 18445.9683 | 116.8159 | 6 | 11 | -1.000108 | 1.39987 | -1.400021 | 0.280463 | 0.0324622 | 0.4249039 | 0.04595477 | [5 empty] | 24.30809 | -0.0007176399
9231 | 2022-04-29 19:44 | 18447.9691 | 118.8167 | 6 | 11 | -1.000116 | 1.399413 | -1.399575 | 0.280463 | 0.033018 | 0.4249039 | 0.04673281 | [5 empty] | 24.30809 | -0.0007176399
9232 | 2022-04-29 19:44 | 18449.9691 | 120.8167 | 6 | 11 | -1.000141 | 1.398977 | -1.399174 | 0.280463 | 0.03357339 | 0.4249039 | 0.04751006 |  | -0.0001517118 |  |  |  | 24.30809 | -0.0007176399
9233 | 2022-04-29 19:44 | 18451.9692 | 122.8168 | 6 | 11 | -1.000014 | 1.398529 | -1.398549 | 0.280463 | 0.03412935 | 0.4249039 | 0.04828784 | [5 empty] | 24.30809 | -0.0007176399
9234 | 2022-04-29 19:44 | 18453.9692 | 124.8168 | 6 | 11 | -1.000053 | 1.398222 | -1.398296 | 0.280463 | 0.03468489 | 0.4249039 | 0.04906481 | [5 empty] | 24.30809 | -0.0007176399
9235 | 2022-04-29 19:44 | 18455.9694 | 126.817 | 6 | 11 | -1.00013 | 1.397793 | -1.397975 | 0.280463 | 0.03524071 | 0.4249039 | 0.04984194 |  | -0.0001858031 |  |  |  | 24.30809 | -0.0007176399
9236 | 2022-04-29 19:44 | 18457.9701 | 128.8177 | 6 | 11 | -1.000076 | 1.397249 | -1.397355 | 0.280463 | 0.0357964 | 0.4249039 | 0.05061867 | [5 empty] | 24.30809 | -0.0007176399
9237 | 2022-04-29 19:44 | 18459.9717 | 130.8193 | 6 | 11 | -1.000133 | 1.396925 | -1.397111 | 0.280463 | 0.03635212 | 0.4249039 | 0.05139518 |  |  |  | 1.266984 |  | 24.30809 | -0.0007176399
9238 | 2022-04-29 19:44 | 18461.9726 | 132.8202 | 6 | 11 | -1.000093 | 1.396564 | -1.396694 | 0.280463 | 0.03690833 | 0.4249039 | 0.05217215 |  | -0.0002477773 |  |  |  | 24.30809 | -0.0007176399
9239 | 2022-04-29 19:44 | 18463.9749 | 134.8225 | 6 | 11 | -1.00008 | 1.39615 | -1.396261692 | 0.280463 | 0.03746444 | 0.4249039 | 0.05294877 | [5 empty] | 24.30809 | -0.0007176399
9240 | 2022-04-29 19:44 | 18465.9761 | 136.8237 | 6 | 11 | -1.000112 | 1.395707 | -1.395863 | 0.280463 | 0.03802069 | 0.4249039 | 0.05372534 | [5 empty] | 24.30809 | -0.0007176399
9241 | 2022-04-29 19:44 | 18467.9767 | 138.8243 | 6 | 11 | -1.000142 | 1.395227 | -1.395425 | 0.280463 | 0.0385764 | 0.4249039 | 0.05450095 |  | -0.0001634514 |  |  |  | 24.30809 | -0.0007176399
9242 | 2022-04-29 19:44 | 18469.979 | 140.8266 | 6 | 11 | -1.000099 | 1.394857 | -1.394995 | 0.280463 | 0.03913274 | 0.4249039 | 0.05527719 | [5 empty] | 24.30809 | -0.0007176399
9243 | 2022-04-29 19:44 | 18471.9805 | 142.8282 | 6 | 11 | -1.000114 | 1.394421 | -1.39458 | 0.280463 | 0.03968875 | 0.4249039 | 0.05605274 | [5 empty] | 24.30809 | -0.0007176399
9244 | 2022-04-29 19:44 | 18473.9812 | 144.8288 | 6 | 11 | -1.000135 | 1.394063 | -1.394251 | 0.280463 | 0.04024441 | 0.4249039 | 0.05682759 | [5 empty] | 24.30809 | -0.0007176399
9245 | 2022-04-29 19:44 | 18475.9814 | 146.829 | 6 | 11 | -1.00011 | 1.393699 | -1.393852 | 0.280463 | 0.04080038 | 0.4249039 | 0.05760266 |  | -0.0001445126 |  |  |  | 24.30809 | -0.0007176399
9246 | 2022-04-29 19:44 | 18477.9824 | 148.83 | 6 | 11 | -1.000079 | 1.393201 | -1.393311 | 0.280463 | 0.04135622 | 0.4249039 | 0.05837733 | [5 empty] | 24.30809 | -0.0007176399
9247 | 2022-04-29 19:44 | 18479.9832 | 150.8308 | 6 | 11 | -1.000098 | 1.392834 | -1.39297 | 0.280463 | 0.04191184 | 0.4249039 | 0.05915147 | [5 empty] | 24.30809 | -0.0007176399
9248 | 2022-04-29 19:44 | 18481.9839 | 152.8315 | 6 | 11 | -1.000145 | 1.39245 | -1.392652 | 0.280463 | 0.04246797 | 0.4249039 | 0.0599261 |  | -0.0002283629 |  |  |  | 24.30809 | -0.0007176399
9249 | 2022-04-29 19:44 | 18483.9848 | 154.8324 | 6 | 11 | -1.000051 | 1.392077 | -1.392148 | 0.280463 | 0.04302284 | 0.4249039 | 0.06069875 |  |  |  | 1.387131 | 0.7545697 | 24.30809 | -0.0007176399
9250 | 2022-04-29 19:44 | 18485.9857 | 156.8333 | 6 | 11 | -1.000122 | 1.391659 | -1.391829 | 0.280463 | 0.04357951 | 0.4249039 | 0.06147368 | [5 empty] | 24.30809 | -0.0007176399
9251 | 2022-04-29 19:44 | 18487.986 | 158.8336 | 6 | 11 | -1.000213 | 1.391254 | -1.39155 | 0.280463 | 0.0441354 | 0.4249039 | 0.0622473 | [5 empty] | 24.30809 | -0.0007176399
9252 | 2022-04-29 19:44 | 18489.9863 | 160.834 | 6 | 11 | -1.000151 | 1.390872 | -1.391082 | 0.280463 | 0.04469109 | 0.4249039 | 0.06302042 |  | -0.0001404607 |  |  |  | 24.30809 | -0.0007176399
9253 | 2022-04-29 19:44 | 18491.9865 | 162.8341 | 6 | 11 | -1.000123 | 1.390547 | -1.390718 | 0.280463 | 0.04524627 | 0.4249039 | 0.06379262 | [5 empty] | 24.30809 | -0.0007176399
9254 | 2022-04-29 19:44 | 18493.9872 | 164.8348 | 6 | 11 | -1.000216 | 1.390174 | -1.390474 | 0.280463 | 0.04580238 | 0.4249039 | 0.06456592 | [5 empty] | 24.30809 | -0.0007176399
9255 | 2022-04-29 19:45 | 18495.988 | 166.8356 | 6 | 11 | -1.000212 | 1.389721 | -1.390016 | 0.280463 | 0.04635838 | 0.4249039 | 0.06533883 | [5 empty] | 24.30809 | -0.0007176399
9256 | 2022-04-29 19:45 | 18497.9881 | 168.8357 | 6 | 11 | -1.000014 | 1.389364 | -1.389383 | 0.280463 | 0.04691398 | 0.4249039 | 0.06611097 |  | -0.00016355 |  |  |  | 24.30809 | -0.0007176399
9257 | 2022-04-29 19:45 | 18499.9896 | 170.8372 | 6 | 11 | -1.000063 | 1.38904 | -1.389128 | 0.280463 | 0.04747006 | 0.4249039 | 0.06688356 | [5 empty] | 24.30809 | -0.0007176399
9258 | 2022-04-29 19:45 | 18501.9899 | 172.8375 | 6 | 11 | -1.000121 | 1.388613 | -1.388781 | 0.280463 | 0.0480258 | 0.4249039 | 0.0676555 | [5 empty] | 24.30809 | -0.0007176399
9259 | 2022-04-29 19:45 | 18503.9913 | 174.8389 | 6 | 11 | -1.00011 | 1.388125 | -1.388278 | 0.280463 | 0.04858142 | 0.4249039 | 0.06842703 | [5 empty] | 24.30809 | -0.0007176399
9260 | 2022-04-29 19:45 | 18505.9913 | 176.839 | 6 | 11 | -1.000157 | 1.387939 | -1.388157 | 0.280463 | 0.04913715 | 0.4249039 | 0.0691985 |  | -0.0001324689 |  |  |  | 24.30809 | -0.0007176399
9261 | 2022-04-29 19:45 | 18507.9922 | 178.8398 | 6 | 11 | -1.000119 | 1.387429 | -1.387594 | 0.280463 | 0.04969333 | 0.4249039 | 0.0699704 | [5 empty] | 24.30809 | -0.0007176399
9262 | 2022-04-29 19:45 | 18509.9924 | 180.84 | 6 | 11 | -1.000167 | 1.387129 | -1.387361 | 0.280463 | 0.05024907 | 0.4249039 | 0.07074148 | [5 empty] | 24.30809 | -0.0007176399
9263 | 2022-04-29 19:45 | 18511.9942 | 182.8418 | 6 | 11 | -1.000128 | 1.386716 | -1.386893 | 0.280463 | 0.0508052 | 0.4249039 | 0.07151291 |  |  |  | 1.462854 |  | 24.30809 | -0.0007176399
9264 | 2022-04-29 19:45 | 18513.9955 | 184.8431 | 6 | 11 | -1.000157 | 1.386286 | -1.386504 | 0.280463 | 0.05136113 | 0.4249039 | 0.07228382 |  | -0.0001309258 |  |  |  | 24.30809 | -0.0007176399
9265 | 2022-04-29 19:45 | 18515.997 | 186.8446 | 6 | 11 | -1.000075 | 1.386009 | -1.386113 | 0.280463 | 0.05191718 | 0.4249039 | 0.0730547 | [5 empty] | 24.30809 | -0.0007176399
9266 | 2022-04-29 19:45 | 18517.998 | 188.8456 | 6 | 11 | -1.000113 | 1.385479 | -1.385636 | 0.280463 | 0.05247274 | 0.4249039 | 0.07382469 |  | -0.0003389064 |  |  |  | 24.30809 | -0.0007176399
9267 | 2022-04-29 19:45 | 18519.9997 | 190.8473 | 6 | 11 | -1.000134 | 1.385198 | -1.385384 | 0.280463 | 0.05302913 | 0.4249039 | 0.07459564 | [5 empty] | 24.30809 | -0.0007176399
9268 | 2022-04-29 19:45 | 18522.0011 | 192.8487 | 6 | 11 | -1.000254 | 1.384869 | -1.385221 | 0.280463 | 0.05358513 | 0.4249039 | 0.07536583 | [5 empty] | 24.30809 | -0.0007176399
9269 | 2022-04-29 19:45 | 18524.0011 | 194.8487 | 6 | 11 | -1.000095 | 1.384432 | -1.384564 | 0.280463 | 0.05414043 | 0.4249039 | 0.07613483 | [5 empty] | 24.30809 | -0.0007176399
9270 | 2022-04-29 19:45 | 18526.0026 | 196.8502 | 6 | 11 | -1.000154 | 1.384145 | -1.384358 | 0.280463 | 0.05469615 | 0.4249039 | 0.07690421 |  | -0.0001435824 |  |  |  | 24.30809 | -0.0007176399
9271 | 2022-04-29 19:45 | 18528.0029 | 198.8506 | 6 | 11 | -1.000117 | 1.383701 | -1.383863 | 0.280463 | 0.05525245 | 0.4249039 | 0.0776742 | [5 empty] | 24.30809 | -0.0007176399
9272 | 2022-04-29 19:45 | 18530.0036 | 200.8512 | 6 | 11 | -1.000339 | 1.383456 | -1.383925 | 0.280463 | 0.05580786 | 0.4249039 | 0.07844276 | [5 empty] | 24.30809 | -0.0007176399
9273 | 2022-04-29 19:45 | 18532.0045 | 202.8521 | 6 | 11 | -1.000138 | 1.383112 | -1.383303 | 0.280463 | 0.05636432 | 0.4249039 | 0.07921254 |  | -0.0002443771 |  |  |  | 24.30809 | -0.0007176399
9274 | 2022-04-29 19:45 | 18534.0053 | 204.853 | 6 | 11 | -1.000137 | 1.382653 | -1.382842 | 0.280463 | 0.05691966 | 0.4249039 | 0.07998061 | [5 empty] | 24.30809 | -0.0007176399
9275 | 2022-04-29 19:45 | 18536.0053 | 206.8529 | 6 | 11 | -1.000179 | 1.382285 | -1.382532 | 0.280463 | 0.05747514 | 0.4249039 | 0.08074865 |  | -0.0002232 |  |  |  | 24.30809 | -0.0007176399
9276 | 2022-04-29 19:45 | 18538.0068 | 208.8544 | 6 | 11 | -1.000071 | 1.381962 | -1.38206 | 0.280463 | 0.05803157 | 0.4249039 | 0.08151779 |  |  |  | 1.47636 | 0.6804563 | 24.30809 | -0.0007176399
9277 | 2022-04-29 19:45 | 18540.0078 | 210.8554 | 6 | 11 | -1.000053 | 1.381519 | -1.381592 | 0.280463 | 0.0585873 | 0.4249039 | 0.08228578 | [5 empty] | 24.30809 | -0.0007176399
9278 | 2022-04-29 19:45 | 18542.0086 | 212.8563 | 6 | 11 | -1.000095 | 1.381263 | -1.381394 | 0.280463 | 0.05914361 | 0.4249039 | 0.08305436 | [5 empty] | 24.30809 | -0.0007176399
9279 | 2022-04-29 19:45 | 18544.0094 | 214.857 | 6 | 11 | -1.000027 | 1.380799 | -1.380836 | 0.280463 | 0.05969949 | 0.4249039 | 0.08382216 |  | -0.0001467106 |  |  |  | 24.30809 | -0.0007176399
9280 | 2022-04-29 19:45 | 18546.0111 | 216.8587 | 6 | 11 | -1.000098 | 1.380492 | -1.380627 | 0.280463 | 0.0602554 | 0.4249039 | 0.08458979 | [5 empty] | 24.30809 | -0.0007176399
9281 | 2022-04-29 19:45 | 18548.0111 | 218.8587 | 6 | 11 | -1.000131 | 1.380144 | -1.380325 | 0.280463 | 0.06081088 | 0.4249039 | 0.08535665 | [5 empty] | 24.30809 | -0.0007176399
9282 | 2022-04-29 19:45 | 18550.0126 | 220.8602 | 6 | 11 | -1.00015 | 1.379709 | -1.379916 | 0.280463 | 0.06136719 | 0.4249039 | 0.08612444 |  | -0.0002034306 |  |  |  | 24.30809 | -0.0007176399
9283 | 2022-04-29 19:45 | 18552.0127 | 222.8604 | 6 | 11 | -1.000053 | 1.379388 | -1.379461 | 0.280463 | 0.06192296 | 0.4249039 | 0.08689129 | [5 empty] | 24.30809 | -0.0007176399
9284 | 2022-04-29 19:45 | 18554.013 | 224.8606 | 6 | 11 | -1.000234 | 1.379056 | -1.379379 | 0.280463 | 0.06247828 | 0.4249039 | 0.08765732 | [5 empty] | 24.30809 | -0.0007176399
9285 | 2022-04-29 19:46 | 18556.0135 | 226.8611 | 6 | 11 | -1.000193 | 1.378671 | -1.378937 | 0.280463 | 0.06303377 | 0.4249039 | 0.08842339 | [5 empty] | 24.30809 | -0.0007176399
9286 | 2022-04-29 19:46 | 18558.0144 | 228.862 | 6 | 11 | -1.000095 | 1.378394 | -1.378525 | 0.280463 | 0.06359034 | 0.4249039 | 0.08919075 | [5 empty] | 24.30809 | -0.0007176399
9287 | 2022-04-29 19:46 | 18560.0151 | 230.8627 | 6 | 11 | -1.000014 | 1.377962 | -1.377981 | 0.280463 | 0.06414606 | 0.4249039 | 0.08995674 |  | -0.0001250241 |  |  |  | 24.30809 | -0.0007176399
9288 | 2022-04-29 19:46 | 18562.0168 | 232.8644 | 6 | 11 | -1.000012 | 1.377618 | -1.377635 | 0.280463 | 0.06470177 | 0.4249039 | 0.09072254 | [5 empty] | 24.30809 | -0.0007176399
9289 | 2022-04-29 19:46 | 18564.0176 | 234.8652 | 6 | 11 | -0.9997349 | 1.377353 | -1.376988 | 0.280463 | 0.06525785 | 0.4249039 | 0.09148863 | [5 empty] | 24.30809 | -0.0007176399
9290 | 2022-04-29 19:46 | 18566.0192 | 236.8668 | 6 | 11 | -0.9999399 | 1.376894 | -1.376811 | 0.280463 | 0.06581373 | 0.4249039 | 0.09225426 |  |  |  | 1.57461 |  | 24.30809 | -0.0007176399
9291 | 2022-04-29 19:46 | 18568.0201 | 238.8677 | 6 | 11 | -0.9998703 | 1.376581 | -1.376402 | 0.280463 | 0.06636938 | 0.4249039 | 0.09301939 |  | -0.0001403089 |  |  |  | 24.30809 | -0.0007176399
9292 | 2022-04-29 19:46 | 18570.0216 | 240.8692 | 6 | 11 | -0.9998426 | 1.376256 | -1.376039 | 0.280463 | 0.06692556 | 0.4249039 | 0.09378503 | [5 empty] | 24.30809 | -0.0007176399
9293 | 2022-04-29 19:46 | 18572.0225 | 242.8701 | 6 | 11 | -0.9999428 | 1.375816 | -1.375737 | 0.280463 | 0.06748085 | 0.4249039 | 0.09454928 | [5 empty] | 24.30809 | -0.0007176399
9294 | 2022-04-29 19:46 | 18574.0235 | 244.8711 | 6 | 11 | -0.9999228 | 1.375475 | -1.375369 | 0.280463 | 0.06803647 | 0.4249039 | 0.09531376 | [5 empty] | 24.30809 | -0.0007176399
9295 | 2022-04-29 19:46 | 18576.0236 | 246.8712 | 6 | 11 | -0.9999743 | 1.375186 | -1.375151 | 0.280463 | 0.06859278 | 0.4249039 | 0.09607901 |  | -0.0001461521 |  |  |  | 24.30809 | -0.0007176399
9296 | 2022-04-29 19:46 | 18578.024 | 248.8717 | 6 | 11 | -0.9999399 | 1.374918 | -1.374835 | 0.280463 | 0.06914774 | 0.4249039 | 0.09684222 | [5 empty] | 24.30809 | -0.0007176399
9297 | 2022-04-29 19:46 | 18580.025 | 250.8726 | 6 | 11 | -0.9999266 | 1.374501 | -1.3744 | 0.280463 | 0.06970392 | 0.4249039 | 0.09760692 | [5 empty] | 24.30809 | -0.0007176399
9298 | 2022-04-29 19:46 | 18582.0251 | 252.8727 | 6 | 11 | -0.9998713 | 1.374041 | -1.373864 | 0.280463 | 0.07025961 | 0.4249039 | 0.09837074 |  | -0.0001577384 |  |  |  | 24.30809 | -0.0007176399
9299 | 2022-04-29 19:46 | 18584.0265 | 254.8741 | 6 | 11 | -0.9999065 | 1.373705 | -1.373577 | 0.280463 | 0.07081538 | 0.4249039 | 0.09913442 | [5 empty] | 24.30809 | -0.0007176399
9300 | 2022-04-29 19:46 | 18586.0267 | 256.8743 | 6 | 11 | -0.9999037 | 1.373439 | -1.373307 | 0.280463 | 0.0713712 | 0.4249039 | 0.099898 | [5 empty] | 24.30809 | -0.0007176399
9301 | 2022-04-29 19:46 | 18588.0274 | 258.875 | 6 | 11 | -0.9999027 | 1.373089 | -1.372955 | 0.280463 | 0.07192685 | 0.4249039 | 0.1006612 | [5 empty] | 24.30809 | -0.0007176399
9302 | 2022-04-29 19:46 | 18590.0284 | 260.876 | 6 | 11 | -0.9999714 | 1.37271 | -1.372671 | 0.280463 | 0.07248167 | 0.4249039 | 0.101423 | [5 empty] | 24.30809 | -0.0007176399
9303 | 2022-04-29 19:46 | 18592.0292 | 262.8768 | 6 | 11 | -0.9999523 | 1.372468 | -1.372403 | 0.280463 | 0.07303839 | 0.4249039 | 0.1021872 |  | -0.000130511 |  |  |  | 24.30809 | -0.0007176399
9304 | 2022-04-29 19:46 | 18594.0302 | 264.8778 | 6 | 11 | -0.9999809 | 1.371916 | -1.37189 | 0.280463 | 0.07359421 | 0.4249039 | 0.10295 |  |  |  | 1.596205 | 0.6336233 | 24.30809 | -0.0007176399
9305 | 2022-04-29 19:46 | 18596.0314 | 266.879 | 6 | 11 | -0.999979 | 1.371757 | -1.371728 | 0.280463 | 0.07414937 | 0.4249039 | 0.1037117 |  | -0.0002332161 |  |  |  | 24.30809 | -0.0007176399
9306 | 2022-04-29 19:46 | 18598.0331 | 268.8807 | 6 | 11 | -1.000048 | 1.371443 | -1.371509 | 0.280463 | 0.07470611 | 0.4249039 | 0.1044754 | [5 empty] | 24.30809 | -0.0007176399
9307 | 2022-04-29 19:46 | 18600.034 | 270.8816 | 6 | 11 | -0.9999504 | 1.370993 | -1.370925 | 0.280463 | 0.07526121 | 0.4249039 | 0.1052367 | [5 empty] | 24.30809 | -0.0007176399
9308 | 2022-04-29 19:46 | 18602.0349 | 272.8825 | 6 | 11 | -1.00001 | 1.370666 | -1.37068 | 0.280463 | 0.075817 | 0.4249039 | 0.1059987 | [5 empty] | 24.30809 | -0.0007176399
9309 | 2022-04-29 19:46 | 18604.035 | 274.8827 | 6 | 11 | -0.999877 | 1.370264 | -1.370095 | 0.280463 | 0.07637279 | 0.4249039 | 0.1067605 |  | -0.0001561782 |  |  |  | 24.30809 | -0.0007176399
9310 | 2022-04-29 19:46 | 18606.0354 | 276.883 | 6 | 11 | -1.000004 | 1.370067 | -1.370072 | 0.280463 | 0.0769284 | 0.4249039 | 0.1075219 | [5 empty] | 24.30809 | -0.0007176399
9311 | 2022-04-29 19:46 | 18608.0364 | 278.8841 | 6 | 11 | -1.000001 | 1.369612 | -1.369613 | 0.280463 | 0.07748468 | 0.4249039 | 0.108284 | [5 empty] | 24.30809 | -0.0007176399
9312 | 2022-04-29 19:46 | 18610.0365 | 280.8841 | 6 | 11 | -1.000022 | 1.369397 | -1.369427 | 0.280463 | 0.07804011 | 0.4249039 | 0.1090448 | [5 empty] | 24.30809 | -0.0007176399
9313 | 2022-04-29 19:46 | 18612.0382 | 282.8859 | 6 | 11 | -0.9999552 | 1.368918 | -1.368857 | 0.280463 | 0.07859602 | 0.4249039 | 0.109806 |  | -0.0001417485 |  |  |  | 24.30809 | -0.0007176399
9314 | 2022-04-29 19:46 | 18614.0406 | 284.8882 | 6 | 11 | -0.9999084 | 1.36873 | -1.368605 | 0.280463 | 0.0791522 | 0.4249039 | 0.1105674 | [5 empty] | 24.30809 | -0.0007176399
9315 | 2022-04-29 19:47 | 18616.0414 | 286.889 | 6 | 11 | -0.9999266 | 1.368346 | -1.368246 | 0.280463 | 0.07970808 | 0.4249039 | 0.1113283 | [5 empty] | 24.30809 | -0.0007176399
9316 | 2022-04-29 19:47 | 18618.0415 | 288.8891 | 6 | 11 | -0.9999933 | 1.367991 | -1.367982 | 0.280463 | 0.08026365 | 0.4249039 | 0.1120885 |  | -0.0001717837 |  |  |  | 24.30809 | -0.0007176399
9317 | 2022-04-29 19:47 | 18620.0424 | 290.89 | 6 | 11 | -1.000025 | 1.36761 | -1.367644 | 0.280463 | 0.08081961 | 0.4249039 | 0.112849 | [5 empty] | 24.30809 | -0.0007176399
9318 | 2022-04-29 19:47 | 18622.0434 | 292.891 | 6 | 11 | -0.9999657 | 1.367362 | -1.367315 | 0.280463 | 0.08137488 | 0.4249039 | 0.1136084 | [5 empty] | 24.30809 | -0.0007176399
9319 | 2022-04-29 19:47 | 18624.0447 | 294.8923 | 6 | 11 | -0.9999857 | 1.366957 | -1.366937 | 0.280463 | 0.08193111 | 0.4249039 | 0.114369 |  |  |  | 1.625143 |  | 24.30809 | -0.0007176399
9320 | 2022-04-29 19:47 | 18626.0454 | 296.8931 | 6 | 11 | -0.9999065 | 1.366614 | -1.366486 | 0.280463 | 0.08248698 | 0.4249039 | 0.1151289 |  | -0.0001387643 |  |  |  | 24.30809 | -0.0007176399
9321 | 2022-04-29 19:47 | 18628.0455 | 298.8931 | 6 | 11 | -0.9999743 | 1.366398 | -1.366363 | 0.280463 | 0.08304176 | 0.4249039 | 0.1158871 | [5 empty] | 24.30809 | -0.0007176399
9322 | 2022-04-29 19:47 | 18630.0455 | 300.8931 | 6 | 11 | -0.9999714 | 1.365972 | -1.365933 | 0.280463 | 0.08359781 | 0.4249039 | 0.1166468 | [5 empty] | 24.30809 | -0.0007176399
9323 | 2022-04-29 19:47 | 18632.0472 | 302.8948 | 6 | 11 | -0.9998703 | 1.365559 | -1.365382 | 0.280463 | 0.08415394 | 0.4249039 | 0.1174065 | [5 empty] | 24.30809 | -0.0007176399
9324 | 2022-04-29 19:47 | 18634.048 | 304.8956 | 6 | 11 | -0.999897 | 1.36529 | -1.365149 | 0.280463 | 0.0847096 | 0.4249039 | 0.1181653 |  | -0.0001720632 |  |  |  | 24.30809 | -0.0007176399
9325 | 2022-04-29 19:47 | 18636.0489 | 306.8965 | 6 | 11 | -0.9999676 | 1.364964 | -1.36492 | 0.280463 | 0.08526544 | 0.4249039 | 0.1189242 | [5 empty] | 24.30809 | -0.0007176399
9326 | 2022-04-29 19:47 | 18638.0505 | 308.8981 | 6 | 11 | -0.9999247 | 1.364669 | -1.364566 | 0.280463 | 0.08582132 | 0.4249039 | 0.119683 | [5 empty] | 24.30809 | -0.0007176399
9327 | 2022-04-29 19:47 | 18640.0512 | 310.8988 | 6 | 11 | -0.9999332 | 1.36433 | -1.364239 | 0.280463 | 0.08637709 | 0.4249039 | 0.1204414 | [5 empty] | 24.30809 | -0.0007176399
9328 | 2022-04-29 19:47 | 18642.0521 | 312.8997 | 6 | 11 | -0.9999037 | 1.363909 | -1.363778 | 0.280463 | 0.0869328 | 0.4249039 | 0.1211996 | [5 empty] | 24.30809 | -0.0007176399
9329 | 2022-04-29 19:47 | 18644.0528 | 314.9005 | 6 | 11 | -0.9999342 | 1.363609 | -1.363519 | 0.280463 | 0.08748865 | 0.4249039 | 0.1219578 |  | -0.0001151302 |  |  |  | 24.30809 | -0.0007176399
9330 | 2022-04-29 19:47 | 18646.0549 | 316.9025 | 6 | 11 | -0.9999113 | 1.363328 | -1.363207 | 0.280463 | 0.08804485 | 0.4249039 | 0.1227162 | [5 empty] | 24.30809 | -0.0007176399
9331 | 2022-04-29 19:47 | 18648.0549 | 318.9025 | 6 | 11 | -0.9999237 | 1.3631 | -1.362996 | 0.280463 | 0.08859986 | 0.4249039 | 0.1234729 | [5 empty] | 24.30809 | -0.0007176399
9332 | 2022-04-29 19:47 | 18650.0562 | 320.9038 | 6 | 11 | -1.00001 | 1.36275 | -1.362764 | 0.280463 | 0.08915616 | 0.4249039 | 0.1242312 | [5 empty] | 24.30809 | -0.0007176399
9333 | 2022-04-29 19:47 | 18652.0578 | 322.9054 | 6 | 11 | -0.9999571 | 1.362339 | -1.362281 | 0.280463 | 0.08971194 | 0.4249039 | 0.1249885 |  | -0.0001112941 |  |  |  | 24.30809 | -0.0007176399
9334 | 2022-04-29 19:47 | 18654.0586 | 324.9062 | 6 | 11 | -0.9999714 | 1.362088 | -1.362049 | 0.280463 | 0.09026777 | 0.4249039 | 0.1257457 |  |  |  | 1.692383 | 0.5982662 | 24.30809 | -0.0007176399
9335 | 2022-04-29 19:47 | 18656.0595 | 326.9071 | 6 | 11 | -1.00008 | 1.361579 | -1.361688 | 0.280463 | 0.09082367 | 0.4249039 | 0.1265029 | [5 empty] | 24.30809 | -0.0007176399
9336 | 2022-04-29 19:47 | 18658.0594 | 328.907 | 6 | 11 | -0.9998922 | 1.361321 | -1.361174 | 0.280463 | 0.09137879 | 0.4249039 | 0.1272588 | [5 empty] | 24.30809 | -0.0007176399
9337 | 2022-04-29 19:47 | 18660.06 | 330.9076 | 6 | 11 | -1.000322 | 1.361033 | -1.361471 | 0.280463 | 0.09193466 | 0.4249039 | 0.1280155 |  | -0.0001402288 |  |  |  | 24.30809 | -0.0007176399
9338 | 2022-04-29 19:47 | 18662.0611 | 332.9087 | 6 | 11 | -1.000137 | 1.36068 | -1.360866 | 0.280463 | 0.09249061 | 0.4249039 | 0.1287722 | [5 empty] | 24.30809 | -0.0007176399
9339 | 2022-04-29 19:47 | 18664.0612 | 334.9088 | 6 | 11 | -1.000119 | 1.360264 | -1.360426 | 0.280463 | 0.09304626 | 0.4249039 | 0.1295282 | [5 empty] | 24.30809 | -0.0007176399
9340 | 2022-04-29 19:47 | 18666.0628 | 336.9104 | 6 | 11 | -1.000228 | 1.360009 | -1.360319 | 0.280463 | 0.09360231 | 0.4249039 | 0.1302846 |  | -0.0002194861 |  |  |  | 24.30809 | -0.0007176399
9341 | 2022-04-29 19:47 | 18668.0636 | 338.9112 | 6 | 11 | -1.000079 | 1.359738 | -1.359845 | 0.280463 | 0.0941584 | 0.4249039 | 0.1310409 | [5 empty] | 24.30809 | -0.0007176399
9342 | 2022-04-29 19:47 | 18670.0642 | 340.9118 | 6 | 11 | -1.000111 | 1.359322 | -1.359473 | 0.280463 | 0.09471349 | 0.4249039 | 0.1317957 | [5 empty] | 24.30809 | -0.0007176399
9343 | 2022-04-29 19:47 | 18672.0653 | 342.9129 | 6 | 11 | -1.000229 | 1.358963 | -1.359274 | 0.280463 | 0.0952701 | 0.4249039 | 0.1325523 | [5 empty] | 24.30809 | -0.0007176399
9344 | 2022-04-29 19:47 | 18674.0668 | 344.9144 | 6 | 11 | -1.000144 | 1.358593 | -1.358789 | 0.280463 | 0.095826 | 0.4249039 | 0.1333078 |  | -0.0001414118 |  |  |  | 24.30809 | -0.0007176399
9345 | 2022-04-29 19:48 | 18676.0684 | 346.916 | 6 | 11 | -1.00007 | 1.358405 | -1.3585 | 0.280463 | 0.0963821 | 0.4249039 | 0.1340633 | [5 empty] | 24.30809 | -0.0007176399
9346 | 2022-04-29 19:48 | 18678.0692 | 348.9169 | 6 | 11 | -1.000191 | 1.357975 | -1.358234 | 0.280463 | 0.09693801 | 0.4249039 | 0.1348184 | [5 empty] | 24.30809 | -0.0007176399
9347 | 2022-04-29 19:48 | 18680.0709 | 350.9185 | 6 | 11 | -1.000112 | 1.357698 | -1.35785 | 0.280463 | 0.09749416 | 0.4249039 | 0.1355737 | [5 empty] | 24.30809 | -0.0007176399
9348 | 2022-04-29 19:48 | 18682.0709 | 352.9185 | 6 | 11 | -1.000161 | 1.357407 | -1.357626 | 0.280463 | 0.0980496 | 0.4249039 | 0.1363278 | [5 empty] | 24.30809 | -0.0007176399
9349 | 2022-04-29 19:48 | 18684.0711 | 354.9187 | 6 | 11 | -1.000116 | 1.35706 | -1.357217 | 0.280463 | 0.09860545 | 0.4249039 | 0.1370823 |  | -0.0001215088 |  |  |  | 24.30809 | -0.0007176399
9350 | 2022-04-29 19:48 | 18686.0727 | 356.9203 | 6 | 11 | -1.000102 | 1.356622 | -1.35676 | 0.280463 | 0.09916155 | 0.4249039 | 0.1378369 |  |  |  | 1.665867 |  | 24.30809 | -0.0007176399
9351 | 2022-04-29 19:48 | 18688.0733 | 358.9209 | 6 | 11 | -1.000059 | 1.356409 | -1.356489 | 0.280463 | 0.09971683 | 0.4249039 | 0.1385903 | [5 empty] | 24.30809 | -0.0007176399
9352 | 2022-04-29 19:48 | 18690.0743 | 360.9219 | 6 | 11 | -1.000126 | 1.35594 | -1.356111 | 0.280463 | 0.1002731 | 0.4249039 | 0.1393449 | [5 empty] | 24.30809 | -0.0007176399
9353 | 2022-04-29 19:48 | 18692.0759 | 362.9235 | 6 | 11 | -1.000097 | 1.355702 | -1.355834 | 0.280463 | 0.1008293 | 0.4249039 | 0.140099 |  | -0.0001327558 |  |  |  | 24.30809 | -0.0007176399
9354 | 2022-04-29 19:48 | 18694.0759 | 364.9235 | 6 | 11 | -1.000091 | 1.355409 | -1.355532 | 0.280463 | 0.1013845 | 0.4249039 | 0.1408517 | [5 empty] | 24.30809 | -0.0007176399
9355 | 2022-04-29 19:48 | 18696.077 | 366.9246 | 6 | 11 | -1.000111 | 1.355088 | -1.355238 | 0.280463 | 0.1019403 | 0.4249039 | 0.141605 | [5 empty] | 24.30809 | -0.0007176399
9356 | 2022-04-29 19:48 | 18698.0781 | 368.9257 | 6 | 11 | -0.9999847 | 1.354625 | -1.354604 | 0.280463 | 0.1024966 | 0.4249039 | 0.1423588 | [5 empty] | 24.30809 | -0.0007176399
9357 | 2022-04-29 19:48 | 18700.0791 | 370.9267 | 6 | 11 | -1.000196 | 1.354425 | -1.35469 | 0.280463 | 0.1030519 | 0.4249039 | 0.1431111 |  | -0.0001542776 |  |  |  | 24.30809 | -0.0007176399
9358 | 2022-04-29 19:48 | 18702.0791 | 372.9267 | 6 | 11 | -1.000131 | 1.354023 | -1.3542 | 0.280463 | 0.1036076 | 0.4249039 | 0.1438637 | [5 empty] | 24.30809 | -0.0007176399
9359 | 2022-04-29 19:48 | 18704.0808 | 374.9284 | 6 | 11 | -1.000104 | 1.353746 | -1.353887 | 0.280463 | 0.104164 | 0.4249039 | 0.1446172 | [5 empty] | 24.30809 | -0.0007176399
9360 | 2022-04-29 19:48 | 18706.0816 | 376.9292 | 6 | 11 | -1.000142 | 1.353429 | -1.353621 | 0.280463 | 0.1047202 | 0.4249039 | 0.1453701 |  | -0.0001586788 |  |  |  | 24.30809 | -0.0007176399
9361 | 2022-04-29 19:48 | 18708.0832 | 378.9308 | 6 | 11 | -1.000139 | 1.353018 | -1.353206 | 0.280463 | 0.1052759 | 0.4249039 | 0.1461222 | [5 empty] | 24.30809 | -0.0007176399
9362 | 2022-04-29 19:48 | 18710.0848 | 380.9324 | 6 | 11 | -1.000163 | 1.352674 | -1.352894 | 0.280463 | 0.1058321 | 0.4249039 | 0.1468747 | [5 empty] | 24.30809 | -0.0007176399
9363 | 2022-04-29 19:48 | 18712.0855 | 382.9332 | 6 | 11 | -1.000067 | 1.352341 | -1.352432 | 0.280463 | 0.1063879 | 0.4249039 | 0.1476266 | [5 empty] | 24.30809 | -0.0007176399
9364 | 2022-04-29 19:48 | 18714.0858 | 384.9334 | 6 | 11 | -1.000126 | 1.35209 | -1.35226 | 0.280463 | 0.1069438 | 0.4249039 | 0.1483784 | [5 empty] | 24.30809 | -0.0007176399
9365 | 2022-04-29 19:48 | 18716.0875 | 386.9351 | 6 | 11 | -1.000128 | 1.3517 | -1.351873 | 0.280463 | 0.1074999 | 0.4249039 | 0.1491303 |  | -0.0001345044 |  | 1.686717 | 0.5940796 | 24.30809 | -0.0007176399
9366 | 2022-04-29 19:48 | 18718.0889 | 388.9365 | 6 | 11 | -1.000196 | 1.351427 | -1.351692 | 0.280463 | 0.1080559 | 0.4249039 | 0.1498819 | [5 empty] | 24.30809 | -0.0007176399
9367 | 2022-04-29 19:48 | 18720.0891 | 390.9367 | 6 | 11 | -1.000093 | 1.351049 | -1.351175 | 0.280463 | 0.1086112 | 0.4249039 | 0.1506322 |  | -0.0002186948 |  |  |  | 24.30809 | -0.0007176399
9368 | 2022-04-29 19:48 | 18722.0897 | 392.9373 | 6 | 11 | -1.000144 | 1.350611 | -1.350805 | 0.280463 | 0.109167 | 0.4249039 | 0.1513833 | [5 empty] | 24.30809 | -0.0007176399
9369 | 2022-04-29 19:48 | 18724.0906 | 394.9382 | 6 | 11 | -1.000099 | 1.35037 | -1.350504 | 0.280463 | 0.1097233 | 0.4249039 | 0.1521346 | [5 empty] | 24.30809 | -0.0007176399
9370 | 2022-04-29 19:48 | 18726.0923 | 396.9399 | 6 | 11 | -1.000237 | 1.350009 | -1.350329 | 0.280463 | 0.1102785 | 0.4249039 | 0.1528844 | [5 empty] | 24.30809 | -0.0007176399
9371 | 2022-04-29 19:48 | 18728.0938 | 398.9414 | 6 | 11 | -1.000133 | 1.349711 | -1.349891 | 0.280463 | 0.1108354 | 0.4249039 | 0.1536362 | [5 empty] | 24.30809 | -0.0007176399
9372 | 2022-04-29 19:48 | 18730.0954 | 400.943 | 6 | 11 | -1.000145 | 1.349383 | -1.349579 | 0.280463 | 0.1113916 | 0.4249039 | 0.154387 |  | -0.0001151481 |  |  |  | 24.30809 | -0.0007176399
9373 | 2022-04-29 19:48 | 18732.0955 | 402.9432 | 6 | 11 | -1.000124 | 1.349082 | -1.349249 | 0.280463 | 0.1119472 | 0.4249039 | 0.1551368 | [5 empty] | 24.30809 | -0.0007176399
9374 | 2022-04-29 19:48 | 18734.0955 | 404.9431 | 6 | 11 | -1.000145 | 1.348773 | -1.348969 | 0.280463 | 0.1125029 | 0.4249039 | 0.1558865 | [5 empty] | 24.30809 | -0.0007176399
9375 | 2022-04-29 19:49 | 18736.0964 | 406.944 | 6 | 11 | -1.000162 | 1.348366 | -1.348584 | 0.280463 | 0.1130588 | 0.4249039 | 0.1566362 | [5 empty] | 24.30809 | -0.0007176399
9376 | 2022-04-29 19:49 | 18738.0969 | 408.9445 | 6 | 11 | -1.000187 | 1.348057 | -1.348309 | 0.280463 | 0.1136142 | 0.4249039 | 0.1573851 |  | -0.0001305095 |  |  |  | 24.30809 | -0.0007176399
9377 | 2022-04-29 19:49 | 18740.0977 | 410.9453 | 6 | 11 | -1.00015 | 1.347779 | -1.347981 | 0.280463 | 0.1141699 | 0.4249039 | 0.1581342 | [5 empty] | 24.30809 | -0.0007176399
9378 | 2022-04-29 19:49 | 18742.0988 | 412.9464 | 6 | 11 | -1.000204 | 1.347314 | -1.347589 | 0.280463 | 0.1147256 | 0.4249039 | 0.1588832 | [5 empty] | 24.30809 | -0.0007176399
9379 | 2022-04-29 19:49 | 18744.0989 | 414.9465 | 6 | 11 | -1.000117 | 1.347064 | -1.347222 | 0.280463 | 0.115282 | 0.4249039 | 0.1596329 |  | -0.0002255397 |  |  |  | 24.30809 | -0.0007176399
9380 | 2022-04-29 19:49 | 18746.0997 | 416.9473 | 6 | 11 | -1.000267 | 1.346777 | -1.347137 | 0.280463 | 0.1158379 | 0.4249039 | 0.1603817 |  |  |  | 1.682786 |  | 24.30809 | -0.0007176399
9381 | 2022-04-29 19:49 | 18748.1004 | 418.948 | 6 | 11 | -1.000171 | 1.34635 | -1.34658 | 0.280463 | 0.1163934 | 0.4249039 | 0.1611299 | [5 empty] | 24.30809 | -0.0007176399
9382 | 2022-04-29 19:49 | 18750.102 | 420.9496 | 6 | 11 | -1.000176 | 1.346098 | -1.346335 | 0.280463 | 0.1169498 | 0.4249039 | 0.161879 |  | -0.0001888324 |  |  |  | 24.30809 | -0.0007176399
9383 | 2022-04-29 19:49 | 18752.1028 | 422.9504 | 6 | 11 | -1.000162 | 1.345743 | -1.345961 | 0.280463 | 0.1175056 | 0.4249039 | 0.1626272 | [5 empty] | 24.30809 | -0.0007176399
9384 | 2022-04-29 19:49 | 18754.104 | 424.9516 | 6 | 11 | -1.00008 | 1.34555 | -1.345657644 | 0.280463 | 0.1180616 | 0.4249039 | 0.1633754 | [5 empty] | 24.30809 | -0.0007176399
9385 | 2022-04-29 19:49 | 18756.1046 | 426.9522 | 6 | 11 | -1.000182 | 1.344957 | -1.345202 | 0.280463 | 0.1186175 | 0.4249039 | 0.1641233 |  | -0.0002778879 |  |  |  | 24.30809 | -0.0007176399
9386 | 2022-04-29 19:49 | 18758.1062 | 428.9538 | 6 | 11 | -1.000072 | 1.344707 | -1.344804 | 0.280463 | 0.1191735 | 0.4249039 | 0.1648711 | [5 empty] | 24.30809 | -0.0007176399
9387 | 2022-04-29 19:49 | 18760.1077 | 430.9553 | 6 | 11 | -1.000239 | 1.344402 | -1.344723 | 0.280463 | 0.1197289 | 0.4249039 | 0.165618 | [5 empty] | 24.30809 | -0.0007176399
9388 | 2022-04-29 19:49 | 18762.1087 | 432.9563 | 6 | 11 | -1.000076 | 1.344098 | -1.3442 | 0.280463 | 0.1202853 | 0.4249039 | 0.1663661 | [5 empty] | 24.30809 | -0.0007176399
9389 | 2022-04-29 19:49 | 18764.109 | 434.9566 | 6 | 11 | -1.000087 | 1.343723 | -1.34384 | 0.280463 | 0.1208408 | 0.4249039 | 0.1671127 |  | -0.0001278503 |  |  |  | 24.30809 | -0.0007176399
9390 | 2022-04-29 19:49 | 18766.1104 | 436.958 | 6 | 11 | -1.00009 | 1.34332 | -1.343441 | 0.280463 | 0.121397 | 0.4249039 | 0.16786 | [5 empty] | 24.30809 | -0.0007176399
9391 | 2022-04-29 19:49 | 18768.1119 | 438.9595 | 6 | 11 | -0.999917 | 1.343065 | -1.342954 | 0.280463 | 0.1219532 | 0.4249039 | 0.1686073 | [5 empty] | 24.30809 | -0.0007176399
9392 | 2022-04-29 19:49 | 18770.1135 | 440.9611 | 6 | 11 | -1.000093 | 1.342752 | -1.342877 | 0.280463 | 0.1225089 | 0.4249039 | 0.1693535 |  | -0.0002516383 |  |  |  | 24.30809 | -0.0007176399
9393 | 2022-04-29 19:49 | 18772.1144 | 442.962 | 6 | 11 | -1.00008 | 1.342271 | -1.342378 | 0.280463 | 0.123065 | 0.4249039 | 0.1701003 | [5 empty] | 24.30809 | -0.0007176399
9394 | 2022-04-29 19:49 | 18774.1152 | 444.9628 | 6 | 11 | -1.000179 | 1.342045 | -1.342285 | 0.280463 | 0.1236207 | 0.4249039 | 0.1708463 |  |  |  |  | 0.607167 | 24.30809 | -0.0007176399
9395 | 2022-04-29 19:49 | 18776.1176 | 446.9652 | 6 | 11 | -1.000158 | 1.341596 | -1.341808 | 0.280463 | 0.124177 | 0.4249039 | 0.1715929 |  |  |  | 1.629466 |  | 24.30809 | -0.0007176399
9396 | 2022-04-29 19:49 | 18778.1192 | 448.9668 | 6 | 11 | -1.000118 | 1.341343 | -1.341501 | 0.280463 | 0.1247332 | 0.4249039 | 0.1723391 |  | -0.0001187029 |  |  |  | 24.30809 | -0.0007176399
9397 | 2022-04-29 19:49 | 18780.12 | 450.9676 | 6 | 11 | -1.000154 | 1.341078 | -1.341285 | 0.280463 | 0.1252887 | 0.4249039 | 0.1730842 | [5 empty] | 24.30809 | -0.0007176399
9398 | 2022-04-29 19:49 | 18782.12 | 452.9676 | 6 | 11 | -1.000121 | 1.34067 | -1.340832 | 0.280463 | 0.1258443 | 0.4249039 | 0.1738293 | [5 empty] | 24.30809 | -0.0007176399
9399 | 2022-04-29 19:49 | 18784.1208 | 454.9684 | 6 | 11 | -1.000168 | 1.340354 | -1.340579 | 0.280463 | 0.1263999 | 0.4249039 | 0.1745742 | [5 empty] | 24.30809 | -0.0007176399
9400 | 2022-04-29 19:49 | 18786.1217 | 456.9693 | 6 | 11 | -1.000122 | 1.339899 | -1.340062 | 0.280463 | 0.1269564 | 0.4249039 | 0.1753201 | [5 empty] | 24.30809 | -0.0007176399
9401 | 2022-04-29 19:49 | 18788.1231 | 458.9707 | 6 | 11 | -1.000241 | 1.339679 | -1.340002 | 0.280463 | 0.1275118 | 0.4249039 | 0.1760644 |  | -0.0001267913 |  |  |  | 24.30809 | -0.0007176399
9402 | 2022-04-29 19:49 | 18790.1242 | 460.9718 | 6 | 11 | -1.000188 | 1.339334 | -1.339586 | 0.280463 | 0.1280684 | 0.4249039 | 0.17681 | [5 empty] | 24.30809 | -0.0007176399
9403 | 2022-04-29 19:49 | 18792.1266 | 462.9742 | 6 | 11 | -1.000212 | 1.338904 | -1.339188 | 0.280463 | 0.1286246 | 0.4249039 | 0.177555 | [5 empty] | 24.30809 | -0.0007176399
9404 | 2022-04-29 19:49 | 18794.1273 | 464.975 | 6 | 11 | -1.000152 | 1.338644 | -1.338847 | 0.280463 | 0.1291806 | 0.4249039 | 0.1782994 |  | -0.0001830356 |  |  |  | 24.30809 | -0.0007176399
9405 | 2022-04-29 19:50 | 18796.1287 | 466.9763 | 6 | 11 | -1.000099 | 1.338289 | -1.338421 | 0.280463 | 0.1297358 | 0.4249039 | 0.1790427 | [5 empty] | 24.30809 | -0.0007176399
9406 | 2022-04-29 19:50 | 18798.129 | 468.9766 | 6 | 11 | -1.000132 | 1.337838 | -1.338015 | 0.280463 | 0.1302923 | 0.4249039 | 0.1797875 | [5 empty] | 24.30809 | -0.0007176399
9407 | 2022-04-29 19:50 | 18800.1316 | 470.9792 | 6 | 11 | -1.000161 | 1.337607 | -1.337822 | 0.280463 | 0.1308485 | 0.4249039 | 0.1805316 | [5 empty] | 24.30809 | -0.0007176399
9408 | 2022-04-29 19:50 | 18802.1327 | 472.9803 | 6 | 11 | -1.000189 | 1.337306 | -1.337559 | 0.280463 | 0.1314043 | 0.4249039 | 0.1812751 |  | -0.0001326013 |  |  |  | 24.30809 | -0.0007176399
9409 | 2022-04-29 19:50 | 18804.1331 | 474.9807 | 6 | 11 | -1.000155 | 1.336885 | -1.337092 | 0.280463 | 0.1319604 | 0.4249039 | 0.1820188 |  |  |  | 1.650911 |  | 24.30809 | -0.0007176399
9410 | 2022-04-29 19:50 | 18806.1346 | 476.9822 | 6 | 11 | -1.000128 | 1.336574 | -1.336745 | 0.280463 | 0.1325155 | 0.4249039 | 0.1827609 | [5 empty] | 24.30809 | -0.0007176399
9411 | 2022-04-29 19:50 | 18808.1363 | 478.9839 | 6 | 11 | -1.000138 | 1.336153 | -1.336337 | 0.280463 | 0.1330724 | 0.4249039 | 0.1835053 | [5 empty] | 24.30809 | -0.0007176399
9412 | 2022-04-29 19:50 | 18810.1363 | 480.9839 | 6 | 11 | -1.000138 | 1.335845 | -1.336029 | 0.280463 | 0.1336281 | 0.4249039 | 0.1842478 |  | -0.0001269003 |  |  |  | 24.30809 | -0.0007176399
9413 | 2022-04-29 19:50 | 18812.1371 | 482.9847 | 6 | 11 | -1.000165 | 1.335513 | -1.335733 | 0.280463 | 0.1341836 | 0.4249039 | 0.18499 | [5 empty] | 24.30809 | -0.0007176399
9414 | 2022-04-29 19:50 | 18814.138 | 484.9856 | 6 | 11 | -1.000068 | 1.335222 | -1.335313 | 0.280463 | 0.1347394 | 0.4249039 | 0.1857323 | [5 empty] | 24.30809 | -0.0007176399
9415 | 2022-04-29 19:50 | 18816.1388 | 486.9864 | 6 | 11 | -1.000038 | 1.334873 | -1.334924 | 0.280463 | 0.1352957 | 0.4249039 | 0.186475 |  | -0.0002228053 |  |  |  | 24.30809 | -0.0007176399
9416 | 2022-04-29 19:50 | 18818.1404 | 488.988 | 6 | 11 | -1.000189 | 1.334553 | -1.334805 | 0.280463 | 0.1358514 | 0.4249039 | 0.1872168 | [5 empty] | 24.30809 | -0.0007176399
9417 | 2022-04-29 19:50 | 18820.1428 | 490.9904 | 6 | 11 | -1.000066 | 1.334164 | -1.334252 | 0.280463 | 0.1364076 | 0.4249039 | 0.1879592 | [5 empty] | 24.30809 | -0.0007176399
9418 | 2022-04-29 19:50 | 18822.144 | 492.9916 | 6 | 11 | -1.000151 | 1.333915 | -1.334116 | 0.280463 | 0.1369631 | 0.4249039 | 0.1887003 | [5 empty] | 24.30809 | -0.0007176399
9419 | 2022-04-29 19:50 | 18824.1453 | 494.9929 | 6 | 11 | -1.000155 | 1.333481 | -1.333688 | 0.280463 | 0.1375198 | 0.4249039 | 0.1894429 |  | -0.0001633419 |  |  |  | 24.30809 | -0.0007176399
9420 | 2022-04-29 19:50 | 18826.1461 | 496.9937 | 6 | 11 | -1.000112 | 1.333099 | -1.333248 | 0.280463 | 0.1380754 | 0.4249039 | 0.1901837 | [5 empty] | 24.30809 | -0.0007176399
9421 | 2022-04-29 19:50 | 18828.1468 | 498.9944 | 6 | 11 | -1.000201 | 1.332756 | -1.333024 | 0.280463 | 0.1386313 | 0.4249039 | 0.1909248 |  | -0.0002352238 |  |  |  | 24.30809 | -0.0007176399
9422 | 2022-04-29 19:50 | 18830.1477 | 500.9953 | 6 | 11 | -1.000167 | 1.332431 | -1.332654 | 0.280463 | 0.1391873 | 0.4249039 | 0.1916659 | [5 empty] | 24.30809 | -0.0007176399
9423 | 2022-04-29 19:50 | 18832.1486 | 502.9962 | 6 | 11 | -1.000112 | 1.33209 | -1.332239 | 0.280463 | 0.1397434 | 0.4249039 | 0.1924069 | [5 empty] | 24.30809 | -0.0007176399
9424 | 2022-04-29 19:50 | 18834.1502 | 504.9978 | 6 | 11 | -1.000169 | 1.331702 | -1.331927 | 0.280463 | 0.1402992 | 0.4249039 | 0.1931473 |  | -0.0002824893 |  | 1.639963 | 0.6089892 | 24.30809 | -0.0007176399
9425 | 2022-04-29 19:50 | 18836.1502 | 506.9978 | 6 | 11 | -1.000109 | 1.331436 | -1.331581 | 0.280463 | 0.1408549 | 0.4249039 | 0.1938873 | [5 empty] | 24.30809 | -0.0007176399
9426 | 2022-04-29 19:50 | 18838.1512 | 508.9988 | 6 | 11 | -1.0001 | 1.33104 | -1.331173104 | 0.280463 | 0.1414109 | 0.4249039 | 0.1946276 | [5 empty] | 24.30809 | -0.0007176399
9427 | 2022-04-29 19:50 | 18840.1527 | 511.0003 | 6 | 11 | -1.00017 | 1.330665 | -1.330891 | 0.280463 | 0.1419669 | 0.4249039 | 0.1953678 | [5 empty] | 24.30809 | -0.0007176399
9428 | 2022-04-29 19:50 | 18842.1544 | 513.002 | 6 | 11 | -1.000132 | 1.330304 | -1.33048 | 0.280463 | 0.1425231 | 0.4249039 | 0.1961078 |  | -0.0001334791 |  |  |  | 24.30809 | -0.0007176399
9429 | 2022-04-29 19:50 | 18844.1544 | 515.002 | 6 | 11 | -1.000157 | 1.330006 | -1.330215 | 0.280463 | 0.1430786 | 0.4249039 | 0.1968469 | [5 empty] | 24.30809 | -0.0007176399
9430 | 2022-04-29 19:50 | 18846.1544 | 517.002 | 6 | 11 | -1.000115 | 1.329678 | -1.329831 | 0.280463 | 0.1436343 | 0.4249039 | 0.197586 | [5 empty] | 24.30809 | -0.0007176399
9431 | 2022-04-29 19:50 | 18848.1555 | 519.0031 | 6 | 11 | -1.000115 | 1.329261 | -1.329414 | 0.280463 | 0.1441899 | 0.4249039 | 0.1983248 | [5 empty] | 24.30809 | -0.0007176399
9432 | 2022-04-29 19:50 | 18850.1569 | 521.0045 | 6 | 11 | -1.000329 | 1.328938 | -1.329375 | 0.280463 | 0.1447463 | 0.4249039 | 0.1990644 |  | -0.0001306661 |  |  |  | 24.30809 | -0.0007176399
9433 | 2022-04-29 19:50 | 18852.1576 | 523.0052 | 6 | 11 | -1.000099 | 1.328591 | -1.328723 | 0.280463 | 0.1453021 | 0.4249039 | 0.199803 | [5 empty] | 24.30809 | -0.0007176399
9434 | 2022-04-29 19:50 | 18854.1594 | 525.007 | 6 | 11 | -0.9999981 | 1.328234 | -1.328231 | 0.280463 | 0.1458579 | 0.4249039 | 0.2005415 | [5 empty] | 24.30809 | -0.0007176399
9435 | 2022-04-29 19:51 | 18856.1609 | 527.0085 | 6 | 11 | -1.000174 | 1.327775 | -1.328006 | 0.280463 | 0.1464142 | 0.4249039 | 0.2012804 |  | -0.0002451653 |  |  |  | 24.30809 | -0.0007176399
9436 | 2022-04-29 19:51 | 18858.1616 | 529.0092 | 6 | 11 | -1.000169 | 1.327439 | -1.327663 | 0.280463 | 0.1469701 | 0.4249039 | 0.2020185 | [5 empty] | 24.30809 | -0.0007176399
9437 | 2022-04-29 19:51 | 18860.1626 | 531.0102 | 6 | 11 | -1.000124 | 1.32714 | -1.327305 | 0.280463 | 0.147526 | 0.4249039 | 0.2027565 |  | -0.0002695422 |  |  |  | 24.30809 | -0.0007176399
9438 | 2022-04-29 19:51 | 18862.1627 | 533.0103 | 6 | 11 | -1.000048 | 1.326727 | -1.326791 | 0.280463 | 0.1480817 | 0.4249039 | 0.203494 |  |  |  | 1.553464 |  | 24.30809 | -0.0007176399
9439 | 2022-04-29 19:51 | 18864.1634 | 535.011 | 6 | 11 | -1.000095 | 1.326429 | -1.326555 | 0.280463 | 0.1486371 | 0.4249039 | 0.2042309 | [5 empty] | 24.30809 | -0.0007176399
9440 | 2022-04-29 19:51 | 18866.164 | 537.0116 | 6 | 11 | -1.000126 | 1.326144 | -1.326311 | 0.280463 | 0.1491927 | 0.4249039 | 0.2049679 | [5 empty] | 24.30809 | -0.0007176399
9441 | 2022-04-29 19:51 | 18868.1642 | 539.0118 | 6 | 11 | -1.000123 | 1.325652 | -1.325815 | 0.280463 | 0.1497489 | 0.4249039 | 0.2057055 | [5 empty] | 24.30809 | -0.0007176399
9442 | 2022-04-29 19:51 | 18870.1642 | 541.0118 | 6 | 11 | -1.000188 | 1.32535 | -1.325599 | 0.280463 | 0.1503038 | 0.4249039 | 0.2064412 |  | -0.000130169 |  |  |  | 24.30809 | -0.0007176399
9443 | 2022-04-29 19:51 | 18872.1652 | 543.0128 | 6 | 11 | -1.000114 | 1.325042 | -1.325193 | 0.280463 | 0.15086 | 0.4249039 | 0.2071784 | [5 empty] | 24.30809 | -0.0007176399
9444 | 2022-04-29 19:51 | 18874.1666 | 545.0142 | 6 | 11 | -1.000095 | 1.324692 | -1.324818 | 0.280463 | 0.1514161 | 0.4249039 | 0.2079152 |  | -0.0003155791 |  |  |  | 24.30809 | -0.0007176399
9445 | 2022-04-29 19:51 | 18876.1683 | 547.0159 | 6 | 11 | -1.000054 | 1.32427 | -1.324342 | 0.280463 | 0.1519726 | 0.4249039 | 0.2086524 | [5 empty] | 24.30809 | -0.0007176399
9446 | 2022-04-29 19:51 | 18878.1683 | 549.0159 | 6 | 11 | -1.000164 | 1.32397 | -1.324187 | 0.280463 | 0.1525277 | 0.4249039 | 0.2093875 | [5 empty] | 24.30809 | -0.0007176399
9447 | 2022-04-29 19:51 | 18880.1684 | 551.016 | 6 | 11 | -1.00016 | 1.323622 | -1.323834 | 0.280463 | 0.1530839 | 0.4249039 | 0.210124 | [5 empty] | 24.30809 | -0.0007176399
9448 | 2022-04-29 19:51 | 18882.1685 | 553.0161 | 6 | 11 | -1.000196 | 1.323356 | -1.323615 | 0.280463 | 0.1536395 | 0.4249039 | 0.2108593 |  | -0.0001345747 |  |  |  | 24.30809 | -0.0007176399
9449 | 2022-04-29 19:51 | 18884.1699 | 555.0175 | 6 | 11 | -1.000105 | 1.322823 | -1.322962 | 0.280463 | 0.1541954 | 0.4249039 | 0.2115949 | [5 empty] | 24.30809 | -0.0007176399
9450 | 2022-04-29 19:51 | 18886.17 | 557.0176 | 6 | 11 | -1.000161 | 1.322532 | -1.322745 | 0.280463 | 0.1547512 | 0.4249039 | 0.2123301 | [5 empty] | 24.30809 | -0.0007176399
9451 | 2022-04-29 19:51 | 18888.1701 | 559.0177 | 6 | 11 | -1.000172 | 1.322126 | -1.322353 | 0.280463 | 0.1553068 | 0.4249039 | 0.2130648 |  | -0.0002034194 |  |  |  | 24.30809 | -0.0007176399
9452 | 2022-04-29 19:51 | 18890.1716 | 561.0192 | 6 | 11 | -1.000151 | 1.321757 | -1.321957 | 0.280463 | 0.155863 | 0.4249039 | 0.2138002 |  |  |  | 1.529226 | 0.6498348 | 24.30809 | -0.0007176399
9453 | 2022-04-29 19:51 | 18892.1725 | 563.0201 | 6 | 11 | -1.000149 | 1.321344 | -1.321541 | 0.280463 | 0.1564187 | 0.4249039 | 0.2145348 | [5 empty] | 24.30809 | -0.0007176399
9454 | 2022-04-29 19:51 | 18894.1734 | 565.021 | 6 | 11 | -1.000084 | 1.320919 | -1.32103 | 0.280463 | 0.1569747 | 0.4249039 | 0.2152694 | [5 empty] | 24.30809 | -0.0007176399
9455 | 2022-04-29 19:51 | 18896.174 | 567.0216 | 6 | 11 | -1.000143 | 1.320627 | -1.320816 | 0.280463 | 0.1575304 | 0.4249039 | 0.2160036 |  | -0.0001287206 |  |  |  | 24.30809 | -0.0007176399
9456 | 2022-04-29 19:51 | 18898.1745 | 569.0221 | 6 | 11 | -1.000117 | 1.320188 | -1.320342 | 0.280463 | 0.1580859 | 0.4249039 | 0.2167372 | [5 empty] | 24.30809 | -0.0007176399
9457 | 2022-04-29 19:51 | 18900.1766 | 571.0242 | 6 | 11 | -1.000067 | 1.319991 | -1.320079 | 0.280463 | 0.1586425 | 0.4249039 | 0.2174721 | [5 empty] | 24.30809 | -0.0007176399
9458 | 2022-04-29 19:51 | 18902.1781 | 573.0257 | 6 | 11 | -1.000177 | 1.319499 | -1.319733 | 0.280463 | 0.1591984 | 0.4249039 | 0.2182057 | [5 empty] | 24.30809 | -0.0007176399
9459 | 2022-04-29 19:51 | 18904.1787 | 575.0263 | 6 | 11 | -1.000149 | 1.319145 | -1.319342 | 0.280463 | 0.1597542 | 0.4249039 | 0.2189391 |  | -0.0001472384 |  |  |  | 24.30809 | -0.0007176399
9460 | 2022-04-29 19:51 | 18906.1797 | 577.0273 | 6 | 11 | -1.000154 | 1.318839 | -1.319042 | 0.280463 | 0.1603095 | 0.4249039 | 0.2196716 | [5 empty] | 24.30809 | -0.0007176399
9461 | 2022-04-29 19:51 | 18908.1815 | 579.0291 | 6 | 11 | -1.00017 | 1.31832 | -1.318544 | 0.280463 | 0.1608662 | 0.4249039 | 0.2204058 | [5 empty] | 24.30809 | -0.0007176399
9462 | 2022-04-29 19:51 | 18910.183 | 581.0306 | 6 | 11 | -1.000104 | 1.318026 | -1.318163 | 0.280463 | 0.1614222 | 0.4249039 | 0.2211388 |  | -0.0002485643 |  |  |  | 24.30809 | -0.0007176399
9463 | 2022-04-29 19:51 | 18912.1847 | 583.0323 | 6 | 11 | -1.000065 | 1.317607 | -1.317693 | 0.280463 | 0.1619784 | 0.4249039 | 0.2218719 | [5 empty] | 24.30809 | -0.0007176399
9464 | 2022-04-29 19:51 | 18914.1863 | 585.0339 | 6 | 11 | -1.000119 | 1.317347 | -1.317504 | 0.280463 | 0.1625345 | 0.4249039 | 0.2226048 |  | -0.0002468891 |  |  |  | 24.30809 | -0.0007176399
9465 | 2022-04-29 19:52 | 18916.1872 | 587.0348 | 6 | 11 | -1.000507 | 1.316879 | -1.317547 | 0.280463 | 0.1630906 | 0.4249039 | 0.2233372 | [5 empty] | 24.30809 | -0.0007176399
9466 | 2022-04-29 19:52 | 18918.1887 | 589.0363 | 6 | 11 | -1.000129 | 1.316378 | -1.316548 | 0.280463 | 0.1636465 | 0.4249039 | 0.2240693 |  |  |  | 1.490506 |  | 24.30809 | -0.0007176399
9467 | 2022-04-29 19:52 | 18920.1889 | 591.0365 | 6 | 11 | -1.000014 | 1.31598 | -1.315998 | 0.280463 | 0.1642022 | 0.4249039 | 0.2248008 |  | -0.0002901456 |  |  |  | 24.30809 | -0.0007176399
9468 | 2022-04-29 19:52 | 18922.1901 | 593.0377 | 6 | 11 | -1.000126 | 1.315813 | -1.315979 | 0.280463 | 0.1647581 | 0.4249039 | 0.2255324 | [5 empty] | 24.30809 | -0.0007176399
9469 | 2022-04-29 19:52 | 18924.1905 | 595.0381 | 6 | 11 | -1.000129 | 1.315279 | -1.315449 | 0.280463 | 0.165314 | 0.4249039 | 0.2262639 |  | -0.0002425903 |  |  |  | 24.30809 | -0.0007176399
9470 | 2022-04-29 19:52 | 18926.1916 | 597.0392 | 6 | 11 | -0.9994822 | 1.315055 | -1.314374 | 0.280463 | 0.16587 | 0.4249039 | 0.2269952 | [5 empty] | 24.30809 | -0.0007176399
9471 | 2022-04-29 19:52 | 18928.1918 | 599.0394 | 6 | 11 | -0.9995966 | 1.314436 | -1.313906 | 0.280463 | 0.1664249 | 0.4249039 | 0.227725 | [5 empty] | 24.30809 | -0.0007176399
9472 | 2022-04-29 19:52 | 18930.193 | 601.0406 | 6 | 11 | -0.9997683 | 1.314126 | -1.313822 | 0.280463 | 0.1669809 | 0.4249039 | 0.2284559 | [5 empty] | 24.30809 | -0.0007176399
9473 | 2022-04-29 19:52 | 18932.1936 | 603.0412 | 6 | 11 | -1.000004 | 1.313903 | -1.313908 | 0.280463 | 0.1675367 | 0.4249039 | 0.2291863 |  | -0.0001594489 |  |  |  | 24.30809 | -0.0007176399
9474 | 2022-04-29 19:52 | 18934.1945 | 605.0421 | 6 | 11 | -0.9999294 | 1.313501 | -1.313408 | 0.280463 | 0.1680921 | 0.4249039 | 0.229916 | [5 empty] | 24.30809 | -0.0007176399
9475 | 2022-04-29 19:52 | 18936.196 | 607.0436 | 6 | 11 | -0.9999552 | 1.313003 | -1.312944 | 0.280463 | 0.1686478 | 0.4249039 | 0.2306459 |  | -0.000268324 |  |  |  | 24.30809 | -0.0007176399
9476 | 2022-04-29 19:52 | 18938.197 | 609.0446 | 6 | 11 | -0.9999208 | 1.312711 | -1.312607 | 0.280463 | 0.1692041 | 0.4249039 | 0.2313763 | [5 empty] | 24.30809 | -0.0007176399
9477 | 2022-04-29 19:52 | 18940.1977 | 611.0453 | 6 | 11 | -0.9999876 | 1.312275 | -1.312259 | 0.280463 | 0.1697596 | 0.4249039 | 0.2321055 | [5 empty] | 24.30809 | -0.0007176399
9478 | 2022-04-29 19:52 | 18942.1988 | 613.0464 | 6 | 11 | -0.9998751 | 1.311797 | -1.311633 | 0.280463 | 0.1703158 | 0.4249039 | 0.2328354 |  |  |  | 1.430289 | 0.6802447 | 24.30809 | -0.0007176399
9479 | 2022-04-29 19:52 | 18944.2005 | 615.0481 | 6 | 11 | -0.9998922 | 1.311453 | -1.311312 | 0.280463 | 0.1708715 | 0.4249039 | 0.2335643 |  | -0.0001509192 |  |  |  | 24.30809 | -0.0007176399
9480 | 2022-04-29 19:52 | 18946.2018 | 617.0494 | 6 | 11 | -0.9999218 | 1.311139 | -1.311036 | 0.280463 | 0.1714275 | 0.4249039 | 0.2342937 | [5 empty] | 24.30809 | -0.0007176399
9481 | 2022-04-29 19:52 | 18948.203 | 619.0506 | 6 | 11 | -0.9998903 | 1.310746 | -1.310602 | 0.280463 | 0.1719835 | 0.4249039 | 0.2350226 | [5 empty] | 24.30809 | -0.0007176399
9482 | 2022-04-29 19:52 | 18950.2035 | 621.0511 | 6 | 11 | -1.00019 | 1.310253 | -1.310502 | 0.280463 | 0.1725391 | 0.4249039 | 0.2357507 | [5 empty] | 24.30809 | -0.0007176399
9483 | 2022-04-29 19:52 | 18952.2043 | 623.0519 | 6 | 11 | -0.9999685 | 1.30994 | -1.309899 | 0.280463 | 0.1730949 | 0.4249039 | 0.236479 |  | -0.0001412531 |  |  |  | 24.30809 | -0.0007176399
9484 | 2022-04-29 19:52 | 18954.2044 | 625.052 | 6 | 11 | -0.9999266 | 1.309481 | -1.309385 | 0.280463 | 0.1736504 | 0.4249039 | 0.2372068 | [5 empty] | 24.30809 | -0.0007176399
9485 | 2022-04-29 19:52 | 18956.2044 | 627.052 | 6 | 11 | -1.000004 | 1.309137 | -1.309142 | 0.280463 | 0.1742053 | 0.4249039 | 0.2379334 | [5 empty] | 24.30809 | -0.0007176399
9486 | 2022-04-29 19:52 | 18958.2045 | 629.0521 | 6 | 11 | -0.9999876 | 1.308637 | -1.308621 | 0.280463 | 0.1747606 | 0.4249039 | 0.2386602 | [5 empty] | 24.30809 | -0.0007176399
9487 | 2022-04-29 19:52 | 18960.206 | 631.0536 | 6 | 11 | -0.9999084 | 1.308289 | -1.308169 | 0.280463 | 0.1753171 | 0.4249039 | 0.2393886 |  | -0.0001518259 |  |  |  | 24.30809 | -0.0007176399
9488 | 2022-04-29 19:52 | 18962.2064 | 633.054 | 6 | 11 | -0.9999752 | 1.307911 | -1.307879 | 0.280463 | 0.1758732 | 0.4249039 | 0.2401162 | [5 empty] | 24.30809 | -0.0007176399
9489 | 2022-04-29 19:52 | 18964.2069 | 635.0545 | 6 | 11 | -0.9999781 | 1.307495 | -1.307466 | 0.280463 | 0.1764287 | 0.4249039 | 0.2408427 | [5 empty] | 24.30809 | -0.0007176399
9490 | 2022-04-29 19:52 | 18966.2085 | 637.0561 | 6 | 11 | -0.9999819 | 1.307005 | -1.306981 | 0.280463 | 0.1769847 | 0.4249039 | 0.2415696 | [5 empty] | 24.30809 | -0.0007176399
9491 | 2022-04-29 19:52 | 18968.2093 | 639.0569 | 6 | 11 | -0.9999218 | 1.306619 | -1.306517 | 0.280463 | 0.1775406 | 0.4249039 | 0.2422962 |  | -0.0001559016 |  | 1.379115 |  | 24.30809 | -0.0007176399
9492 | 2022-04-29 19:52 | 18970.2102 | 641.0578 | 6 | 11 | -0.9999332 | 1.30629 | -1.306203 | 0.280463 | 0.1780954 | 0.4249039 | 0.2430211 | [5 empty] | 24.30809 | -0.0007176399
9493 | 2022-04-29 19:52 | 18972.2117 | 643.0593 | 6 | 11 | -0.9999781 | 1.30586 | -1.305831 | 0.280463 | 0.1786518 | 0.4249039 | 0.2437481 | [5 empty] | 24.30809 | -0.0007176399
9494 | 2022-04-29 19:52 | 18974.2125 | 645.0601 | 6 | 11 | -0.9999723 | 1.305339 | -1.305303 | 0.280463 | 0.179208 | 0.4249039 | 0.2444743 | [5 empty] | 24.30809 | -0.0007176399
9495 | 2022-04-29 19:53 | 18976.2126 | 647.0602 | 6 | 11 | -0.9999866 | 1.304927 | -1.30491 | 0.280463 | 0.1797635 | 0.4249039 | 0.2451994 |  | -0.0001437885 |  |  |  | 24.30809 | -0.0007176399
9496 | 2022-04-29 19:53 | 18978.2135 | 649.0611 | 6 | 11 | -0.9999495 | 1.304682 | -1.304616 | 0.280463 | 0.1803184 | 0.4249039 | 0.2459237 | [5 empty] | 24.30809 | -0.0007176399
9497 | 2022-04-29 19:53 | 18980.2142 | 651.0618 | 6 | 11 | -0.9998913 | 1.304118 | -1.303976 | 0.280463 | 0.1808751 | 0.4249039 | 0.2466499 |  | -0.0002858935 |  |  |  | 24.30809 | -0.0007176399
9498 | 2022-04-29 19:53 | 18982.2151 | 653.0627 | 6 | 11 | -0.9999437 | 1.303848 | -1.303775 | 0.280463 | 0.1814309 | 0.4249039 | 0.2473748 | [5 empty] | 24.30809 | -0.0007176399
9499 | 2022-04-29 19:53 | 18984.2165 | 655.0641 | 6 | 11 | -0.9999666 | 1.303369 | -1.303325 | 0.280463 | 0.181986 | 0.4249039 | 0.2480986 | [5 empty] | 24.30809 | -0.0007176399
9500 | 2022-04-29 19:53 | 18986.2164 | 657.064 | 6 | 11 | -1.000026 | 1.302938 | -1.302972 | 0.280463 | 0.1825414 | 0.4249039 | 0.2488225 |  | -0.0001735068 |  |  |  | 24.30809 | -0.0007176399
9501 | 2022-04-29 19:53 | 18988.2167 | 659.0643 | 6 | 11 | -0.9998856 | 1.302537 | -1.302388 | 0.280463 | 0.1830979 | 0.4249039 | 0.2495475 | [5 empty] | 24.30809 | -0.0007176399
9502 | 2022-04-29 19:53 | 18990.2184 | 661.066 | 6 | 11 | -0.9999523 | 1.302181 | -1.302119 | 0.280463 | 0.1836534 | 0.4249039 | 0.2502711 | [5 empty] | 24.30809 | -0.0007176399
9503 | 2022-04-29 19:53 | 18992.2187 | 663.0663 | 6 | 11 | -0.9999161 | 1.301687 | -1.301578 | 0.280463 | 0.184209 | 0.4249039 | 0.2509946 |  |  |  | 1.36539 | 0.7301811 | 24.30809 | -0.0007176399
9504 | 2022-04-29 19:53 | 18994.2201 | 665.0677 | 6 | 11 | -0.9999609 | 1.301198 | -1.301147 | 0.280463 | 0.1847654 | 0.4249039 | 0.2517188 |  | -0.0001396423 |  |  |  | 24.30809 | -0.0007176399
9505 | 2022-04-29 19:53 | 18996.22 | 667.0676 | 6 | 11 | -1.000027 | 1.30079 | -1.300825 | 0.280463 | 0.1853209 | 0.4249039 | 0.2524416 | [5 empty] | 24.30809 | -0.0007176399
9506 | 2022-04-29 19:53 | 18998.2201 | 669.0677 | 6 | 11 | -0.9999142 | 1.300394 | -1.300282 | 0.280463 | 0.1858762 | 0.4249039 | 0.253164 | [5 empty] | 24.30809 | -0.0007176399
9507 | 2022-04-29 19:53 | 19000.221 | 671.0686 | 6 | 11 | -0.9999266 | 1.300064 | -1.299969 | 0.280463 | 0.1864322 | 0.4249039 | 0.253887 |  | -0.0002870799 |  |  |  | 24.30809 | -0.0007176399
9508 | 2022-04-29 19:53 | 19002.221 | 673.0686 | 6 | 11 | -0.9999018 | 1.299478 | -1.29935 | 0.280463 | 0.1869873 | 0.4249039 | 0.2546086 | [5 empty] | 24.30809 | -0.0007176399
9509 | 2022-04-29 19:53 | 19004.2217 | 675.0693 | 6 | 11 | -0.9998684 | 1.299064 | -1.298893 | 0.280463 | 0.1875434 | 0.4249039 | 0.2553313 |  | -0.0002894385 |  |  |  | 24.30809 | -0.0007176399
9510 | 2022-04-29 19:53 | 19006.2233 | 677.0709 | 6 | 11 | -0.9998722 | 1.298725 | -1.298559 | 0.280463 | 0.1880991 | 0.4249039 | 0.2560532 | [5 empty] | 24.30809 | -0.0007176399
9511 | 2022-04-29 19:53 | 19008.2241 | 679.0717 | 6 | 11 | -0.9999046 | 1.298214 | -1.29809 | 0.280463 | 0.1886546 | 0.4249039 | 0.2567747 |  | -0.0002682258 |  |  |  | 24.30809 | -0.0007176399
9512 | 2022-04-29 19:53 | 19010.225 | 681.0726 | 6 | 11 | -0.9999352 | 1.297768 | -1.297684 | 0.280463 | 0.1892109 | 0.4249039 | 0.2574968 | [5 empty] | 24.30809 | -0.0007176399
9513 | 2022-04-29 19:53 | 19012.2261 | 683.0737 | 6 | 11 | -0.999959 | 1.297333 | -1.29728 | 0.280463 | 0.1897664 | 0.4249039 | 0.2582178 | [5 empty] | 24.30809 | -0.0007176399
9514 | 2022-04-29 19:53 | 19014.2267 | 685.0743 | 6 | 11 | -1.000154 | 1.29686 | -1.29706 | 0.280463 | 0.1903224 | 0.4249039 | 0.258939 | [5 empty] | 24.30809 | -0.0007176399
9515 | 2022-04-29 19:53 | 19016.2276 | 687.0752 | 6 | 11 | -0.999917 | 1.296457 | -1.296349 | 0.280463 | 0.1908782 | 0.4249039 | 0.2596599 |  | -0.0001913767 |  | 1.276294 |  | 24.30809 | -0.0007176399
9516 | 2022-04-29 19:53 | 19018.2282 | 689.0758 | 6 | 11 | -0.99998 | 1.29599 | -1.295964 | 0.280463 | 0.1914338 | 0.4249039 | 0.2603802 | [5 empty] | 24.30809 | -0.0007176399
9517 | 2022-04-29 19:53 | 19020.2283 | 691.0759 | 6 | 11 | -0.9999475 | 1.295573 | -1.295505 | 0.280463 | 0.1919895 | 0.4249039 | 0.2611003 | [5 empty] | 24.30809 | -0.0007176399
9518 | 2022-04-29 19:53 | 19022.2291 | 693.0767 | 6 | 11 | -0.9999619 | 1.295063 | -1.295014 | 0.280463 | 0.1925445 | 0.4249039 | 0.2618194 |  | -0.0001968013 |  |  |  | 24.30809 | -0.0007176399
9519 | 2022-04-29 19:53 | 19024.23 | 695.0776 | 6 | 11 | -0.9998827 | 1.294716 | -1.294564 | 0.280463 | 0.1931009 | 0.4249039 | 0.26254 | [5 empty] | 24.30809 | -0.0007176399
9520 | 2022-04-29 19:53 | 19026.2307 | 697.0783 | 6 | 11 | -0.9998837 | 1.294138 | -1.293987 | 0.280463 | 0.1936565 | 0.4249039 | 0.2632593 | [5 empty] | 24.30809 | -0.0007176399
9521 | 2022-04-29 19:53 | 19028.2324 | 699.08 | 6 | 11 | -0.9999275 | 1.293674 | -1.29358 | 0.280463 | 0.1942122 | 0.4249039 | 0.2639784 |  | -0.0001641042 |  |  |  | 24.30809 | -0.0007176399
9522 | 2022-04-29 19:53 | 19030.2332 | 701.0808 | 6 | 11 | -1.000032 | 1.293196 | -1.293237 | 0.280463 | 0.1947677 | 0.4249039 | 0.2646972 | [5 empty] | 24.30809 | -0.0007176399
9523 | 2022-04-29 19:53 | 19032.2349 | 703.0825 | 6 | 11 | -0.9998951 | 1.292824 | -1.292688 | 0.280463 | 0.1953243 | 0.4249039 | 0.265417 | [5 empty] | 24.30809 | -0.0007176399
9524 | 2022-04-29 19:53 | 19034.2356 | 705.0832 | 6 | 11 | -0.9999332 | 1.292351 | -1.292265 | 0.280463 | 0.1958798 | 0.4249039 | 0.2661351 |  | -0.0002995029 |  |  |  | 24.30809 | -0.0007176399
9525 | 2022-04-29 19:54 | 19036.2377 | 707.0853 | 6 | 11 | -0.9998875 | 1.291882 | -1.291737 | 0.280463 | 0.1964361 | 0.4249039 | 0.266854 |  |  |  |  | 0.8006323 | 24.30809 | -0.0007176399
9526 | 2022-04-29 19:54 | 19038.2389 | 709.0865 | 6 | 11 | -0.9998608 | 1.291304 | -1.291124 | 0.280463 | 0.1969918 | 0.4249039 | 0.2675719 |  |  |  | 1.218545 |  | 24.30809 | -0.0007176399
9527 | 2022-04-29 19:54 | 19040.2398 | 711.0874 | 6 | 11 | -0.9999275 | 1.290908 | -1.290814 | 0.280463 | 0.1975475 | 0.4249039 | 0.2682896 |  | -0.0001747178 |  |  |  | 24.30809 | -0.0007176399
9528 | 2022-04-29 19:54 | 19042.2398 | 713.0874 | 6 | 11 | -0.9999104 | 1.290465 | -1.290349 | 0.280463 | 0.1981023 | 0.4249039 | 0.2690057 | [5 empty] | 24.30809 | -0.0007176399
9529 | 2022-04-29 19:54 | 19044.2405 | 715.0881 | 6 | 11 | -0.9999475 | 1.289972 | -1.289904 | 0.280463 | 0.1986588 | 0.4249039 | 0.2697239 | [5 empty] | 24.30809 | -0.0007176399
9530 | 2022-04-29 19:54 | 19046.2423 | 717.0899 | 6 | 11 | -0.9999609 | 1.289544 | -1.289494 | 0.280463 | 0.1992148 | 0.4249039 | 0.2704411 | [5 empty] | 24.30809 | -0.0007176399
9531 | 2022-04-29 19:54 | 19048.2437 | 719.0913 | 6 | 11 | -0.9999352 | 1.288894 | -1.28881 | 0.280463 | 0.1997707 | 0.4249039 | 0.271158 |  | -0.0001534327 |  |  |  | 24.30809 | -0.0007176399
9532 | 2022-04-29 19:54 | 19050.2439 | 721.0915 | 6 | 11 | -0.9999027 | 1.288652 | -1.288527 | 0.280463 | 0.2003262 | 0.4249039 | 0.271874 |  | -0.0004551062 |  |  |  | 24.30809 | -0.0007176399
9533 | 2022-04-29 19:54 | 19052.2463 | 723.0939 | 6 | 11 | -0.9999304 | 1.287947 | -1.287857 | 0.280463 | 0.2008823 | 0.4249039 | 0.2725906 | [5 empty] | 24.30809 | -0.0007176399
9534 | 2022-04-29 19:54 | 19054.2483 | 725.0959 | 6 | 11 | -0.9999428 | 1.287602 | -1.287528 | 0.280463 | 0.2014384 | 0.4249039 | 0.2733069 | [5 empty] | 24.30809 | -0.0007176399
9535 | 2022-04-29 19:54 | 19056.2495 | 727.0971 | 6 | 11 | -0.9999046 | 1.287023 | -1.2869 | 0.280463 | 0.2019944 | 0.4249039 | 0.2740227 |  | -0.0002330111 |  |  |  | 24.30809 | -0.0007176399
9536 | 2022-04-29 19:54 | 19058.2515 | 729.0991 | 6 | 11 | -0.9999609 | 1.286491 | -1.286441 | 0.280463 | 0.2025505 | 0.4249039 | 0.2747385 |  |  |  | 1.15169 |  | 24.30809 | -0.0007176399
9537 | 2022-04-29 19:54 | 19060.2525 | 731.1001 | 6 | 11 | -0.9999161 | 1.286115 | -1.286007 | 0.280463 | 0.2031062 | 0.4249039 | 0.2754534 | [5 empty] | 24.30809 | -0.0007176399
9538 | 2022-04-29 19:54 | 19062.2528 | 733.1004 | 6 | 11 | -0.9998426 | 1.285606 | -1.285404 | 0.280463 | 0.2036615 | 0.4249039 | 0.2761675 |  | -0.0001735944 |  |  |  | 24.30809 | -0.0007176399
9539 | 2022-04-29 19:54 | 19064.2536 | 735.1012 | 6 | 11 | -0.9999895 | 1.285126 | -1.285113 | 0.280463 | 0.2042175 | 0.4249039 | 0.2768824 | [5 empty] | 24.30809 | -0.0007176399
9540 | 2022-04-29 19:54 | 19066.2537 | 737.1013 | 6 | 11 | -0.9999046 | 1.28459 | -1.284467 | 0.280463 | 0.2047733 | 0.4249039 | 0.2775966 | [5 empty] | 24.30809 | -0.0007176399
9541 | 2022-04-29 19:54 | 19068.2544 | 739.1021 | 6 | 11 | -0.9999275 | 1.284082 | -1.283989 | 0.280463 | 0.205329 | 0.4249039 | 0.2783104 |  | -0.0002153108 |  |  |  | 24.30809 | -0.0007176399
9542 | 2022-04-29 19:54 | 19070.2561 | 741.1037 | 6 | 11 | -0.9999523 | 1.283607 | -1.283546 | 0.280463 | 0.2058847 | 0.4249039 | 0.279024 | [5 empty] | 24.30809 | -0.0007176399
9543 | 2022-04-29 19:54 | 19072.2569 | 743.1046 | 6 | 11 | -0.9999075 | 1.283128 | -1.283009 | 0.280463 | 0.2064405 | 0.4249039 | 0.2797375 | [5 empty] | 24.30809 | -0.0007176399
9544 | 2022-04-29 19:54 | 19074.2575 | 745.1051 | 6 | 11 | -0.9999275 | 1.282529 | -1.282436 | 0.280463 | 0.2069958 | 0.4249039 | 0.28045 |  | -0.0002069631 |  |  |  | 24.30809 | -0.0007176399
9545 | 2022-04-29 19:54 | 19076.2576 | 747.1052 | 6 | 11 | -0.9999247 | 1.282115 | -1.282018 | 0.280463 | 0.2075519 | 0.4249039 | 0.2811632 | [5 empty] | 24.30809 | -0.0007176399
9546 | 2022-04-29 19:54 | 19078.2594 | 749.107 | 6 | 11 | -0.9999018 | 1.281537 | -1.281411 | 0.280463 | 0.2081078 | 0.4249039 | 0.2818758 |  |  |  | 1.107466 | 0.8865783 | 24.30809 | -0.0007176399
9547 | 2022-04-29 19:54 | 19080.2608 | 751.1084 | 6 | 11 | -0.999939 | 1.281058 | -1.28098 | 0.280463 | 0.2086635 | 0.4249039 | 0.2825881 | [5 empty] | 24.30809 | -0.0007176399
9548 | 2022-04-29 19:54 | 19082.2618 | 753.1094 | 6 | 11 | -0.9998569 | 1.280478 | -1.280295 | 0.280463 | 0.2092191 | 0.4249039 | 0.2832998 |  | -0.0001812526 |  |  |  | 24.30809 | -0.0007176399
9549 | 2022-04-29 19:54 | 19084.2618 | 755.1094 | 6 | 11 | -0.999979 | 1.280056 | -1.280029 | 0.280463 | 0.2097749 | 0.4249039 | 0.2840115 | [5 empty] | 24.30809 | -0.0007176399
9550 | 2022-04-29 19:54 | 19086.2621 | 757.1097 | 6 | 11 | -0.9999733 | 1.279424 | -1.27939 | 0.280463 | 0.2103308 | 0.4249039 | 0.284723 | [5 empty] | 24.30809 | -0.0007176399
9551 | 2022-04-29 19:54 | 19088.2626 | 759.1102 | 6 | 11 | -0.9999275 | 1.278887 | -1.278794 | 0.280463 | 0.2108864 | 0.4249039 | 0.2854338 |  | -0.0001749671 |  |  |  | 24.30809 | -0.0007176399
9552 | 2022-04-29 19:54 | 19090.2642 | 761.1119 | 6 | 11 | -0.99998 | 1.278382 | -1.278356 | 0.280463 | 0.2114422 | 0.4249039 | 0.2861447 | [5 empty] | 24.30809 | -0.0007176399
9553 | 2022-04-29 19:54 | 19092.2651 | 763.1127 | 6 | 11 | -0.9999762 | 1.277847 | -1.277817 | 0.280463 | 0.211998 | 0.4249039 | 0.2868553 | [5 empty] | 24.30809 | -0.0007176399
9554 | 2022-04-29 19:54 | 19094.2666 | 765.1142 | 6 | 11 | -0.9999342 | 1.277345 | -1.277261 | 0.280463 | 0.2125536 | 0.4249039 | 0.2875652 |  | -0.000203504 |  |  |  | 24.30809 | -0.0007176399
9555 | 2022-04-29 19:55 | 19096.2676 | 767.1152 | 6 | 11 | -0.9999571 | 1.27671 | -1.276655 | 0.280463 | 0.2131097 | 0.4249039 | 0.2882754 |  |  |  | 1.043164 |  | 24.30809 | -0.0007176399
9556 | 2022-04-29 19:55 | 19098.2685 | 769.1161 | 6 | 11 | -0.9999361 | 1.27616 | -1.276078 | 0.280463 | 0.2136656 | 0.4249039 | 0.2889852 | [5 empty] | 24.30809 | -0.0007176399
9557 | 2022-04-29 19:55 | 19100.2699 | 771.1176 | 6 | 11 | -0.9999418 | 1.275624 | -1.27555 | 0.280463 | 0.214221 | 0.4249039 | 0.289694 |  | -0.0002532915 |  |  |  | 24.30809 | -0.0007176399
9558 | 2022-04-29 19:55 | 19102.2708 | 773.1184 | 6 | 11 | -0.9999437 | 1.275078 | -1.275006 | 0.280463 | 0.2147768 | 0.4249039 | 0.290403 | [5 empty] | 24.30809 | -0.0007176399
9559 | 2022-04-29 19:55 | 19104.2725 | 775.1201 | 6 | 11 | -0.9999285 | 1.274543 | -1.274452 | 0.280463 | 0.2153332 | 0.4249039 | 0.2911124 |  | -0.000256144 |  |  |  | 24.30809 | -0.0007176399
9560 | 2022-04-29 19:55 | 19106.274 | 777.1216 | 6 | 11 | -0.9999409 | 1.273953 | -1.273878 | 0.280463 | 0.215889 | 0.4249039 | 0.2918209 | [5 empty] | 24.30809 | -0.0007176399
9561 | 2022-04-29 19:55 | 19108.2741 | 779.1218 | 6 | 11 | -0.9999504 | 1.273434 | -1.273371 | 0.280463 | 0.2164446 | 0.4249039 | 0.2925286 | [5 empty] | 24.30809 | -0.0007176399
9562 | 2022-04-29 19:55 | 19110.2756 | 781.1232 | 6 | 11 | -0.9999418 | 1.272887 | -1.272813 | 0.280463 | 0.2170003 | 0.4249039 | 0.2932363 |  | -0.0002153891 |  |  |  | 24.30809 | -0.0007176399
9563 | 2022-04-29 19:55 | 19112.2764 | 783.1241 | 6 | 11 | -0.9999046 | 1.27221 | -1.272089 | 0.280463 | 0.2175565 | 0.4249039 | 0.2939442 | [5 empty] | 24.30809 | -0.0007176399
9564 | 2022-04-29 19:55 | 19114.2765 | 785.1241 | 6 | 11 | -0.9999714 | 1.271711 | -1.271675 | 0.280463 | 0.2181113 | 0.4249039 | 0.2946501 |  |  |  | 0.9731469 | 0.9823887 | 24.30809 | -0.0007176399
9565 | 2022-04-29 19:55 | 19116.2766 | 787.1242 | 6 | 11 | -0.9999981 | 1.271069 | -1.271067 | 0.280463 | 0.2186676 | 0.4249039 | 0.2953574 |  | -0.0002080716 |  |  |  | 24.30809 | -0.0007176399
9566 | 2022-04-29 19:55 | 19118.2775 | 789.1251 | 6 | 11 | -0.9999714 | 1.270523 | -1.270487 | 0.280463 | 0.2192234 | 0.4249039 | 0.2960639 | [5 empty] | 24.30809 | -0.0007176399
9567 | 2022-04-29 19:55 | 19120.278 | 791.1256 | 6 | 11 | -0.9999886 | 1.269992 | -1.269978 | 0.280463 | 0.2197787 | 0.4249039 | 0.2967695 | [5 empty] | 24.30809 | -0.0007176399
9568 | 2022-04-29 19:55 | 19122.2784 | 793.126 | 6 | 11 | -0.9999104 | 1.2693 | -1.269186 | 0.280463 | 0.2203347 | 0.4249039 | 0.2974755 |  | -0.0002447786 |  |  |  | 24.30809 | -0.0007176399
9569 | 2022-04-29 19:55 | 19124.2798 | 795.1274 | 6 | 11 | -0.9999647 | 1.268775 | -1.26873 | 0.280463 | 0.2208901 | 0.4249039 | 0.2981806 | [5 empty] | 24.30809 | -0.0007176399
9570 | 2022-04-29 19:55 | 19126.2807 | 797.1283 | 6 | 11 | -0.9999676 | 1.26817 | -1.268129 | 0.280463 | 0.2214462 | 0.4249039 | 0.2988861 | [5 empty] | 24.30809 | -0.0007176399
9571 | 2022-04-29 19:55 | 19128.2823 | 799.1299 | 6 | 11 | -1.000196 | 1.267514 | -1.267762 | 0.280463 | 0.2220022 | 0.4249039 | 0.2995911 |  | -0.0001913495 |  |  |  | 24.30809 | -0.0007176399
9572 | 2022-04-29 19:55 | 19130.2831 | 801.1307 | 6 | 11 | -0.9998827 | 1.266875 | -1.266726 | 0.280463 | 0.2225575 | 0.4249039 | 0.300295 | [5 empty] | 24.30809 | -0.0007176399
9573 | 2022-04-29 19:55 | 19132.2833 | 803.1309 | 6 | 11 | -0.9999008 | 1.266285 | -1.266159 | 0.280463 | 0.2231136 | 0.4249039 | 0.3009996 |  | -0.0003449146 |  | 0.9591947 |  | 24.30809 | -0.0007176399
9574 | 2022-04-29 19:55 | 19134.2839 | 805.1315 | 6 | 11 | -1.000015 | 1.265672 | -1.265691 | 0.280463 | 0.2236693 | 0.4249039 | 0.3017032 | [5 empty] | 24.30809 | -0.0007176399
9575 | 2022-04-29 19:55 | 19136.2847 | 807.1323 | 6 | 11 | -0.9999027 | 1.265149 | -1.265026 | 0.280463 | 0.2242248 | 0.4249039 | 0.3024062 | [5 empty] | 24.30809 | -0.0007176399
9576 | 2022-04-29 19:55 | 19138.2848 | 809.1324 | 6 | 11 | -0.9998207 | 1.264472 | -1.264245 | 0.280463 | 0.2247804 | 0.4249039 | 0.3031091 |  | -0.0002074005 |  |  |  | 24.30809 | -0.0007176399
9577 | 2022-04-29 19:55 | 19140.2865 | 811.1341 | 6 | 11 | -0.9999084 | 1.263758 | -1.263642 | 0.280463 | 0.2253366 | 0.4249039 | 0.3038123 | [5 empty] | 24.30809 | -0.0007176399
9578 | 2022-04-29 19:55 | 19142.2873 | 813.1349 | 6 | 11 | -0.9998922 | 1.263164 | -1.263028 | 0.280463 | 0.2258923 | 0.4249039 | 0.3045147 |  | -0.0003423036 |  |  |  | 24.30809 | -0.0007176399
9579 | 2022-04-29 19:55 | 19144.2881 | 815.1357 | 6 | 11 | -0.9997864 | 1.262457 | -1.262187 | 0.280463 | 0.2264474 | 0.4249039 | 0.3052158 | [5 empty] | 24.30809 | -0.0007176399
9580 | 2022-04-29 19:55 | 19146.2882 | 817.1358 | 6 | 11 | -0.9999647 | 1.261858 | -1.261813 | 0.280463 | 0.2270035 | 0.4249039 | 0.3059179 |  |  |  |  | 1.092687 | 24.30809 | -0.0007176399
9581 | 2022-04-29 19:55 | 19148.2889 | 819.1365 | 6 | 11 | -0.9998713 | 1.261189 | -1.261027 | 0.280463 | 0.2275593 | 0.4249039 | 0.3066192 |  | -0.0002151324 |  | 0.8745135 |  | 24.30809 | -0.0007176399
9582 | 2022-04-29 19:55 | 19150.2889 | 821.1365 | 6 | 11 | -0.9999828 | 1.260501 | -1.260479 | 0.280463 | 0.2281143 | 0.4249039 | 0.3073192 | [5 empty] | 24.30809 | -0.0007176399
9583 | 2022-04-29 19:55 | 19152.2898 | 823.1374 | 6 | 11 | -0.9999352 | 1.259873 | -1.259791 | 0.280463 | 0.2286705 | 0.4249039 | 0.3080202 |  | -0.0002468604 |  |  |  | 24.30809 | -0.0007176399
9584 | 2022-04-29 19:55 | 19154.2898 | 825.1374 | 6 | 11 | -0.9999323 | 1.259236 | -1.259151 | 0.280463 | 0.229226 | 0.4249039 | 0.3087201 | [5 empty] | 24.30809 | -0.0007176399
9585 | 2022-04-29 19:56 | 19156.2922 | 827.1398 | 6 | 11 | -0.9999151 | 1.258561 | -1.258454 | 0.280463 | 0.2297822 | 0.4249039 | 0.3094204 | [5 empty] | 24.30809 | -0.0007176399
9586 | 2022-04-29 19:56 | 19158.2938 | 829.1415 | 6 | 11 | -0.9999113 | 1.257782 | -1.25767 | 0.280463 | 0.2303377 | 0.4249039 | 0.3101196 |  | -0.0002430195 |  |  |  | 24.30809 | -0.0007176399
9587 | 2022-04-29 19:56 | 19160.2939 | 831.1415 | 6 | 11 | -0.9999199 | 1.257127 | -1.257026 | 0.280463 | 0.2308937 | 0.4249039 | 0.3108189 | [5 empty] | 24.30809 | -0.0007176399
9588 | 2022-04-29 19:56 | 19162.2955 | 833.1431 | 6 | 11 | -0.9998846 | 1.256387 | -1.256242 | 0.280463 | 0.2314497 | 0.4249039 | 0.3115179 |  | -0.0004505222 |  | 0.8108881 |  | 24.30809 | -0.0007176399
9589 | 2022-04-29 19:56 | 19164.296 | 835.1436 | 6 | 11 | -0.9998655 | 1.255763 | -1.255594 | 0.280463 | 0.2320049 | 0.4249039 | 0.3122154 | [5 empty] | 24.30809 | -0.0007176399
9590 | 2022-04-29 19:56 | 19166.297 | 837.1446 | 6 | 11 | -0.9999342 | 1.254955 | -1.254872 | 0.280463 | 0.2325607 | 0.4249039 | 0.3129134 |  | -0.0003202604 |  |  |  | 24.30809 | -0.0007176399
9591 | 2022-04-29 19:56 | 19168.298 | 839.1456 | 6 | 11 | -1.000008 | 1.254365 | -1.254375 | 0.280463 | 0.2331169 | 0.4249039 | 0.3136114 | [5 empty] | 24.30809 | -0.0007176399
9592 | 2022-04-29 19:56 | 19170.2995 | 841.1471 | 6 | 11 | -0.9999657 | 1.25368 | -1.253637 | 0.280463 | 0.2336725 | 0.4249039 | 0.3143083 |  | -0.0002645667 |  |  |  | 24.30809 | -0.0007176399
9593 | 2022-04-29 19:56 | 19172.3012 | 843.1488 | 6 | 11 | -0.9999418 | 1.252799 | -1.252726 | 0.280463 | 0.2342288 | 0.4249039 | 0.3150056 | [5 empty] | 24.30809 | -0.0007176399
9594 | 2022-04-29 19:56 | 19174.302 | 845.1496 | 6 | 11 | -0.9998827 | 1.252134 | -1.251987 | 0.280463 | 0.2347844 | 0.4249039 | 0.3157016 |  | -0.0002931179 |  |  |  | 24.30809 | -0.0007176399
9595 | 2022-04-29 19:56 | 19176.3027 | 847.1504 | 6 | 11 | -0.9997702 | 1.251315 | -1.251027 | 0.280463 | 0.2353402 | 0.4249039 | 0.3163976 |  |  |  | 0.7849118 | 1.262602 | 24.30809 | -0.0007176399
9596 | 2022-04-29 19:56 | 19178.3037 | 849.1513 | 6 | 11 | -0.9999304 | 1.250637 | -1.25055 | 0.280463 | 0.2358952 | 0.4249039 | 0.3170921 |  | -0.0005501512 |  |  |  | 24.30809 | -0.0007176399
9597 | 2022-04-29 19:56 | 19180.3054 | 851.153 | 6 | 11 | -0.9999104 | 1.249921 | -1.249809 | 0.280463 | 0.2364519 | 0.4249039 | 0.3177883 | [5 empty] | 24.30809 | -0.0007176399
9598 | 2022-04-29 19:56 | 19182.3066 | 853.1542 | 6 | 11 | -0.9997721 | 1.249049 | -1.248764 | 0.280463 | 0.2370075 | 0.4249039 | 0.3184827 |  | -0.0003582522 |  |  |  | 24.30809 | -0.0007176399
9599 | 2022-04-29 19:56 | 19184.3069 | 855.1545 | 6 | 11 | -1.000011 | 1.248267 | -1.248281 | 0.280463 | 0.2375631 | 0.4249039 | 0.3191766 | [5 empty] | 24.30809 | -0.0007176399
9600 | 2022-04-29 19:56 | 19186.3078 | 857.1554 | 6 | 11 | -0.9999113 | 1.247481 | -1.24737 | 0.280463 | 0.2381192 | 0.4249039 | 0.3198709 |  | -0.0003831727 |  |  |  | 24.30809 | -0.0007176399
9601 | 2022-04-29 19:56 | 19188.3085 | 859.1561 | 6 | 11 | -0.99998 | 1.246728 | -1.246703 | 0.280463 | 0.2386747 | 0.4249039 | 0.3205637 | [5 empty] | 24.30809 | -0.0007176399
9602 | 2022-04-29 19:56 | 19190.3085 | 861.1561 | 6 | 11 | -0.9998941 | 1.245868 | -1.245736 | 0.280463 | 0.2392306 | 0.4249039 | 0.3212568 |  | -0.0002971791 |  | 0.7114758 |  | 24.30809 | -0.0007176399
9603 | 2022-04-29 19:56 | 19192.3095 | 863.1571 | 6 | 11 | -1.000021 | 1.245063 | -1.245089 | 0.280463 | 0.2397861 | 0.4249039 | 0.3219489 |  | -0.0007273947 |  |  |  | 24.30809 | -0.0007176399
9604 | 2022-04-29 19:56 | 19194.3102 | 865.1578 | 6 | 11 | -1.000002 | 1.244475 | -1.244477 | 0.280463 | 0.240342 | 0.4249039 | 0.322641 | [5 empty] | 24.30809 | -0.0007176399
9605 | 2022-04-29 19:56 | 19196.3115 | 867.1591 | 6 | 11 | -0.9999466 | 1.24345 | -1.243384 | 0.280463 | 0.2408978 | 0.4249039 | 0.3233326 |  | -0.0003074763 |  |  |  | 24.30809 | -0.0007176399
9606 | 2022-04-29 19:56 | 19198.3118 | 869.1594 | 6 | 11 | -0.9999695 | 1.242674 | -1.242636 | 0.280463 | 0.2414533 | 0.4249039 | 0.3240234 | [5 empty] | 24.30809 | -0.0007176399
9607 | 2022-04-29 19:56 | 19200.3122 | 871.1598 | 6 | 11 | -0.9999523 | 1.241754 | -1.241695 | 0.280463 | 0.2420093 | 0.4249039 | 0.3247142 |  |  |  |  | 1.416835 | 24.30809 | -0.0007176399
9608 | 2022-04-29 19:56 | 19202.3135 | 873.1611 | 6 | 11 | -1.000001 | 1.240918 | -1.240919 | 0.280463 | 0.2425652 | 0.4249039 | 0.3254045 |  | -0.000290372 |  | 0.6730448 |  | 24.30809 | -0.0007176399
9609 | 2022-04-29 19:56 | 19204.3143 | 875.1619 | 6 | 11 | -0.9999657 | 1.240085 | -1.240042 | 0.280463 | 0.2431207 | 0.4249039 | 0.3260939 | [5 empty] | 24.30809 | -0.0007176399
9610 | 2022-04-29 19:56 | 19206.3147 | 877.1623 | 6 | 11 | -0.9999857 | 1.239164 | -1.239146 | 0.280463 | 0.2436762 | 0.4249039 | 0.3267827 |  | -0.0002852356 |  |  |  | 24.30809 | -0.0007176399
9611 | 2022-04-29 19:56 | 19208.3164 | 879.164 | 6 | 11 | -0.9999323 | 1.238333 | -1.238249 | 0.280463 | 0.2442325 | 0.4249039 | 0.327472 | [5 empty] | 24.30809 | -0.0007176399
9612 | 2022-04-29 19:56 | 19210.3166 | 881.1642 | 6 | 11 | -0.9999361 | 1.237383 | -1.237304 | 0.280463 | 0.2447877 | 0.4249039 | 0.3281595 |  | -0.0003819581 |  |  |  | 24.30809 | -0.0007176399
9613 | 2022-04-29 19:56 | 19212.3168 | 883.1644 | 6 | 11 | -0.9999275 | 1.236546 | -1.236456 | 0.280463 | 0.2453431 | 0.4249039 | 0.3288468 |  |  |  | 0.6210856 |  | 24.30809 | -0.0007176399
9614 | 2022-04-29 19:56 | 19214.3178 | 885.1654 | 6 | 11 | -1.000038 | 1.235534 | -1.235581 | 0.280463 | 0.245899 | 0.4249039 | 0.329534 |  | -0.0004078699 |  |  |  | 24.30809 | -0.0007176399
9615 | 2022-04-29 19:57 | 19216.3185 | 887.1661 | 6 | 11 | -1.000001 | 1.234628 | -1.234629 | 0.280463 | 0.2464548 | 0.4249039 | 0.3302207 |  | -0.0008426742 |  |  |  | 24.30809 | -0.0007176399
9616 | 2022-04-29 19:57 | 19218.32 | 889.1676 | 6 | 11 | -0.9999132 | 1.233554 | -1.233447 | 0.280463 | 0.247011 | 0.4249039 | 0.3309073 |  | -0.0005920365 |  |  |  | 24.30809 | -0.0007176399
9617 | 2022-04-29 19:57 | 19220.3202 | 891.1678 | 6 | 11 | -0.9999323 | 1.232726 | -1.232643 | 0.280463 | 0.2475659 | 0.4249039 | 0.3315918 | [5 empty] | 24.30809 | -0.0007176399
9618 | 2022-04-29 19:57 | 19222.3217 | 893.1693 | 6 | 11 | -0.9999247 | 1.23188 | -1.231787 | 0.280463 | 0.2481223 | 0.4249039 | 0.3322777 |  | -0.0003133357 |  |  | 1.653741 | 24.30809 | -0.0007176399
9619 | 2022-04-29 19:57 | 19224.3226 | 895.1702 | 6 | 11 | -0.9999628 | 1.230732 | -1.230686 | 0.280463 | 0.2486782 | 0.4249039 | 0.3329624 |  | -0.0006051863 |  | 0.5864803 |  | 24.30809 | -0.0007176399
9620 | 2022-04-29 19:57 | 19226.3242 | 897.1718 | 6 | 11 | -0.9999924 | 1.229716 | -1.229707 | 0.280463 | 0.2492335 | 0.4249039 | 0.3336457 | [5 empty] | 24.30809 | -0.0007176399
9621 | 2022-04-29 19:57 | 19228.325 | 899.1726 | 6 | 11 | -0.9997587 | 1.228681 | -1.228385 | 0.280463 | 0.2497902 | 0.4249039 | 0.3343302 |  | -0.0005136059 |  |  |  | 24.30809 | -0.0007176399
9622 | 2022-04-29 19:57 | 19230.3259 | 901.1735 | 6 | 11 | -0.9999084 | 1.227594 | -1.227482 | 0.280463 | 0.2503459 | 0.4249039 | 0.3350129 |  | -0.0008034814 |  |  |  | 24.30809 | -0.0007176399
9623 | 2022-04-29 19:57 | 19232.3267 | 903.1743 | 6 | 11 | -0.9999266 | 1.22665 | -1.22656 | 0.280463 | 0.2509017 | 0.4249039 | 0.3356951 | [5 empty] | 24.30809 | -0.0007176399
9624 | 2022-04-29 19:57 | 19234.3268 | 905.1744 | 6 | 11 | -0.9999218 | 1.225435 | -1.225339 | 0.280463 | 0.2514571 | 0.4249039 | 0.3363762 |  | -0.0003629219 |  | 0.5413412 |  | 24.30809 | -0.0007176399
9625 | 2022-04-29 19:57 | 19236.3283 | 907.1759 | 6 | 11 | -0.9998779 | 1.22441 | -1.22426 | 0.280463 | 0.2520132 | 0.4249039 | 0.3370576 |  | -0.001114701 |  |  |  | 24.30809 | -0.0007176399
9626 | 2022-04-29 19:57 | 19238.3291 | 909.1767 | 6 | 11 | -0.9998646 | 1.223264 | -1.223098 | 0.280463 | 0.2525686 | 0.4249039 | 0.3377376 |  | -0.0008433167 |  |  |  | 24.30809 | -0.0007176399
9627 | 2022-04-29 19:57 | 19240.3301 | 911.1777 | 6 | 11 | -0.9999199 | 1.222092 | -1.221994 | 0.280463 | 0.2531247 | 0.4249039 | 0.3384177 |  | -0.0004644257 |  |  |  | 24.30809 | -0.0007176399
9628 | 2022-04-29 19:57 | 19242.3307 | 913.1783 | 6 | 11 | -0.9998436 | 1.220966 | -1.220775 | 0.280463 | 0.2536803 | 0.4249039 | 0.3390967 |  |  |  | 0.4893573 | 1.915527 | 24.30809 | -0.0007176399
9629 | 2022-04-29 19:57 | 19244.3307 | 915.1783 | 6 | 11 | -0.9999609 | 1.219735 | -1.219687 | 0.280463 | 0.2542359 | 0.4249039 | 0.339775 |  | -0.0004637977 |  |  |  | 24.30809 | -0.0007176399
9630 | 2022-04-29 19:57 | 19246.3323 | 917.1799 | 6 | 11 | -0.9999866 | 1.218607 | -1.218591 | 0.280463 | 0.2547916 | 0.4249039 | 0.3404527 | [5 empty] | 24.30809 | -0.0007176399
9631 | 2022-04-29 19:57 | 19248.3324 | 919.18 | 6 | 11 | -0.9999332 | 1.217398 | -1.217317 | 0.280463 | 0.2553468 | 0.4249039 | 0.3411292 |  | -0.000429675 |  |  |  | 24.30809 | -0.0007176399
9632 | 2022-04-29 19:57 | 19250.3333 | 921.1809 | 6 | 11 | -0.9999199 | 1.216137 | -1.21604 | 0.280463 | 0.2559031 | 0.4249039 | 0.3418062 |  | -0.0004261225 |  | 0.4765521 |  | 24.30809 | -0.0007176399
9633 | 2022-04-29 19:57 | 19252.334 | 923.1816 | 6 | 11 | -0.9999466 | 1.214952 | -1.214887 | 0.280463 | 0.2564585 | 0.4249039 | 0.3424816 | [5 empty] | 24.30809 | -0.0007176399
9634 | 2022-04-29 19:57 | 19254.335 | 925.1826 | 6 | 11 | -0.999918 | 1.21366 | -1.21356 | 0.280463 | 0.2570145 | 0.4249039 | 0.343157 |  | -0.0004027066 |  |  |  | 24.30809 | -0.0007176399
9635 | 2022-04-29 19:57 | 19256.3354 | 927.1831 | 6 | 11 | -0.9999008 | 1.21223 | -1.21211 | 0.280463 | 0.2575695 | 0.4249039 | 0.3438304 | [5 empty] | 24.30809 | -0.0007176399
9636 | 2022-04-29 19:57 | 19258.3359 | 929.1835 | 6 | 11 | -0.999876 | 1.210948 | -1.210798 | 0.280463 | 0.2581258 | 0.4249039 | 0.3445047 |  | -0.0004343035 |  | 0.4135454 | 2.200834 | 24.30809 | -0.0007176399
9637 | 2022-04-29 19:57 | 19260.3373 | 931.1849 | 6 | 11 | -1.000037 | 1.209531 | -1.209576 | 0.280463 | 0.2586816 | 0.4249039 | 0.3451776 |  | -0.0005474997 |  |  |  | 24.30809 | -0.0007176399
9638 | 2022-04-29 19:57 | 19262.3382 | 933.1858 | 6 | 11 | -0.9998922 | 1.208104 | -1.207974 | 0.280463 | 0.2592377 | 0.4249039 | 0.34585 | [5 empty] | 24.30809 | -0.0007176399
9639 | 2022-04-29 19:57 | 19264.3382 | 935.1858 | 6 | 11 | -0.9999332 | 1.206585 | -1.206504 | 0.280463 | 0.2597924 | 0.4249039 | 0.3465201 |  | -0.0004225489 |  |  |  | 24.30809 | -0.0007176399
9640 | 2022-04-29 19:57 | 19266.3387 | 937.1863 | 6 | 11 | -0.9998188 | 1.205147 | -1.204929 | 0.280463 | 0.2603488 | 0.4249039 | 0.3471912 |  | -0.0006333715 |  | 0.398786 |  | 24.30809 | -0.0007176399
9641 | 2022-04-29 19:57 | 19268.3398 | 939.1874 | 6 | 11 | -0.9999504 | 1.203711 | -1.203651 | 0.280463 | 0.2609044 | 0.4249039 | 0.3478607 | [5 empty] | 24.30809 | -0.0007176399
9642 | 2022-04-29 19:57 | 19270.3407 | 941.1883 | 6 | 11 | -0.9999466 | 1.202146 | -1.202082 | 0.280463 | 0.2614604 | 0.4249039 | 0.3485297 |  | -0.0004989243 |  |  |  | 24.30809 | -0.0007176399
9643 | 2022-04-29 19:57 | 19272.3415 | 943.1891 | 6 | 11 | -0.9999542 | 1.200536 | -1.200481 | 0.280463 | 0.262016 | 0.4249039 | 0.3491975 |  | -0.0004672912 |  | 0.3612347 | 2.656323 | 24.30809 | -0.0007176399
9644 | 2022-04-29 19:57 | 19274.3415 | 945.1891 | 6 | 11 | -1.000041 | 1.198775 | -1.198824 | 0.280463 | 0.2625716 | 0.4249039 | 0.3498643 | [5 empty] | 24.30809 | -0.0007176399
9645 | 2022-04-29 19:58 | 19276.3427 | 947.1903 | 6 | 11 | -0.9998674 | 1.197097 | -1.196938 | 0.280463 | 0.263127 | 0.4249039 | 0.3505299 |  | -0.0004938409 |  |  |  | 24.30809 | -0.0007176399
9646 | 2022-04-29 19:58 | 19278.344 | 949.1917 | 6 | 11 | -0.9998369 | 1.195399 | -1.195204 | 0.280463 | 0.2636832 | 0.4249039 | 0.3511955 |  | -0.0008853666 |  | 0.3333908 |  | 24.30809 | -0.0007176399
9647 | 2022-04-29 19:58 | 19280.3447 | 951.1923 | 6 | 11 | -0.9998026 | 1.193627 | -1.193391 | 0.280463 | 0.2642388 | 0.4249039 | 0.3518595 |  | -0.0005518674 |  |  |  | 24.30809 | -0.0007176399
9648 | 2022-04-29 19:58 | 19282.3448 | 953.1924 | 6 | 11 | -0.9999084 | 1.191738 | -1.191629 | 0.280463 | 0.2647943 | 0.4249039 | 0.3525224 |  |  |  |  | 3.107971 | 24.30809 | -0.0007176399
9649 | 2022-04-29 19:58 | 19284.3464 | 955.194 | 6 | 11 | -0.9998856 | 1.189857 | -1.189721 | 0.280463 | 0.2653505 | 0.4249039 | 0.353185 |  | -0.001001782 |  | 0.3088796 |  | 24.30809 | -0.0007176399
9650 | 2022-04-29 19:58 | 19286.3466 | 957.1942 | 6 | 11 | -0.9999418 | 1.187818 | -1.187749 | 0.280463 | 0.265906 | 0.4249039 | 0.3538457 | [5 empty] | 24.30809 | -0.0007176399
9651 | 2022-04-29 19:58 | 19288.3468 | 959.1944 | 6 | 11 | -0.9999084 | 1.185774 | -1.185665 | 0.280463 | 0.2664616 | 0.4249039 | 0.3545054 |  | -0.0006903947 |  | 0.2766857 |  | 24.30809 | -0.0007176399
9652 | 2022-04-29 19:58 | 19290.3475 | 961.1951 | 6 | 11 | -0.9999456 | 1.183608 | -1.183544 | 0.280463 | 0.267017 | 0.4249039 | 0.3551636 |  | -0.0006042595 |  |  |  | 24.30809 | -0.0007176399
9653 | 2022-04-29 19:58 | 19292.3481 | 963.1957 | 6 | 11 | -0.9999933 | 1.181411 | -1.181403 | 0.280463 | 0.2675727 | 0.4249039 | 0.355821 |  | -0.0006424139 |  |  | 3.676353 | 24.30809 | -0.0007176399
9654 | 2022-04-29 19:58 | 19294.3485 | 965.1961 | 6 | 11 | -0.9999542 | 1.179001 | -1.178947 | 0.280463 | 0.2681286 | 0.4249039 | 0.3564774 |  | -0.001299706 |  | 0.2556677 |  | 24.30809 | -0.0007176399
9655 | 2022-04-29 19:58 | 19296.3497 | 967.1973 | 6 | 11 | -0.9998178 | 1.176546 | -1.176332 | 0.280463 | 0.2686844 | 0.4249039 | 0.3571324 |  | -0.0006952776 |  |  |  | 24.30809 | -0.0007176399
9656 | 2022-04-29 19:58 | 19298.3513 | 969.1989 | 6 | 11 | -0.9998198 | 1.174058 | -1.173846 | 0.280463 | 0.2692401 | 0.4249039 | 0.3577859 |  | -0.001378872 |  | 0.2299057 |  | 24.30809 | -0.0007176399
9657 | 2022-04-29 19:58 | 19300.3515 | 971.1991 | 6 | 11 | -0.9999619 | 1.17139 | -1.171345 | 0.280463 | 0.2697959 | 0.4249039 | 0.358438 |  | -0.001602944 |  |  | 4.60708 | 24.30809 | -0.0007176399
9658 | 2022-04-29 19:58 | 19302.3529 | 973.2006 | 6 | 11 | -0.9999228 | 1.168261 | -1.168171 | 0.280463 | 0.2703516 | 0.4249039 | 0.3590885 |  | -0.001622312 |  | 0.2100662 |  | 24.30809 | -0.0007176399
9659 | 2022-04-29 19:58 | 19304.3544 | 975.202 | 6 | 11 | -0.9999266 | 1.165483 | -1.165397 | 0.280463 | 0.2709077 | 0.4249039 | 0.3597377 |  | -0.001144683 |  | 0.1967033 |  | 24.30809 | -0.0007176399
9660 | 2022-04-29 19:58 | 19306.3546 | 977.2022 | 6 | 11 | -0.9999533 | 1.162158 | -1.162104 | 0.280463 | 0.271463 | 0.4249039 | 0.3603844 |  | -0.00111137 |  |  |  | 24.30809 | -0.0007176399
9661 | 2022-04-29 19:58 | 19308.3555 | 979.2031 | 6 | 11 | -0.9999285 | 1.15899 | -1.158907 | 0.280463 | 0.2720192 | 0.4249039 | 0.3610303 |  | -0.0008898 |  | 0.1677751 | 5.341694 | 24.30809 | -0.0007176399
9662 | 2022-04-29 19:58 | 19310.3563 | 981.204 | 6 | 11 | -0.9999104 | 1.155067 | -1.154964 | 0.280463 | 0.272575 | 0.4249039 | 0.3616737 |  | -0.002327749 |  | 0.1541821 |  | 24.30809 | -0.0007176399
9663 | 2022-04-29 19:58 | 19312.3563 | 983.2039 | 6 | 11 | -0.9999914 | 1.15122 | -1.15121 | 0.280463 | 0.2731305 | 0.4249039 | 0.3623148 |  | -0.0009665056 |  |  | 6.678272 | 24.30809 | -0.0007176399
9664 | 2022-04-29 19:58 | 19314.3573 | 985.2049 | 6 | 11 | -0.9998589 | 1.146863 | -1.146701 | 0.280463 | 0.2736863 | 0.4249039 | 0.3629538 |  | -0.001136969 |  | 0.1436129 |  | 24.30809 | -0.0007176399
9665 | 2022-04-29 19:58 | 19316.358 | 987.2056 | 6 | 11 | -0.9999428 | 1.142158 | -1.142093 | 0.280463 | 0.274242 | 0.4249039 | 0.3635903 |  | -0.00301111 |  | 0.1312701 |  | 24.30809 | -0.0007176399
9666 | 2022-04-29 19:58 | 19318.3587 | 989.2063 | 6 | 11 | -0.9998722 | 1.136566 | -1.136421 | 0.280463 | 0.2747976 | 0.4249039 | 0.3642239 |  | -0.003163235 |  | 0.1097708 | 8.265907 | 24.30809 | -0.0007176399
9667 | 2022-04-29 19:58 | 19320.3588 | 991.2064 | 6 | 11 | -0.9999561 | 1.130479 | -1.130429 | 0.280463 | 0.275353 | 0.4249039 | 0.364854 |  | -0.001566853 |  | 0.08791942 | 10.64074 | 24.30809 | -0.0007176399
9668 | 2022-04-29 19:58 | 19322.3589 | 993.2065 | 6 | 11 | -1.000019 | 1.122932 | -1.122953 | 0.280463 | 0.2759088 | 0.4249039 | 0.3654808 |  | -0.002341361 |  | 0.07728145 |  | 24.30809 | -0.0007176399
9669 | 2022-04-29 19:58 | 19324.3603 | 995.2079 | 6 | 11 | -0.9998894 | 1.113896 | -1.113773 | 0.280463 | 0.2764644 | 0.4249039 | 0.366103 |  | -0.005263419 |  | 0.05392 | 12.96058 | 24.30809 | -0.0007176399
9670 | 2022-04-29 19:58 | 19325.9695 | 996.8171 | 6 | 11 | -0.9999323 | 1.103745 | -1.10367 | 0.280463 | 0.2769117 | 0.4249039 | 0.3665996 |  | -0.002906097 |  | 0.04448214 | 18.07228 | 24.30809 | -0.0007176399
9671 | 2022-04-29 19:58 | 19327.1444 | 997.992 | 6 | 11 | -0.9999342 | 1.093568 | -1.093496 | 0.280463 | 0.277238 | 0.4249039 | 0.3669588 |  | -0.05593031 |  | 0.03250163 | 22.86025 | 24.30809 | -0.0007176399
9672 | 2022-04-29 19:58 | 19327.7724 | 998.62 | 6 | 11 | -0.9999161 | 1.083474 | -1.083383 | 0.280463 | 0.2774125 | 0.4249039 | 0.3671491 |  | 0.04686359 |  | 0.02043142 | 37.07985 | 24.30809 | -0.0007176399
9673 | 2022-04-29 19:58 | 19328.1876 | 999.0352 | 6 | 11 | -0.9999437 | 1.073418 | -1.073358 | 0.280463 | 0.2775275 | 0.4249039 | 0.3672734 | [5 empty] | 24.30809 | -0.0007176399
9674 | 2022-04-29 19:58 | 19328.5612 | 999.4088 | 6 | 11 | -0.9999847 | 1.063137 | -1.063121 | 0.280463 | 0.2776313 | 0.4249039 | 0.3673848 |  | 0.06023791 |  | -0.005281068 | 90.5767 | 24.30809 | -0.0007176399
9675 | 2022-04-29 19:58 | 19328.7629 | 999.6105 | 6 | 11 | -0.9999294 | 1.053017 | -1.052943 | 0.280463 | 0.2776875 | 0.4249039 | 0.3674446 | [5 empty] | 24.30809 | -0.0007176399
9676 | 2022-04-29 19:58 | 19328.9645 | 999.8121 | 6 | 11 | -0.9998941 | 1.042228 | -1.042118 | 0.280463 | 0.277743 | 0.4249039 | 0.367503 | [5 empty] | 24.30809 | -0.0007176399
9677 | 2022-04-29 19:58 | 19329.1549 | 1000.0025 | 6 | 11 | -0.9999161 | 1.031842 | -1.031755 | 0.280463 | 0.2777963 | 0.4249039 | 0.3675586 | [5 empty] | 24.30809 | -0.0007176399
9678 | 2022-04-29 19:58 | 19329.3358 | 1000.1834 | 6 | 11 | -0.9999018 | 1.021294 | -1.021194 | 0.280463 | 0.2778463 | 0.4249039 | 0.3676101 |  | 0.1224639 |  | -0.002859679 | 225.0636 | 24.30809 | -0.0007176399
9679 | 2022-04-29 19:58 | 19329.363 | 1000.2106 | 6 | 11 | -0.9999094 | 1.00979 | -1.009699 | 0.280463 | 0.2778542 | 0.4249039 | 0.3676182 | [5 empty] | 24.30809 | -0.0007176399
9680 | 2022-04-29 19:58 | 19329.5245 | 1000.3721 | 6 | 11 | -0.9998713 | 0.9993281 | -0.9991995 | 0.280463 | 0.2778991 | 0.4249039 | 0.3676634 | [5 empty] | 24.30809 | -0.0007176399
9681 | 2022-04-29 19:58 | 19329.5261 | 1000.3737 | 6 | 11 | -0.9998713 | 0.9993281 | -0.9991995 | 0.280463 | 0.2778996 | 0.4249039 | 0.3676639 |  | 0.1349918 |  | -0.002673611 | 736.1353 | 24.30809 | -0.0007176399
9682 | 2022-04-29 19:58 | 19331.6668 | 2.0016 | 6 | 12 | 0 | 1.227048 | 0 | 0.280463 | 0.2779185 | 0.4249039 | 0.3676841 |  | -0.002643361 |  | 0 |  | 24.30809 | -0.0007176399
9683 | 2022-04-29 19:58 | 19333.666 | 4.0008 | 6 | 12 | 0 | 1.221611 | 0 | 0.280463 | 0.2779185 | 0.4249039 | 0.3676841 |  | -0.003132571 |  | 0 |  | 24.30809 | -0.0007176399
9684 | 2022-04-29 19:59 | 19335.6662 | 6.001 | 6 | 12 | 0 | 1.227062 | 0 | 0.280463 | 0.2779185 | 0.4249039 | 0.3676841 |  | 0.003409413 |  |  |  | 24.30809 | -0.0007176399
9685 | 2022-04-29 19:59 | 19337.6662 | 8.0011 | 6 | 12 | 0 | 1.226317 | 0 | 0.280463 | 0.2779185 | 0.4249039 | 0.3676841 | [5 empty] | 24.30809 | -0.0007176399
9686 | 2022-04-29 19:59 | 19339.6666 | 10.0014 | 6 | 12 | 0 | 1.227114 | 0 | 0.280463 | 0.2779185 | 0.4249039 | 0.3676841 | [5 empty] | 24.30809 | -0.0007176399
9687 | 2022-04-29 19:59 | 19341.6661 | 12.0009 | 6 | 12 | 0 | 1.227424 | 0 | 0.280463 | 0.2779185 | 0.4249039 | 0.3676841 | [5 empty] | 24.30809 | -0.0007176399
9688 | 2022-04-29 19:59 | 19343.6655 | 14.0003 | 6 | 12 | 0 | 1.2276 | 0 | 0.280463 | 0.2779185 | 0.4249039 | 0.3676841 | [5 empty] | 24.30809 | -0.0007176399
9689 | 2022-04-29 19:59 | 19345.6655 | 16.0003 | 6 | 12 | 0 | 1.227936 | 0 | 0.280463 | 0.2779185 | 0.4249039 | 0.3676841 | [5 empty] | 24.30809 | -0.0007176399
9690 | 2022-04-29 19:59 | 19347.6657 | 18.0005 | 6 | 12 | 0 | 1.228181 | 0 | 0.280463 | 0.2779185 | 0.4249039 | 0.3676841 |  | 8.701423e-05 |  |  |  | 24.30809 | -0.0007176399
9691 | 2022-04-29 19:59 | 19349.6657 | 20.0005 | 6 | 12 | 0 | 1.228338 | 0 | 0.280463 | 0.2779185 | 0.4249039 | 0.3676841 |  |  |  | 0 |  | 24.30809 | -0.0007176399
9692 | 2022-04-29 19:59 | 19351.6656 | 22.0004 | 6 | 12 | 0 | 1.228637 | 0 | 0.280463 | 0.2779185 | 0.4249039 | 0.3676841 | [5 empty] | 24.30809 | -0.0007176399
9693 | 2022-04-29 19:59 | 19353.6661 | 24.0009 | 6 | 12 | 0 | 1.228761 | 0 | 0.280463 | 0.2779185 | 0.4249039 | 0.3676841 | [5 empty] | 24.30809 | -0.0007176399
9694 | 2022-04-29 19:59 | 19355.6655 | 26.0004 | 6 | 12 | 0 | 1.228996 | 0 | 0.280463 | 0.2779185 | 0.4249039 | 0.3676841 | [5 empty] | 24.30809 | -0.0007176399
9695 | 2022-04-29 19:59 | 19357.6664 | 28.0012 | 6 | 12 | 0 | 1.229072 | 0 | 0.280463 | 0.2779185 | 0.4249039 | 0.3676841 |  | 0.0001090353 |  |  |  | 24.30809 | -0.0007176399
9696 | 2022-04-29 19:59 | 19359.6657 | 30.0005 | 6 | 12 | 0 | 1.229248 | 0 | 0.280463 | 0.2779185 | 0.4249039 | 0.3676841 | [5 empty] | 24.30809 | -0.0007176399
9697 | 2022-04-29 19:59 | 19361.6664 | 32.0012 | 6 | 12 | 0 | 1.229294 | 0 | 0.280463 | 0.2779185 | 0.4249039 | 0.3676841 | [5 empty] | 24.30809 | -0.0007176399
9698 | 2022-04-29 19:59 | 19363.6654 | 34.0002 | 6 | 12 | 0 | 1.229463 | 0 | 0.280463 | 0.2779185 | 0.4249039 | 0.3676841 | [5 empty] | 24.30809 | -0.0007176399
9699 | 2022-04-29 19:59 | 19365.6672 | 36.002 | 6 | 12 | 0 | 1.229597 | 0 | 0.280463 | 0.2779185 | 0.4249039 | 0.3676841 | [5 empty] | 24.30809 | -0.0007176399
9700 | 2022-04-29 19:59 | 19367.6658 | 38.0006 | 6 | 12 | 0 | 1.229715 | 0 | 0.280463 | 0.2779185 | 0.4249039 | 0.3676841 | [5 empty] | 24.30809 | -0.0007176399
9701 | 2022-04-29 19:59 | 19369.6659 | 40.0007 | 6 | 12 | 0 | 1.229819 | 0 | 0.280463 | 0.2779185 | 0.4249039 | 0.3676841 |  | 6.675586e-05 |  |  |  | 24.30809 | -0.0007176399
9702 | 2022-04-29 19:59 | 19371.6657 | 42.0005 | 6 | 12 | 0 | 1.22987 | 0 | 0.280463 | 0.2779185 | 0.4249039 | 0.3676841 | [5 empty] | 24.30809 | -0.0007176399
9703 | 2022-04-29 19:59 | 19373.6661 | 44.0009 | 6 | 12 | 0 | 1.229986 | 0 | 0.280463 | 0.2779185 | 0.4249039 | 0.3676841 | [5 empty] | 24.30809 | -0.0007176399
9704 | 2022-04-29 19:59 | 19375.6668 | 46.0016 | 6 | 12 | 0 | 1.230072 | 0 | 0.280463 | 0.2779185 | 0.4249039 | 0.3676841 | [5 empty] | 24.30809 | -0.0007176399
9705 | 2022-04-29 19:59 | 19377.6659 | 48.0007 | 6 | 12 | 0 | 1.230073 | 0 | 0.280463 | 0.2779185 | 0.4249039 | 0.3676841 | [5 empty] | 24.30809 | -0.0007176399
9706 | 2022-04-29 19:59 | 19379.6666 | 50.0014 | 6 | 12 | 0 | 1.230317 | 0 | 0.280463 | 0.2779185 | 0.4249039 | 0.3676841 | [5 empty] | 24.30809 | -0.0007176399
9707 | 2022-04-29 19:59 | 19381.6659 | 52.0007 | 6 | 12 | 0 | 1.230266 | 0 | 0.280463 | 0.2779185 | 0.4249039 | 0.3676841 |  | 4.221878e-05 |  |  |  | 24.30809 | -0.0007176399
9708 | 2022-04-29 19:59 | 19383.6653 | 54.0001 | 6 | 12 | 0 | 1.230411 | 0 | 0.280463 | 0.2779185 | 0.4249039 | 0.3676841 | [5 empty] | 24.30809 | -0.0007176399
9709 | 2022-04-29 19:59 | 19385.6667 | 56.0015 | 6 | 12 | 0 | 1.230499 | 0 | 0.280463 | 0.2779185 | 0.4249039 | 0.3676841 | [5 empty] | 24.30809 | -0.0007176399
9710 | 2022-04-29 19:59 | 19387.6668 | 58.0016 | 6 | 12 | 0 | 1.23056 | 0 | 0.280463 | 0.2779185 | 0.4249039 | 0.3676841 | [5 empty] | 24.30809 | -0.0007176399
9711 | 2022-04-29 19:59 | 19389.666 | 60.0009 | 6 | 12 | 0 | 1.23066 | 0 | 0.280463 | 0.2779185 | 0.4249039 | 0.3676841 | [5 empty] | 24.30809 | -0.0007176399
9712 | 2022-04-29 19:59 | 19389.6675 | 60.0023 | 6 | 12 | 0 | 1.23066 | 0 | 0.280463 | 0.2779185 | 0.4249039 | 0.3676841 |  | 4.221878e-05 |  | 0 | 0 | 24.30809 | -0.0007176399
9713 | 2022-04-29 19:59 | 19389.6738 | 0.0016 | 7 | 13 | 0 | 1.23073 | 0 | 0 | 0 | 0 | 0 |  | 4.221878e-05 |  | 0 | -73.1897 | 24.30809 | -0.0007176399
9714 | 2022-04-29 19:59 | 19389.7139 | 0.0033 | 7 | 14 | 1.499626 | 1.380216 | 2.069808 | 0 | 8.771153e-06 | 0 | 1.079459e-05 |  | 0.01657085 |  |  |  | 24.30809 | -0.0007176399
9715 | 2022-04-29 19:59 | 19389.7377 | 0.0271 | 7 | 14 | 1.500314 | 1.386334 | 2.079936 | 9.500566e-06 | 8.771153e-06 | 1.313898e-05 | 1.079459e-05 | [5 empty] | 24.30809 | -0.0007176399
9716 | 2022-04-29 19:59 | 19389.7811 | 0.0706 | 7 | 14 | 1.500676 | 1.391384 | 2.088017 | 2.791162e-05 | 8.771153e-06 | 3.870476e-05 | 1.079459e-05 | [5 empty] | 24.30809 | -0.0007176399
9717 | 2022-04-29 19:59 | 19389.9328 | 0.2222 | 7 | 14 | 1.499772 | 1.396498 | 2.094429 | 9.077616e-05 | 8.771153e-06 | 0.0001263211 | 1.079459e-05 | [5 empty] | 24.30809 | -0.0007176399
9718 | 2022-04-29 19:59 | 19390.1339 | 0.4233 | 7 | 14 | 1.499866 | 1.40152 | 2.102092 | 0.0001749772 | 8.771153e-06 | 0.0002441999 | 1.079459e-05 | [5 empty] | 24.30809 | -0.0007176399
9719 | 2022-04-29 19:59 | 19392.1346 | 2.424 | 7 | 14 | 1.499907 | 1.404788 | 2.107051 | 0.001007971 | 8.771153e-06 | 0.001414414 | 1.079459e-05 |  | 0.009410513 |  | 0.01789581 | 66.18474 | 24.30809 | -0.0007176399
9720 | 2022-04-29 19:59 | 19394.1356 | 4.425 | 7 | 14 | 1.499851 | 1.407509 | 2.111054 | 0.001841997 | 8.771153e-06 | 0.00258713 | 1.079459e-05 |  |  |  | 0.3129574 |  | 24.30809 | -0.0007176399
9721 | 2022-04-29 19:59 | 19395.1751 | 5.4645 | 7 | 14 | 1.499928 | 1.412667 | 2.118899 | 0.002275457 | 8.771153e-06 | 0.003198495 | 1.079459e-05 |  | 0.0003532483 |  |  |  | 24.30809 | -0.0007176399
9722 | 2022-04-29 20:00 | 19397.1768 | 7.4662 | 7 | 14 | 1.499873 | 1.415799 | 2.123519 | 0.003109367 | 8.771153e-06 | 0.00437771 | 1.079459e-05 |  | 0.001994413 |  | 0.117646 | 4.63099 | 24.30809 | -0.0007176399
9723 | 2022-04-29 20:00 | 19399.1787 | 9.4681 | 7 | 14 | 1.499906 | 1.419048 | 2.128439 | 0.003942906 | 8.771153e-06 | 0.005558768 | 1.079459e-05 |  | 0.0009734911 |  | 0.2794085 |  | 24.30809 | -0.0007176399
9724 | 2022-04-29 20:00 | 19401.179 | 11.4684 | 7 | 14 | 1.499836 | 1.422126 | 2.132956 | 0.00477686 | 8.771153e-06 | 0.006743221 | 1.079459e-05 |  | 0.001453403 |  |  |  | 24.30809 | -0.0007176399
9725 | 2022-04-29 20:00 | 19403.1814 | 13.4708 | 7 | 14 | 1.499899 | 1.42485 | 2.137131 | 0.005610987 | 8.771153e-06 | 0.007930302 | 1.079459e-05 |  | 0.000834815 |  | 0.265862 | 3.73747 | 24.30809 | -0.0007176399
9726 | 2022-04-29 20:00 | 19405.1822 | 15.4716 | 7 | 14 | 1.499836 | 1.427532 | 2.141064 | 0.006444309 | 8.771153e-06 | 0.009118493 | 1.079459e-05 |  | 0.0008517321 |  |  |  | 24.30809 | -0.0007176399
9727 | 2022-04-29 20:00 | 19407.1829 | 17.4723 | 7 | 14 | 1.499947 | 1.42986 | 2.144714 | 0.007277982 | 8.771153e-06 | 0.01030923 | 1.079459e-05 |  | 0.0008534187 |  | 0.3148636 |  | 24.30809 | -0.0007176399
9728 | 2022-04-29 20:00 | 19409.1845 | 19.4739 | 7 | 14 | 1.499866 | 1.432068 | 2.14791 | 0.0081122 | 8.771153e-06 | 0.01150272 | 1.079459e-05 |  | 0.001004228 |  |  |  | 24.30809 | -0.0007176399
9729 | 2022-04-29 20:00 | 19411.1856 | 21.475 | 7 | 14 | 1.499952 | 1.434391 | 2.151518 | 0.008945947 | 8.771153e-06 | 0.0126974 | 1.079459e-05 |  | 0.0007731041 |  | 0.3761261 | 2.937205 | 24.30809 | -0.0007176399
9730 | 2022-04-29 20:00 | 19413.1867 | 23.4761 | 7 | 14 | 1.499907 | 1.436371 | 2.154423 | 0.009779363 | 8.771153e-06 | 0.01389335 | 1.079459e-05 |  | 0.000573477 |  |  |  | 24.30809 | -0.0007176399
9731 | 2022-04-29 20:00 | 19415.1871 | 25.4765 | 7 | 14 | 1.499875 | 1.438323 | 2.157305 | 0.01061199 | 8.771153e-06 | 0.01508988 | 1.079459e-05 |  | 0.002444643 |  |  |  | 24.30809 | -0.0007176399
9732 | 2022-04-29 20:00 | 19417.1886 | 27.478 | 7 | 14 | 1.499837 | 1.440389 | 2.160349 | 0.01144646 | 8.771153e-06 | 0.01629067 | 1.079459e-05 |  | 0.0005933519 |  | 0.4142421 |  | 24.30809 | -0.0007176399
9733 | 2022-04-29 20:00 | 19419.1895 | 29.4789 | 7 | 14 | 1.499844 | 1.44218 | 2.163045 | 0.01228012 | 8.771153e-06 | 0.01749188 | 1.079459e-05 |  | 0.001201965 |  |  |  | 24.30809 | -0.0007176399
9734 | 2022-04-29 20:00 | 19421.1903 | 31.4797 | 7 | 14 | 1.49985 | 1.443894 | 2.165624 | 0.01311288 | 8.771153e-06 | 0.01869333 | 1.079459e-05 |  | 0.0005623306 |  | 0.4342625 | 2.353955 | 24.30809 | -0.0007176399
9735 | 2022-04-29 20:00 | 19423.1911 | 33.4805 | 7 | 14 | 1.499907 | 1.445631 | 2.168312 | 0.01394768 | 8.771153e-06 | 0.01989913 | 1.079459e-05 | [5 empty] | 24.30809 | -0.0007176399
9736 | 2022-04-29 20:00 | 19425.1912 | 35.4806 | 7 | 14 | 1.499843 | 1.447348 | 2.170795 | 0.01478089 | 8.771153e-06 | 0.02110405 | 1.079459e-05 |  | 0.0005505092 |  |  |  | 24.30809 | -0.0007176399
9737 | 2022-04-29 20:00 | 19427.1931 | 37.4825 | 7 | 14 | 1.499856 | 1.448919 | 2.17317 | 0.01561529 | 8.771153e-06 | 0.02231212 | 1.079459e-05 |  | 0.0004755039 |  | 0.5048248 |  | 24.30809 | -0.0007176399
9738 | 2022-04-29 20:00 | 19429.1955 | 39.4849 | 7 | 14 | 1.499889 | 1.450611 | 2.175755 | 0.01644939 | 8.771153e-06 | 0.02352106 | 1.079459e-05 |  | 0.0008875856 |  |  |  | 24.30809 | -0.0007176399
9739 | 2022-04-29 20:00 | 19431.1961 | 41.4855 | 7 | 14 | 1.500132 | 1.452037 | 2.178247 | 0.01728217 | 8.771153e-06 | 0.02472937 | 1.079459e-05 |  | 0.001443107 |  |  |  | 24.30809 | -0.0007176399
9740 | 2022-04-29 20:00 | 19433.1961 | 43.4855 | 7 | 14 | 1.499855 | 1.453503 | 2.180044 | 0.01811605 | 8.771153e-06 | 0.02594054 | 1.079459e-05 |  | 0.0005873629 |  |  | 1.943 | 24.30809 | -0.0007176399
9741 | 2022-04-29 20:00 | 19435.1968 | 45.4862 | 7 | 14 | 1.499846 | 1.454943 | 2.18219 | 0.01894971 | 8.771153e-06 | 0.02715263 | 1.079459e-05 |  | 0.001593099 |  | 0.5463693 |  | 24.30809 | -0.0007176399
9742 | 2022-04-29 20:00 | 19437.1977 | 47.4871 | 7 | 14 | 1.499759 | 1.456396 | 2.184243 | 0.01978342 | 8.771153e-06 | 0.02836596 | 1.079459e-05 |  | 0.0006567786 |  |  |  | 24.30809 | -0.0007176399
9743 | 2022-04-29 20:00 | 19439.199 | 49.4884 | 7 | 14 | 1.499868 | 1.457756 | 2.186442 | 0.02061649 | 8.771153e-06 | 0.02957954 | 1.079459e-05 | [5 empty] | 24.30809 | -0.0007176399
9744 | 2022-04-29 20:00 | 19441.1994 | 51.4888 | 7 | 14 | 1.499942 | 1.459111 | 2.188582 | 0.02145036 | 8.771153e-06 | 0.03079543 | 1.079459e-05 |  | 0.0004173283 |  | 0.6000938 |  | 24.30809 | -0.0007176399
9745 | 2022-04-29 20:00 | 19443.2001 | 53.4895 | 7 | 14 | 1.499956 | 1.460457 | 2.190621 | 0.02228363 | 8.771153e-06 | 0.03201154 | 1.079459e-05 |  | 0.001218982 |  |  |  | 24.30809 | -0.0007176399
9746 | 2022-04-29 20:00 | 19445.201 | 55.4904 | 7 | 14 | 1.49995 | 1.46173 | 2.192522 | 0.02311789 | 8.771153e-06 | 0.03323019 | 1.079459e-05 | [5 empty] | 24.30809 | -0.0007176399
9747 | 2022-04-29 20:00 | 19447.2011 | 57.4905 | 7 | 14 | 1.499916 | 1.463014 | 2.194398 | 0.02395108 | 8.771153e-06 | 0.03444835 | 1.079459e-05 |  | 0.0004835614 |  |  |  | 24.30809 | -0.0007176399
9748 | 2022-04-29 20:00 | 19449.203 | 59.4924 | 7 | 14 | 1.499899 | 1.464254 | 2.196233 | 0.02478535 | 8.771153e-06 | 0.03566914 | 1.079459e-05 |  | 0.0006516626 |  | 0.6367403 | 1.603525 | 24.30809 | -0.0007176399
9749 | 2022-04-29 20:00 | 19451.2051 | 61.4945 | 7 | 14 | 1.499882 | 1.465457 | 2.198013 | 0.02561916 | 8.771153e-06 | 0.03689026 | 1.079459e-05 | [5 empty] | 24.30809 | -0.0007176399
9750 | 2022-04-29 20:00 | 19453.2059 | 63.4953 | 7 | 14 | 1.499901 | 1.466604 | 2.199761 | 0.02645289 | 8.771153e-06 | 0.03811226 | 1.079459e-05 |  | 0.0004071462 |  |  |  | 24.30809 | -0.0007176399
9751 | 2022-04-29 20:00 | 19455.2059 | 65.4953 | 7 | 14 | 1.499889 | 1.467764 | 2.201483 | 0.02728608 | 8.771153e-06 | 0.03933448 | 1.079459e-05 | [5 empty] | 24.30809 | -0.0007176399
9752 | 2022-04-29 20:01 | 19457.2066 | 67.496 | 7 | 14 | 1.499917 | 1.468894 | 2.203219 | 0.02811946 | 8.771153e-06 | 0.04055795 | 1.079459e-05 |  | 0.0004929074 |  | 0.6973357 |  | 24.30809 | -0.0007176399
9753 | 2022-04-29 20:01 | 19459.2075 | 69.4969 | 7 | 14 | 1.49991 | 1.469997 | 2.204863 | 0.0289532 | 8.771153e-06 | 0.04178291 | 1.079459e-05 |  | 0.0004101113 |  |  |  | 24.30809 | -0.0007176399
9754 | 2022-04-29 20:01 | 19461.2084 | 71.4978 | 7 | 14 | 1.499928 | 1.471179 | 2.206663 | 0.02978733 | 8.771153e-06 | 0.04300937 | 1.079459e-05 | [5 empty] | 24.30809 | -0.0007176399
9755 | 2022-04-29 20:01 | 19463.209 | 73.4985 | 7 | 14 | 1.499886 | 1.472261 | 2.208224 | 0.03062032 | 8.771153e-06 | 0.04423507 | 1.079459e-05 |  | 0.0004925348 |  |  |  | 24.30809 | -0.0007176399
9756 | 2022-04-29 20:01 | 19465.2092 | 75.4986 | 7 | 14 | 1.499954 | 1.473427 | 2.210073 | 0.03145347 | 8.771153e-06 | 0.04546194 | 1.079459e-05 |  |  |  |  | 1.395115 | 24.30809 | -0.0007176399
9757 | 2022-04-29 20:01 | 19467.21 | 77.4994 | 7 | 14 | 1.499909 | 1.474488 | 2.211598 | 0.03228717 | 8.771153e-06 | 0.04669052 | 1.079459e-05 |  | 0.000373535 |  | 0.7663139 |  | 24.30809 | -0.0007176399
9758 | 2022-04-29 20:01 | 19469.2109 | 79.5003 | 7 | 14 | 1.499955 | 1.475541 | 2.213245 | 0.03312002 | 8.771153e-06 | 0.04791877 | 1.079459e-05 | [5 empty] | 24.30809 | -0.0007176399
9759 | 2022-04-29 20:01 | 19471.2124 | 81.5018 | 7 | 14 | 1.499873 | 1.476643 | 2.214777 | 0.03395523 | 8.771153e-06 | 0.04915132 | 1.079459e-05 |  | 0.0003515223 |  |  |  | 24.30809 | -0.0007176399
9760 | 2022-04-29 20:01 | 19473.2124 | 83.5019 | 7 | 14 | 1.499909 | 1.477622 | 2.216299 | 0.03478829 | 8.771153e-06 | 0.05038162 | 1.079459e-05 | [5 empty] | 24.30809 | -0.0007176399
9761 | 2022-04-29 20:01 | 19475.2126 | 85.502 | 7 | 14 | 1.499894 | 1.478564 | 2.217689 | 0.03562144 | 8.771153e-06 | 0.05161288 | 1.079459e-05 |  | 0.0003508797 |  |  |  | 24.30809 | -0.0007176399
9762 | 2022-04-29 20:01 | 19477.2134 | 87.5028 | 7 | 14 | 1.499959 | 1.479549 | 2.219263 | 0.03645552 | 8.771153e-06 | 0.05284635 | 1.079459e-05 |  |  |  | 0.7967138 |  | 24.30809 | -0.0007176399
9763 | 2022-04-29 20:01 | 19479.214 | 89.5035 | 7 | 14 | 1.499944 | 1.480556 | 2.220751 | 0.03728862 | 8.771153e-06 | 0.0540792 | 1.079459e-05 |  | 0.0003646714 |  |  |  | 24.30809 | -0.0007176399
9764 | 2022-04-29 20:01 | 19481.2149 | 91.5043 | 7 | 14 | 1.49983 | 1.481567 | 2.222099 | 0.03812234 | 8.771153e-06 | 0.05531379 | 1.079459e-05 | [5 empty] | 24.30809 | -0.0007176399
9765 | 2022-04-29 20:01 | 19483.2151 | 93.5045 | 7 | 14 | 1.499779 | 1.482605 | 2.22358 | 0.03895497 | 8.771153e-06 | 0.0565476 | 1.079459e-05 |  | 0.0003557476 |  |  |  | 24.30809 | -0.0007176399
9766 | 2022-04-29 20:01 | 19485.2158 | 95.5052 | 7 | 14 | 1.499906 | 1.483352 | 2.224889 | 0.03978896 | 8.771153e-06 | 0.05778421 | 1.079459e-05 |  |  |  |  | 1.229215 | 24.30809 | -0.0007176399
9767 | 2022-04-29 20:01 | 19487.2166 | 97.506 | 7 | 14 | 1.499641 | 1.484384 | 2.226043 | 0.04062252 | 8.771153e-06 | 0.05902097 | 1.079459e-05 |  | 0.000330369 |  | 0.8663009 |  | 24.30809 | -0.0007176399
9768 | 2022-04-29 20:01 | 19489.2174 | 99.5068 | 7 | 14 | 1.499807 | 1.485264 | 2.227609 | 0.04145669 | 8.771153e-06 | 0.06025943 | 1.079459e-05 |  | 0.0005762587 |  |  |  | 24.30809 | -0.0007176399
9769 | 2022-04-29 20:01 | 19491.2176 | 101.5071 | 7 | 14 | 1.499811 | 1.486366 | 2.229268 | 0.04228995 | 8.771153e-06 | 0.06149732 | 1.079459e-05 | [5 empty] | 24.30809 | -0.0007176399
9770 | 2022-04-29 20:01 | 19493.2185 | 103.508 | 7 | 14 | 1.499947 | 1.487043 | 2.230486 | 0.04312354 | 8.771153e-06 | 0.06273646 | 1.079459e-05 |  | 0.0004356234 |  |  |  | 24.30809 | -0.0007176399
9771 | 2022-04-29 20:01 | 19495.2191 | 105.5085 | 7 | 14 | 1.499917 | 1.488042 | 2.231939 | 0.04395655 | 8.771153e-06 | 0.06397551 | 1.079459e-05 | [5 empty] | 24.30809 | -0.0007176399
9772 | 2022-04-29 20:01 | 19497.2193 | 107.5087 | 7 | 14 | 1.499811 | 1.488973 | 2.233178 | 0.0447905 | 8.771153e-06 | 0.06521668 | 1.079459e-05 |  | 0.0002754407 |  | 0.9138104 |  | 24.30809 | -0.0007176399
9773 | 2022-04-29 20:01 | 19499.2205 | 109.51 | 7 | 14 | 1.499908 | 1.489913 | 2.234732 | 0.04562334 | 8.771153e-06 | 0.06645696 | 1.079459e-05 | [5 empty] | 24.30809 | -0.0007176399
9774 | 2022-04-29 20:01 | 19501.2209 | 111.5103 | 7 | 14 | 1.499902 | 1.490624 | 2.23579 | 0.04645629 | 8.771153e-06 | 0.06769811 | 1.079459e-05 | [5 empty] | 24.30809 | -0.0007176399
9775 | 2022-04-29 20:01 | 19503.2223 | 113.5117 | 7 | 14 | 1.499875 | 1.491612 | 2.237232 | 0.04729102 | 8.771153e-06 | 0.06894268 | 1.079459e-05 |  | 0.0002695422 |  |  |  | 24.30809 | -0.0007176399
9776 | 2022-04-29 20:01 | 19505.2224 | 115.5118 | 7 | 14 | 1.500214 | 1.492349 | 2.238843 | 0.04812377 | 8.771153e-06 | 0.07018499 | 1.079459e-05 |  | 0.0008253618 |  |  |  | 24.30809 | -0.0007176399
9777 | 2022-04-29 20:01 | 19507.2232 | 117.5126 | 7 | 14 | 1.499963 | 1.493278 | 2.239862 | 0.04895825 | 8.771153e-06 | 0.07143056 | 1.079459e-05 |  | 0.0004472513 |  |  |  | 24.30809 | -0.0007176399
9778 | 2022-04-29 20:01 | 19509.2252 | 119.5146 | 7 | 14 | 1.499985 | 1.494032 | 2.241026 | 0.04979265 | 8.771153e-06 | 0.07267674 | 1.079459e-05 |  |  |  | 0.9587579 | 1.054121 | 24.30809 | -0.0007176399
9779 | 2022-04-29 20:01 | 19511.2257 | 121.5151 | 7 | 14 | 1.499927 | 1.494966 | 2.24234 | 0.05062571 | 8.771153e-06 | 0.07392164 | 1.079459e-05 |  | 0.0004067618 |  |  |  | 24.30809 | -0.0007176399
9780 | 2022-04-29 20:01 | 19513.2269 | 123.5163 | 7 | 14 | 1.499747 | 1.495686 | 2.243151 | 0.05145954 | 8.771153e-06 | 0.07516839 | 1.079459e-05 | [5 empty] | 24.30809 | -0.0007176399
9781 | 2022-04-29 20:01 | 19515.2281 | 125.5175 | 7 | 14 | 1.499885 | 1.496607 | 2.244738 | 0.05229312 | 8.771153e-06 | 0.07641542 | 1.079459e-05 |  | 0.0002647755 |  |  |  | 24.30809 | -0.0007176399
9782 | 2022-04-29 20:02 | 19517.2297 | 127.5191 | 7 | 14 | 1.499908 | 1.497301 | 2.245814 | 0.05312715 | 8.771153e-06 | 0.0776638 | 1.079459e-05 | [5 empty] | 24.30809 | -0.0007176399
9783 | 2022-04-29 20:02 | 19519.2308 | 129.5202 | 7 | 14 | 1.49989 | 1.498103 | 2.24699 | 0.0539607 | 8.771153e-06 | 0.07891214 | 1.079459e-05 |  | 0.0004749462 |  |  |  | 24.30809 | -0.0007176399
9784 | 2022-04-29 20:02 | 19521.2314 | 131.5208 | 7 | 14 | 1.499734 | 1.499057 | 2.248187 | 0.05479422 | 8.771153e-06 | 0.08016106 | 1.079459e-05 |  | 0.0007871123 |  |  |  | 24.30809 | -0.0007176399
9785 | 2022-04-29 20:02 | 19523.2322 | 133.5216 | 7 | 14 | 1.499829 | 1.499829 | 2.249487 | 0.05562752 | 8.771153e-06 | 0.08141038 | 1.079459e-05 |  |  |  | 1.036247 |  | 24.30809 | -0.0007176399
9786 | 2022-04-29 20:02 | 19525.2334 | 135.5228 | 7 | 14 | 1.499881 | 1.500619 | 2.25075 | 0.05646237 | 8.771153e-06 | 0.08266267 | 1.079459e-05 |  | 0.0003226168 |  |  |  | 24.30809 | -0.0007176399
9787 | 2022-04-29 20:02 | 19527.2339 | 137.5233 | 7 | 14 | 1.499887 | 1.501391 | 2.251917 | 0.05729513 | 8.771153e-06 | 0.08391248 | 1.079459e-05 | [5 empty] | 24.30809 | -0.0007176399
9788 | 2022-04-29 20:02 | 19529.2346 | 139.524 | 7 | 14 | 1.499915 | 1.502258 | 2.253259 | 0.05812908 | 8.771153e-06 | 0.08516473 | 1.079459e-05 |  | 0.0005937786 |  |  |  | 24.30809 | -0.0007176399
9789 | 2022-04-29 20:02 | 19531.2356 | 141.525 | 7 | 14 | 1.499898 | 1.502965 | 2.254294 | 0.058963 | 8.771153e-06 | 0.08641759 | 1.079459e-05 |  | 0.0005950584 |  |  |  | 24.30809 | -0.0007176399
9790 | 2022-04-29 20:02 | 19533.2372 | 143.5267 | 7 | 14 | 1.499962 | 1.503781 | 2.255614 | 0.05979675 | 8.771153e-06 | 0.08767082 | 1.079459e-05 |  |  |  |  | 0.9686029 | 24.30809 | -0.0007176399
9791 | 2022-04-29 20:02 | 19535.2379 | 145.5273 | 7 | 14 | 1.499903 | 1.504424 | 2.25649 | 0.06062986 | 8.771153e-06 | 0.08892373 | 1.079459e-05 |  | 0.0002596407 |  | 1.062875 |  | 24.30809 | -0.0007176399
9792 | 2022-04-29 20:02 | 19537.2388 | 147.5282 | 7 | 14 | 1.499824 | 1.505329 | 2.257729 | 0.06146304 | 8.771153e-06 | 0.09017738 | 1.079459e-05 | [5 empty] | 24.30809 | -0.0007176399
9793 | 2022-04-29 20:02 | 19539.2392 | 149.5286 | 7 | 14 | 1.49985 | 1.505868 | 2.258576 | 0.06229769 | 8.771153e-06 | 0.09143386 | 1.079459e-05 | [5 empty] | 24.30809 | -0.0007176399
9794 | 2022-04-29 20:02 | 19541.2404 | 151.5298 | 7 | 14 | 1.499866 | 1.506779 | 2.259967 | 0.06313125 | 8.771153e-06 | 0.09268933 | 1.079459e-05 |  | 0.0002602002 |  |  |  | 24.30809 | -0.0007176399
9795 | 2022-04-29 20:02 | 19543.2411 | 153.5306 | 7 | 14 | 1.499897 | 1.507486 | 2.261074 | 0.06396468 | 8.771153e-06 | 0.09394522 | 1.079459e-05 | [5 empty] | 24.30809 | -0.0007176399
9796 | 2022-04-29 20:02 | 19545.2422 | 155.5317 | 7 | 14 | 1.49989 | 1.508159 | 2.262073 | 0.06479867 | 8.771153e-06 | 0.09520256 | 1.079459e-05 |  | 0.0002581871 |  |  |  | 24.30809 | -0.0007176399
9797 | 2022-04-29 20:02 | 19547.2422 | 157.5317 | 7 | 14 | 1.499883 | 1.508837 | 2.263079 | 0.06563181 | 8.771153e-06 | 0.09645923 | 1.079459e-05 | [5 empty] | 24.30809 | -0.0007176399
9798 | 2022-04-29 20:02 | 19549.2429 | 159.5323 | 7 | 14 | 1.499916 | 1.509662 | 2.264366 | 0.06646533 | 8.771153e-06 | 0.09771705 | 1.079459e-05 |  |  |  | 1.132196 |  | 24.30809 | -0.0007176399
9799 | 2022-04-29 20:02 | 19551.2438 | 161.5333 | 7 | 14 | 1.499778 | 1.510349 | 2.265188 | 0.06729917 | 8.771153e-06 | 0.09897599 | 1.079459e-05 |  | 0.0002711325 |  |  |  | 24.30809 | -0.0007176399
9800 | 2022-04-29 20:02 | 19553.2454 | 163.5348 | 7 | 14 | 1.499956 | 1.511029 | 2.266477 | 0.06813295 | 8.771153e-06 | 0.1002354 | 1.079459e-05 |  | 0.0005819771 |  |  |  | 24.30809 | -0.0007176399
9801 | 2022-04-29 20:02 | 19555.2474 | 165.5368 | 7 | 14 | 1.499907 | 1.511865 | 2.267657 | 0.06896727 | 8.771153e-06 | 0.1014963 | 1.079459e-05 | [5 empty] | 24.30809 | -0.0007176399
9802 | 2022-04-29 20:02 | 19557.2487 | 167.5381 | 7 | 14 | 1.499928 | 1.512425 | 2.268529 | 0.06980067 | 8.771153e-06 | 0.1027564 | 1.079459e-05 | [5 empty] | 24.30809 | -0.0007176399
9803 | 2022-04-29 20:02 | 19559.2488 | 169.5382 | 7 | 14 | 1.499948 | 1.513232 | 2.269769 | 0.07063419 | 8.771153e-06 | 0.1040172 | 1.079459e-05 |  | 0.0002601995 |  |  |  | 24.30809 | -0.0007176399
9804 | 2022-04-29 20:02 | 19561.2503 | 171.5397 | 7 | 14 | 1.49985 | 1.513903 | 2.270627 | 0.07146799 | 8.771153e-06 | 0.105279 | 1.079459e-05 |  |  |  |  | 0.870101 | 24.30809 | -0.0007176399
9805 | 2022-04-29 20:02 | 19563.2517 | 173.5412 | 7 | 14 | 1.499886 | 1.514574 | 2.271688 | 0.07230118 | 8.771153e-06 | 0.1065405 | 1.079459e-05 |  | 0.0002678068 |  | 1.163709 |  | 24.30809 | -0.0007176399
9806 | 2022-04-29 20:02 | 19565.2521 | 175.5415 | 7 | 14 | 1.499879 | 1.515305 | 2.272774 | 0.0731354 | 8.771153e-06 | 0.1078042 | 1.079459e-05 | [5 empty] | 24.30809 | -0.0007176399
9807 | 2022-04-29 20:02 | 19567.2535 | 177.5429 | 7 | 14 | 1.499914 | 1.516073 | 2.273979 | 0.0739688 | 8.771153e-06 | 0.1090671 | 1.079459e-05 |  | 0.0004314957 |  |  |  | 24.30809 | -0.0007176399
9808 | 2022-04-29 20:02 | 19569.2543 | 179.5437 | 7 | 14 | 1.499862 | 1.516801 | 2.274992 | 0.07480243 | 8.771153e-06 | 0.1103311 | 1.079459e-05 |  | 0.0005509342 |  |  |  | 24.30809 | -0.0007176399
9809 | 2022-04-29 20:02 | 19571.2553 | 181.5447 | 7 | 14 | 1.499883 | 1.517397 | 2.275918 | 0.07563638 | 8.771153e-06 | 0.1115961 | 1.079459e-05 | [5 empty] | 24.30809 | -0.0007176399
9810 | 2022-04-29 20:02 | 19573.256 | 183.5454 | 7 | 14 | 1.499859 | 1.518103 | 2.27694 | 0.07647001 | 8.771153e-06 | 0.1128612 | 1.079459e-05 |  | 0.0004907956 |  |  |  | 24.30809 | -0.0007176399
9811 | 2022-04-29 20:02 | 19575.2569 | 185.5463 | 7 | 14 | 1.499936 | 1.518875 | 2.278215292 | 0.07730382 | 8.771153e-06 | 0.1141271 | 1.079459e-05 | [5 empty] | 24.30809 | -0.0007176399
9812 | 2022-04-29 20:03 | 19577.258 | 187.5474 | 7 | 14 | 1.49989 | 1.519428 | 2.278975 | 0.07813754 | 8.771153e-06 | 0.1153935 | 1.079459e-05 |  | 0.0003581395 |  | 1.198303 |  | 24.30809 | -0.0007176399
9813 | 2022-04-29 20:03 | 19579.26 | 189.5495 | 7 | 14 | 1.499936 | 1.520224 | 2.280239 | 0.07897122 | 8.771153e-06 | 0.1166604 | 1.079459e-05 |  | 0.0004156909 |  |  |  | 24.30809 | -0.0007176399
9814 | 2022-04-29 20:03 | 19581.261 | 191.5504 | 7 | 14 | 1.499868 | 1.520806 | 2.281008 | 0.07980531 | 8.771153e-06 | 0.1179284 | 1.079459e-05 | [5 empty] | 24.30809 | -0.0007176399
9815 | 2022-04-29 20:03 | 19583.2625 | 193.5519 | 7 | 14 | 1.49986 | 1.521496 | 2.282031 | 0.0806392 | 8.771153e-06 | 0.1191967 | 1.079459e-05 | [5 empty] | 24.30809 | -0.0007176399
9816 | 2022-04-29 20:03 | 19585.2642 | 195.5536 | 7 | 14 | 1.499859 | 1.522153 | 2.283015 | 0.08147303 | 8.771153e-06 | 0.1204654 | 1.079459e-05 |  | 0.0002771705 |  |  |  | 24.30809 | -0.0007176399
9817 | 2022-04-29 20:03 | 19587.2658 | 197.5552 | 7 | 14 | 1.499853 | 1.52284 | 2.284036 | 0.08230563 | 8.771153e-06 | 0.1217328 | 1.079459e-05 |  | 0.0004632043 |  |  |  | 24.30809 | -0.0007176399
9818 | 2022-04-29 20:03 | 19589.2661 | 199.5556 | 7 | 14 | 1.499791 | 1.523406 | 2.284791 | 0.08314043 | 8.771153e-06 | 0.1230042 | 1.079459e-05 |  |  |  |  | 0.8227646 | 24.30809 | -0.0007176399
9819 | 2022-04-29 20:03 | 19591.2675 | 201.5569 | 7 | 14 | 1.499949 | 1.52405 | 2.285997 | 0.08397426 | 8.771153e-06 | 0.1242746 | 1.079459e-05 |  | 0.000382056 |  |  |  | 24.30809 | -0.0007176399
9820 | 2022-04-29 20:03 | 19593.2686 | 203.558 | 7 | 14 | 1.499834 | 1.524725 | 2.286834 | 0.08480812 | 8.771153e-06 | 0.1255455 | 1.079459e-05 |  |  |  | 1.277679 |  | 24.30809 | -0.0007176399
9821 | 2022-04-29 20:03 | 19595.2698 | 205.5592 | 7 | 14 | 1.49981 | 1.5254 | 2.287810174 | 0.08564112 | 8.771153e-06 | 0.1268157 | 1.079459e-05 |  | 0.0003829349 |  |  |  | 24.30809 | -0.0007176399
9822 | 2022-04-29 20:03 | 19597.2699 | 207.5593 | 7 | 14 | 1.499671 | 1.526106 | 2.288657 | 0.08647477 | 8.771153e-06 | 0.1280874 | 1.079459e-05 | [5 empty] | 24.30809 | -0.0007176399
9823 | 2022-04-29 20:03 | 19599.2701 | 209.5595 | 7 | 14 | 1.499706 | 1.526566 | 2.2894 | 0.08730816 | 8.771153e-06 | 0.1293592 | 1.079459e-05 | [5 empty] | 24.30809 | -0.0007176399
9824 | 2022-04-29 20:03 | 19601.27 | 211.5594 | 7 | 14 | 1.499906 | 1.527269 | 2.29076 | 0.08814118 | 8.771153e-06 | 0.130631 | 1.079459e-05 |  | 0.0002314718 |  |  |  | 24.30809 | -0.0007176399
9825 | 2022-04-29 20:03 | 19603.2716 | 213.561 | 7 | 14 | 1.499833 | 1.527915 | 2.291617 | 0.0889751 | 8.771153e-06 | 0.1319047 | 1.079459e-05 | [5 empty] | 24.30809 | -0.0007176399
9826 | 2022-04-29 20:03 | 19605.2718 | 215.5612 | 7 | 14 | 1.499858 | 1.528491 | 2.292519 | 0.08980836 | 8.771153e-06 | 0.133178 | 1.079459e-05 |  | 0.0003525243 |  |  |  | 24.30809 | -0.0007176399
9827 | 2022-04-29 20:03 | 19607.2741 | 217.5635 | 7 | 14 | 1.49991 | 1.529192 | 2.29365 | 0.0906425 | 8.771153e-06 | 0.1344531 | 1.079459e-05 | [5 empty] | 24.30809 | -0.0007176399
9828 | 2022-04-29 20:03 | 19609.2757 | 219.5651 | 7 | 14 | 1.499826 | 1.529708 | 2.294296 | 0.09147671 | 8.771153e-06 | 0.1357288 | 1.079459e-05 |  |  |  | 1.307335 |  | 24.30809 | -0.0007176399
9829 | 2022-04-29 20:03 | 19611.2773 | 221.5667 | 7 | 14 | 1.499905 | 1.530358 | 2.295392 | 0.09230942 | 8.771153e-06 | 0.1370027 | 1.079459e-05 |  | 0.0002161704 |  |  |  | 24.30809 | -0.0007176399
9830 | 2022-04-29 20:03 | 19613.2781 | 223.5675 | 7 | 14 | 1.499883 | 1.53101 | 2.296336 | 0.09314427 | 8.771153e-06 | 0.1382805 | 1.079459e-05 | [5 empty] | 24.30809 | -0.0007176399
9831 | 2022-04-29 20:03 | 19615.2797 | 225.5691 | 7 | 14 | 1.49989 | 1.531623 | 2.297266 | 0.0939782 | 8.771153e-06 | 0.1395573 | 1.079459e-05 | [5 empty] | 24.30809 | -0.0007176399
9832 | 2022-04-29 20:03 | 19617.2806 | 227.57 | 7 | 14 | 1.499784 | 1.532393 | 2.298259 | 0.09481137 | 8.771153e-06 | 0.1408335 | 1.079459e-05 |  | 0.0002059901 |  |  |  | 24.30809 | -0.0007176399
9833 | 2022-04-29 20:03 | 19619.2814 | 229.5708 | 7 | 14 | 1.499899 | 1.532849 | 2.299119 | 0.09564543 | 8.771153e-06 | 0.1421116 | 1.079459e-05 | [5 empty] | 24.30809 | -0.0007176399
9834 | 2022-04-29 20:03 | 19621.2821 | 231.5715 | 7 | 14 | 1.499846 | 1.533446 | 2.299933 | 0.09647899 | 8.771153e-06 | 0.1433894 | 1.079459e-05 |  |  |  |  | 0.7552342 | 24.30809 | -0.0007176399
9835 | 2022-04-29 20:03 | 19623.2822 | 233.5716 | 7 | 14 | 1.499894 | 1.534104 | 2.300993 | 0.09731232 | 8.771153e-06 | 0.1446674 | 1.079459e-05 |  | 0.0002177297 |  |  |  | 24.30809 | -0.0007176399
9836 | 2022-04-29 20:03 | 19625.2822 | 235.5716 | 7 | 14 | 1.4998 | 1.534725 | 2.301780555 | 0.09814548 | 8.771153e-06 | 0.1459456 | 1.079459e-05 |  | 0.0004679481 |  | 1.364275 |  | 24.30809 | -0.0007176399
9837 | 2022-04-29 20:03 | 19627.2823 | 237.5717 | 7 | 14 | 1.499908 | 1.535332 | 2.302857 | 0.09897871 | 8.771153e-06 | 0.1472245 | 1.079459e-05 | [5 empty] | 24.30809 | -0.0007176399
9838 | 2022-04-29 20:03 | 19629.2831 | 239.5725 | 7 | 14 | 1.499925 | 1.535862 | 2.303678 | 0.09981266 | 8.771153e-06 | 0.1485049 | 1.079459e-05 |  | 0.0004304341 |  |  |  | 24.30809 | -0.0007176399
9839 | 2022-04-29 20:03 | 19631.2846 | 241.574 | 7 | 14 | 1.499836 | 1.536511 | 2.304515 | 0.1006458 | 8.771153e-06 | 0.1497847 | 1.079459e-05 | [5 empty] | 24.30809 | -0.0007176399
9840 | 2022-04-29 20:03 | 19633.2846 | 243.574 | 7 | 14 | 1.499909 | 1.537117 | 2.305536 | 0.1014797 | 8.771153e-06 | 0.151066 | 1.079459e-05 |  | 0.0004135472 |  |  |  | 24.30809 | -0.0007176399
9841 | 2022-04-29 20:03 | 19635.2848 | 245.5742 | 7 | 14 | 1.499922 | 1.537715 | 2.306453 | 0.1023125 | 8.771153e-06 | 0.1523462 | 1.079459e-05 | [5 empty] | 24.30809 | -0.0007176399
9842 | 2022-04-29 20:04 | 19637.2848 | 247.5742 | 7 | 14 | 1.499942 | 1.538261 | 2.307302 | 0.1031456 | 8.771153e-06 | 0.1536273 | 1.079459e-05 | [5 empty] | 24.30809 | -0.0007176399
9843 | 2022-04-29 20:04 | 19639.2856 | 249.575 | 7 | 14 | 1.499868 | 1.53889 | 2.308132 | 0.1039798 | 8.771153e-06 | 0.1549106 | 1.079459e-05 |  | 0.0001969256 |  |  |  | 24.30809 | -0.0007176399
9844 | 2022-04-29 20:04 | 19641.288 | 251.5774 | 7 | 14 | 1.499911 | 1.539486 | 2.309092 | 0.1048138 | 8.771153e-06 | 0.1561942 | 1.079459e-05 |  |  |  | 1.363885 |  | 24.30809 | -0.0007176399
9845 | 2022-04-29 20:04 | 19643.288 | 253.5774 | 7 | 14 | 1.49989 | 1.540082 | 2.309954 | 0.1056476 | 8.771153e-06 | 0.1574778 | 1.079459e-05 | [5 empty] | 24.30809 | -0.0007176399
9846 | 2022-04-29 20:04 | 19645.2894 | 255.5788 | 7 | 14 | 1.499923 | 1.54059 | 2.310766 | 0.1064805 | 8.771153e-06 | 0.1587607 | 1.079459e-05 |  | 0.0002076771 |  |  |  | 24.30809 | -0.0007176399
9847 | 2022-04-29 20:04 | 19647.2904 | 257.5798 | 7 | 14 | 1.499833 | 1.541278 | 2.31166 | 0.1073148 | 8.771153e-06 | 0.1600461 | 1.079459e-05 | [5 empty] | 24.30809 | -0.0007176399
9848 | 2022-04-29 20:04 | 19649.2905 | 259.5799 | 7 | 14 | 1.499979 | 1.541783 | 2.312642 | 0.1081485 | 8.771153e-06 | 0.1613311 | 1.079459e-05 | [5 empty] | 24.30809 | -0.0007176399
9849 | 2022-04-29 20:04 | 19651.2913 | 261.5807 | 7 | 14 | 1.499872 | 1.542418 | 2.31343 | 0.1089818 | 8.771153e-06 | 0.1626161 | 1.079459e-05 |  | 0.0002328008 |  |  |  | 24.30809 | -0.0007176399
9850 | 2022-04-29 20:04 | 19653.2913 | 263.5807 | 7 | 14 | 1.499826 | 1.542911 | 2.314098 | 0.1098152 | 8.771153e-06 | 0.1639016 | 1.079459e-05 | [5 empty] | 24.30809 | -0.0007176399
9851 | 2022-04-29 20:04 | 19655.2922 | 265.5816 | 7 | 14 | 1.499876 | 1.54361 | 2.315224 | 0.1106486 | 8.771153e-06 | 0.1651877 | 1.079459e-05 |  | 0.0002242841 |  |  | 0.7102473 | 24.30809 | -0.0007176399
9852 | 2022-04-29 20:04 | 19657.293 | 267.5824 | 7 | 14 | 1.49994 | 1.54424 | 2.316267 | 0.111482 | 8.771153e-06 | 0.1664741 | 1.079459e-05 | [5 empty] | 24.30809 | -0.0007176399
9853 | 2022-04-29 20:04 | 19659.2938 | 269.5832 | 7 | 14 | 1.499886 | 1.544738 | 2.316931 | 0.1123159 | 8.771153e-06 | 0.1677619 | 1.079459e-05 |  |  |  | 1.425089 |  | 24.30809 | -0.0007176399
9854 | 2022-04-29 20:04 | 19661.2944 | 271.5838 | 7 | 14 | 1.499795 | 1.54535 | 2.317708 | 0.1131487 | 8.771153e-06 | 0.1690484 | 1.079459e-05 |  | 0.0002522879 |  |  |  | 24.30809 | -0.0007176399
9855 | 2022-04-29 20:04 | 19663.2954 | 273.5848 | 7 | 14 | 1.499908 | 1.54591 | 2.318723 | 0.1139829 | 8.771153e-06 | 0.1703375 | 1.079459e-05 | [5 empty] | 24.30809 | -0.0007176399
9856 | 2022-04-29 20:04 | 19665.2963 | 275.5857 | 7 | 14 | 1.49991 | 1.546447 | 2.319531 | 0.114817 | 8.771153e-06 | 0.171627 | 1.079459e-05 | [5 empty] | 24.30809 | -0.0007176399
9857 | 2022-04-29 20:04 | 19667.297 | 277.5864 | 7 | 14 | 1.49996 | 1.547047 | 2.320509 | 0.1156503 | 8.771153e-06 | 0.1729158 | 1.079459e-05 |  | 0.0002350637 |  |  |  | 24.30809 | -0.0007176399
9858 | 2022-04-29 20:04 | 19669.2971 | 279.5865 | 7 | 14 | 1.500079 | 1.547593 | 2.321512 | 0.1164834 | 8.771153e-06 | 0.1742047 | 1.079459e-05 | [5 empty] | 24.30809 | -0.0007176399
9859 | 2022-04-29 20:04 | 19671.2975 | 281.5869 | 7 | 14 | 1.499909 | 1.548241 | 2.322221 | 0.1173172 | 8.771153e-06 | 0.1754953 | 1.079459e-05 |  | 0.000226444 |  |  |  | 24.30809 | -0.0007176399
9860 | 2022-04-29 20:04 | 19673.2988 | 283.5882 | 7 | 14 | 1.499897 | 1.548758 | 2.322977 | 0.1181502 | 8.771153e-06 | 0.176785 | 1.079459e-05 | [5 empty] | 24.30809 | -0.0007176399
9861 | 2022-04-29 20:04 | 19675.2995 | 285.5889 | 7 | 14 | 1.499909 | 1.549408 | 2.323971 | 0.118984 | 8.771153e-06 | 0.1780765 | 1.079459e-05 |  |  |  | 1.423311 |  | 24.30809 | -0.0007176399
9862 | 2022-04-29 20:04 | 19677.3006 | 287.59 | 7 | 14 | 1.499786 | 1.54993 | 2.324563 | 0.1198184 | 8.771153e-06 | 0.1793694 | 1.079459e-05 |  | 0.0002777785 |  |  |  | 24.30809 | -0.0007176399
9863 | 2022-04-29 20:04 | 19679.3013 | 289.5907 | 7 | 14 | 1.499879 | 1.550497 | 2.325558 | 0.1206512 | 8.771153e-06 | 0.1806602 | 1.079459e-05 |  | 0.0005334004 |  |  |  | 24.30809 | -0.0007176399
9864 | 2022-04-29 20:04 | 19681.3029 | 291.5923 | 7 | 14 | 1.49986 | 1.551082 | 2.326406 | 0.1214856 | 8.771153e-06 | 0.1819541 | 1.079459e-05 | [5 empty] | 24.30809 | -0.0007176399
9865 | 2022-04-29 20:04 | 19683.3031 | 293.5926 | 7 | 14 | 1.499956 | 1.551673 | 2.327441 | 0.1223188 | 8.771153e-06 | 0.1832465 | 1.079459e-05 | [5 empty] | 24.30809 | -0.0007176399
9866 | 2022-04-29 20:04 | 19685.3046 | 295.594 | 7 | 14 | 1.499885 | 1.552207 | 2.328132 | 0.1231524 | 8.771153e-06 | 0.1845401 | 1.079459e-05 |  | 0.0001991083 |  |  |  | 24.30809 | -0.0007176399
9867 | 2022-04-29 20:04 | 19687.306 | 297.5954 | 7 | 14 | 1.499888 | 1.552809 | 2.32904 | 0.1239867 | 8.771153e-06 | 0.1858352 | 1.079459e-05 | [5 empty] | 24.30809 | -0.0007176399
9868 | 2022-04-29 20:04 | 19689.3065 | 299.5959 | 7 | 14 | 1.499908 | 1.553379 | 2.329926 | 0.1248197 | 8.771153e-06 | 0.1871287 | 1.079459e-05 |  | 0.0003063262 |  |  |  | 24.30809 | -0.0007176399
9869 | 2022-04-29 20:04 | 19691.3069 | 301.5963 | 7 | 14 | 1.499876 | 1.553924 | 2.330693 | 0.1256538 | 8.771153e-06 | 0.1884245 | 1.079459e-05 |  |  |  |  | 0.6903679 | 24.30809 | -0.0007176399
9870 | 2022-04-29 20:04 | 19693.307 | 303.5964 | 7 | 14 | 1.49986 | 1.554396 | 2.331376 | 0.1264867 | 8.771153e-06 | 0.1897189 | 1.079459e-05 |  |  |  | 1.509178 |  | 24.30809 | -0.0007176399
9871 | 2022-04-29 20:04 | 19695.3071 | 305.5965 | 7 | 14 | 1.499901 | 1.555075 | 2.332459 | 0.1273204 | 8.771153e-06 | 0.1910148 | 1.079459e-05 |  | 0.0002509547 |  |  |  | 24.30809 | -0.0007176399
9872 | 2022-04-29 20:05 | 19697.3071 | 307.5965 | 7 | 14 | 1.499859 | 1.555581 | 2.333152 | 0.1281533 | 8.771153e-06 | 0.1923101 | 1.079459e-05 | [5 empty] | 24.30809 | -0.0007176399
9873 | 2022-04-29 20:05 | 19699.3075 | 309.5969 | 7 | 14 | 1.499817 | 1.556111 | 2.333882 | 0.1289869 | 8.771153e-06 | 0.1936069 | 1.079459e-05 |  | 0.0004465884 |  |  |  | 24.30809 | -0.0007176399
9874 | 2022-04-29 20:05 | 19701.3087 | 311.5981 | 7 | 14 | 1.499859 | 1.556481 | 2.334502 | 0.1298207 | 8.771153e-06 | 0.1949044 | 1.079459e-05 | [5 empty] | 24.30809 | -0.0007176399
9875 | 2022-04-29 20:05 | 19703.3103 | 313.5997 | 7 | 14 | 1.499895 | 1.557264 | 2.335732 | 0.1306546 | 8.771153e-06 | 0.1962027 | 1.079459e-05 | [5 empty] | 24.30809 | -0.0007176399
9876 | 2022-04-29 20:05 | 19705.3103 | 315.5997 | 7 | 14 | 1.499871 | 1.557683 | 2.336324 | 0.1314878 | 8.771153e-06 | 0.1975003 | 1.079459e-05 |  | 0.0001695461 |  |  |  | 24.30809 | -0.0007176399
9877 | 2022-04-29 20:05 | 19707.3112 | 317.6006 | 7 | 14 | 1.499846 | 1.558385 | 2.337338 | 0.1323217 | 8.771153e-06 | 0.1987994 | 1.079459e-05 | [5 empty] | 24.30809 | -0.0007176399
9878 | 2022-04-29 20:05 | 19709.312 | 319.6014 | 7 | 14 | 1.499916 | 1.558939 | 2.338278 | 0.1331538 | 8.771153e-06 | 0.2000963 | 1.079459e-05 | [5 empty] | 24.30809 | -0.0007176399
9879 | 2022-04-29 20:05 | 19711.3128 | 321.6022 | 7 | 14 | 1.499869 | 1.559478 | 2.339013 | 0.1339887 | 8.771153e-06 | 0.2013979 | 1.079459e-05 |  | 0.0002043407 |  | 1.499121 |  | 24.30809 | -0.0007176399
9880 | 2022-04-29 20:05 | 19713.3146 | 323.604 | 7 | 14 | 1.499905 | 1.560028 | 2.339894 | 0.1348224 | 8.771153e-06 | 0.2026981 | 1.079459e-05 | [5 empty] | 24.30809 | -0.0007176399
9881 | 2022-04-29 20:05 | 19715.3153 | 325.6047 | 7 | 14 | 1.499856 | 1.56049 | 2.34051 | 0.1356563 | 8.771153e-06 | 0.2039991 | 1.079459e-05 | [5 empty] | 24.30809 | -0.0007176399
9882 | 2022-04-29 20:05 | 19717.3159 | 327.6053 | 7 | 14 | 1.499855 | 1.561109 | 2.341437 | 0.1364897 | 8.771153e-06 | 0.2052997 | 1.079459e-05 | [5 empty] | 24.30809 | -0.0007176399
9883 | 2022-04-29 20:05 | 19719.3168 | 329.6062 | 7 | 14 | 1.499884 | 1.561619 | 2.342247 | 0.1373235 | 8.771153e-06 | 0.2066015 | 1.079459e-05 |  | 0.0001794195 |  |  |  | 24.30809 | -0.0007176399
9884 | 2022-04-29 20:05 | 19721.3176 | 331.607 | 7 | 14 | 1.499907 | 1.562207 | 2.343165 | 0.1381562 | 8.771153e-06 | 0.2079019 | 1.079459e-05 | [5 empty] | 24.30809 | -0.0007176399
9885 | 2022-04-29 20:05 | 19723.3177 | 333.6071 | 7 | 14 | 1.499982 | 1.562696 | 2.344016 | 0.1389902 | 8.771153e-06 | 0.2092048 | 1.079459e-05 |  | 0.0003196216 |  |  |  | 24.30809 | -0.0007176399
9886 | 2022-04-29 20:05 | 19725.3178 | 335.6072 | 7 | 14 | 1.49994 | 1.563227 | 2.344747 | 0.1398234 | 8.771153e-06 | 0.210507 | 1.079459e-05 | [5 empty] | 24.30809 | -0.0007176399
9887 | 2022-04-29 20:05 | 19727.3192 | 337.6086 | 7 | 14 | 1.499878 | 1.5639 | 2.345659 | 0.1406572 | 8.771153e-06 | 0.2118106 | 1.079459e-05 |  | 0.000369459 |  |  | 0.6628392 | 24.30809 | -0.0007176399
9888 | 2022-04-29 20:05 | 19729.3195 | 339.6089 | 7 | 14 | 1.49989 | 1.564449 | 2.346501 | 0.141491 | 8.771153e-06 | 0.2131146 | 1.079459e-05 |  |  |  | 1.498769 |  | 24.30809 | -0.0007176399
9889 | 2022-04-29 20:05 | 19731.3218 | 341.6112 | 7 | 14 | 1.49991 | 1.565004 | 2.347365 | 0.1423251 | 8.771153e-06 | 0.2144195 | 1.079459e-05 |  | 0.000255209 |  |  |  | 24.30809 | -0.0007176399
9890 | 2022-04-29 20:05 | 19733.3234 | 343.6128 | 7 | 14 | 1.499858 | 1.565517 | 2.348053 | 0.1431592 | 8.771153e-06 | 0.215725 | 1.079459e-05 | [5 empty] | 24.30809 | -0.0007176399
9891 | 2022-04-29 20:05 | 19735.3243 | 345.6138 | 7 | 14 | 1.499832 | 1.566145 | 2.348954 | 0.1439921 | 8.771153e-06 | 0.217029 | 1.079459e-05 | [5 empty] | 24.30809 | -0.0007176399
9892 | 2022-04-29 20:05 | 19737.3244 | 347.6138 | 7 | 14 | 1.499914 | 1.566519 | 2.349644 | 0.1448258 | 8.771153e-06 | 0.2183347 | 1.079459e-05 |  | 0.0002206756 |  |  |  | 24.30809 | -0.0007176399
9893 | 2022-04-29 20:05 | 19739.3265 | 349.6159 | 7 | 14 | 1.49994 | 1.567232 | 2.350754 | 0.1456598 | 8.771153e-06 | 0.2196414 | 1.079459e-05 | [5 empty] | 24.30809 | -0.0007176399
9894 | 2022-04-29 20:05 | 19741.3275 | 351.617 | 7 | 14 | 1.499903 | 1.567761 | 2.351489 | 0.146494 | 8.771153e-06 | 0.2209487 | 1.079459e-05 |  | 0.0003891237 |  |  |  | 24.30809 | -0.0007176399
9895 | 2022-04-29 20:05 | 19743.3292 | 353.6186 | 7 | 14 | 1.499935 | 1.568314 | 2.352369 | 0.1473277 | 8.771153e-06 | 0.2222559 | 1.079459e-05 | [5 empty] | 24.30809 | -0.0007176399
9896 | 2022-04-29 20:05 | 19745.33 | 355.6194 | 7 | 14 | 1.499906 | 1.568879 | 2.353171 | 0.1481615 | 8.771153e-06 | 0.2235636 | 1.079459e-05 | [5 empty] | 24.30809 | -0.0007176399
9897 | 2022-04-29 20:05 | 19747.3317 | 357.6211 | 7 | 14 | 1.499877 | 1.569365 | 2.353854 | 0.1489954 | 8.771153e-06 | 0.2248719 | 1.079459e-05 |  | 0.000191909 |  | 1.511728 |  | 24.30809 | -0.0007176399
9898 | 2022-04-29 20:05 | 19749.3331 | 359.6225 | 7 | 14 | 1.499876 | 1.569888 | 2.354637 | 0.1498293 | 8.771153e-06 | 0.2261807 | 1.079459e-05 | [5 empty] | 24.30809 | -0.0007176399
9899 | 2022-04-29 20:05 | 19751.3342 | 361.6236 | 7 | 14 | 1.499924 | 1.570511 | 2.355647 | 0.1506628 | 8.771153e-06 | 0.2274893 | 1.079459e-05 |  | 0.0003887457 |  |  |  | 24.30809 | -0.0007176399
9900 | 2022-04-29 20:05 | 19753.3357 | 363.6252 | 7 | 14 | 1.499852 | 1.57094 | 2.356178 | 0.1514969 | 8.771153e-06 | 0.2287992 | 1.079459e-05 | [5 empty] | 24.30809 | -0.0007176399
9901 | 2022-04-29 20:06 | 19755.3375 | 365.6269 | 7 | 14 | 1.499923 | 1.571604 | 2.357285 | 0.152331 | 8.771153e-06 | 0.2301097 | 1.079459e-05 | [5 empty] | 24.30809 | -0.0007176399
9902 | 2022-04-29 20:06 | 19757.3388 | 367.6282 | 7 | 14 | 1.49983 | 1.572129 | 2.357926 | 0.1531636 | 8.771153e-06 | 0.2314182 | 1.079459e-05 |  | 0.0001872742 |  |  |  | 24.30809 | -0.0007176399
9903 | 2022-04-29 20:06 | 19759.3396 | 369.629 | 7 | 14 | 1.499832 | 1.572754 | 2.358867 | 0.1539983 | 8.771153e-06 | 0.2327305 | 1.079459e-05 | [5 empty] | 24.30809 | -0.0007176399
9904 | 2022-04-29 20:06 | 19761.3397 | 371.6291 | 7 | 14 | 1.499816 | 1.573337 | 2.359716 | 0.1548317 | 8.771153e-06 | 0.2340414 | 1.079459e-05 | [5 empty] | 24.30809 | -0.0007176399
9905 | 2022-04-29 20:06 | 19763.34 | 373.6294 | 7 | 14 | 1.500533 | 1.573917 | 2.361714 | 0.1556647 | 8.771153e-06 | 0.2353519 | 1.079459e-05 |  | 0.0002480603 |  |  | 0.6636376 | 24.30809 | -0.0007176399
9906 | 2022-04-29 20:06 | 19765.3406 | 375.63 | 7 | 14 | 1.50036 | 1.574279 | 2.361985 | 0.1564984 | 8.771153e-06 | 0.2366641 | 1.079459e-05 |  |  |  | 1.476616 |  | 24.30809 | -0.0007176399
9907 | 2022-04-29 20:06 | 19767.3414 | 377.6308 | 7 | 14 | 1.500254 | 1.574964 | 2.362846 | 0.1573327 | 8.771153e-06 | 0.2379777 | 1.079459e-05 |  | 0.0002255374 |  |  |  | 24.30809 | -0.0007176399
9908 | 2022-04-29 20:06 | 19769.3427 | 379.6321 | 7 | 14 | 1.499916 | 1.575504 | 2.363124 | 0.1581664 | 8.771153e-06 | 0.2392907 | 1.079459e-05 | [5 empty] | 24.30809 | -0.0007176399
9909 | 2022-04-29 20:06 | 19771.343 | 381.6324 | 7 | 14 | 1.500037 | 1.575815 | 2.363781 | 0.1589999 | 8.771153e-06 | 0.240604 | 1.079459e-05 | [5 empty] | 24.30809 | -0.0007176399
9910 | 2022-04-29 20:06 | 19773.3432 | 383.6326 | 7 | 14 | 1.500076 | 1.576478 | 2.364837 | 0.1598325 | 8.771153e-06 | 0.2419162 | 1.079459e-05 | [5 empty] | 24.30809 | -0.0007176399
9911 | 2022-04-29 20:06 | 19775.3439 | 385.6333 | 7 | 14 | 1.499968 | 1.577013 | 2.365469 | 0.1606662 | 8.771153e-06 | 0.2432306 | 1.079459e-05 |  | 0.0001806523 |  |  |  | 24.30809 | -0.0007176399
9912 | 2022-04-29 20:06 | 19777.3445 | 387.634 | 7 | 14 | 1.499905 | 1.577562 | 2.366193 | 0.1615002 | 8.771153e-06 | 0.244546 | 1.079459e-05 | [5 empty] | 24.30809 | -0.0007176399
9913 | 2022-04-29 20:06 | 19779.3456 | 389.635 | 7 | 14 | 1.499624 | 1.578137 | 2.366612 | 0.162334 | 8.771153e-06 | 0.2458614 | 1.079459e-05 |  | 0.000280739 |  |  |  | 24.30809 | -0.0007176399
9914 | 2022-04-29 20:06 | 19781.3465 | 391.6359 | 7 | 14 | 1.500204 | 1.578691 | 2.368359 | 0.1631677 | 8.771153e-06 | 0.2471773 | 1.079459e-05 | [5 empty] | 24.30809 | -0.0007176399
9915 | 2022-04-29 20:06 | 19783.3479 | 393.6373 | 7 | 14 | 1.500183 | 1.57934 | 2.369299 | 0.1640014 | 8.771153e-06 | 0.2484935 | 1.079459e-05 | [5 empty] | 24.30809 | -0.0007176399
9916 | 2022-04-29 20:06 | 19785.3479 | 395.6373 | 7 | 14 | 1.500311 | 1.579794 | 2.370182 | 0.1648351 | 8.771153e-06 | 0.2498103 | 1.079459e-05 |  | 0.000199371 |  | 1.534364 |  | 24.30809 | -0.0007176399
9917 | 2022-04-29 20:06 | 19787.3489 | 397.6383 | 7 | 14 | 1.500327 | 1.580399 | 2.371115 | 0.1656692 | 8.771153e-06 | 0.2511282 | 1.079459e-05 | [5 empty] | 24.30809 | -0.0007176399
9918 | 2022-04-29 20:06 | 19789.3489 | 399.6383 | 7 | 14 | 1.500319 | 1.580883 | 2.371829 | 0.1665017 | 8.771153e-06 | 0.2524439 | 1.079459e-05 |  | 0.0004825494 |  |  |  | 24.30809 | -0.0007176399
9919 | 2022-04-29 20:06 | 19791.3504 | 401.6398 | 7 | 14 | 1.500379 | 1.581521 | 2.372881 | 0.1673359 | 8.771153e-06 | 0.2537628 | 1.079459e-05 | [5 empty] | 24.30809 | -0.0007176399
9920 | 2022-04-29 20:06 | 19793.3504 | 403.6398 | 7 | 14 | 1.500118 | 1.581988 | 2.373169 | 0.1681702 | 8.771153e-06 | 0.2550823 | 1.079459e-05 | [5 empty] | 24.30809 | -0.0007176399
9921 | 2022-04-29 20:06 | 19795.3524 | 405.6419 | 7 | 14 | 1.50013 | 1.582625 | 2.374143 | 0.1690047 | 8.771153e-06 | 0.2564026 | 1.079459e-05 |  | 0.0001737684 |  |  |  | 24.30809 | -0.0007176399
9922 | 2022-04-29 20:06 | 19797.3545 | 407.6439 | 7 | 14 | 1.500184 | 1.583095 | 2.374934 | 0.1698388 | 8.771153e-06 | 0.2577228 | 1.079459e-05 | [5 empty] | 24.30809 | -0.0007176399
9923 | 2022-04-29 20:06 | 19799.357 | 409.6465 | 7 | 14 | 1.500238 | 1.583747 | 2.375997 | 0.1706734 | 8.771153e-06 | 0.2590443 | 1.079459e-05 |  |  |  |  | 0.6629692 | 24.30809 | -0.0007176399
9924 | 2022-04-29 20:06 | 19801.357 | 411.6465 | 7 | 14 | 1.500278 | 1.584386 | 2.377019 | 0.1715069 | 8.771153e-06 | 0.2603644 | 1.079459e-05 |  | 0.0002469758 |  |  |  | 24.30809 | -0.0007176399
9925 | 2022-04-29 20:06 | 19803.3576 | 413.6471 | 7 | 14 | 1.500204 | 1.584842 | 2.377586 | 0.1723402 | 8.771153e-06 | 0.2616846 | 1.079459e-05 |  |  |  | 1.484098 |  | 24.30809 | -0.0007176399
9926 | 2022-04-29 20:06 | 19805.3587 | 415.6481 | 7 | 14 | 1.500682 | 1.585339 | 2.37909 | 0.1731731 | 8.771153e-06 | 0.2630048 | 1.079459e-05 |  | 0.0003271444 |  |  |  | 24.30809 | -0.0007176399
9927 | 2022-04-29 20:06 | 19807.3588 | 417.6482 | 7 | 14 | 1.499643 | 1.586024 | 2.37847 | 0.174007 | 8.771153e-06 | 0.2643269 | 1.079459e-05 | [5 empty] | 24.30809 | -0.0007176399
9928 | 2022-04-29 20:06 | 19809.3599 | 419.6493 | 7 | 14 | 1.499916 | 1.586411 | 2.379483 | 0.1748412 | 8.771153e-06 | 0.2656499 | 1.079459e-05 |  | 0.000263027 |  |  |  | 24.30809 | -0.0007176399
9929 | 2022-04-29 20:06 | 19811.3602 | 421.6496 | 7 | 14 | 1.499994 | 1.587092 | 2.380628 | 0.175675 | 8.771153e-06 | 0.2669729 | 1.079459e-05 | [5 empty] | 24.30809 | -0.0007176399
9930 | 2022-04-29 20:06 | 19813.362 | 423.6514 | 7 | 14 | 1.499895 | 1.587667 | 2.381334 | 0.1765083 | 8.771153e-06 | 0.2682954 | 1.079459e-05 | [5 empty] | 24.30809 | -0.0007176399
9931 | 2022-04-29 20:07 | 19815.3624 | 425.6518 | 7 | 14 | 1.499962 | 1.588298 | 2.382387 | 0.1773424 | 8.771153e-06 | 0.2696198 | 1.079459e-05 |  | 0.0002312172 |  |  |  | 24.30809 | -0.0007176399
9932 | 2022-04-29 20:07 | 19817.3636 | 427.6531 | 7 | 14 | 1.499779 | 1.588835 | 2.382901 | 0.1781762 | 8.771153e-06 | 0.2709442 | 1.079459e-05 | [5 empty] | 24.30809 | -0.0007176399
9933 | 2022-04-29 20:07 | 19819.3643 | 429.6537 | 7 | 14 | 1.499858 | 1.589397 | 2.38387 | 0.1790097 | 8.771153e-06 | 0.2722684 | 1.079459e-05 |  | 0.0005044994 |  |  |  | 24.30809 | -0.0007176399
9934 | 2022-04-29 20:07 | 19821.3645 | 431.6539 | 7 | 14 | 1.499868 | 1.589934 | 2.384691 | 0.179843 | 8.771153e-06 | 0.2735929 | 1.079459e-05 |  | 0.0004430927 |  | 1.530548 |  | 24.30809 | -0.0007176399
9935 | 2022-04-29 20:07 | 19823.3653 | 433.6547 | 7 | 14 | 1.499922 | 1.590472 | 2.385584 | 0.1806767 | 8.771153e-06 | 0.2749186 | 1.079459e-05 | [5 empty] | 24.30809 | -0.0007176399
9936 | 2022-04-29 20:07 | 19825.3654 | 435.6548 | 7 | 14 | 1.499883 | 1.590945 | 2.386231 | 0.1815097 | 8.771153e-06 | 0.2762434 | 1.079459e-05 | [5 empty] | 24.30809 | -0.0007176399
9937 | 2022-04-29 20:07 | 19827.3661 | 437.6555 | 7 | 14 | 1.499897 | 1.591646 | 2.387305 | 0.1823428 | 8.771153e-06 | 0.2775692 | 1.079459e-05 |  | 0.0002166314 |  |  |  | 24.30809 | -0.0007176399
9938 | 2022-04-29 20:07 | 19829.3668 | 439.6562 | 7 | 14 | 1.499839 | 1.592152 | 2.387972 | 0.1831761 | 8.771153e-06 | 0.2788956 | 1.079459e-05 | [5 empty] | 24.30809 | -0.0007176399
9939 | 2022-04-29 20:07 | 19831.3676 | 441.657 | 7 | 14 | 1.49992 | 1.592758 | 2.38901 | 0.1840106 | 8.771153e-06 | 0.2802244 | 1.079459e-05 | [5 empty] | 24.30809 | -0.0007176399
9940 | 2022-04-29 20:07 | 19833.3677 | 443.6571 | 7 | 14 | 1.499905 | 1.593392 | 2.389937 | 0.1848441 | 8.771153e-06 | 0.281552 | 1.079459e-05 |  | 0.0001919874 |  |  |  | 24.30809 | -0.0007176399
9941 | 2022-04-29 20:07 | 19835.3681 | 445.6575 | 7 | 14 | 1.499894 | 1.593956 | 2.390765 | 0.1856775 | 8.771153e-06 | 0.2828799 | 1.079459e-05 |  |  |  |  | 0.677824 | 24.30809 | -0.0007176399
9942 | 2022-04-29 20:07 | 19837.3685 | 447.658 | 7 | 14 | 1.499876 | 1.594388 | 2.391384 | 0.186511 | 8.771153e-06 | 0.2842085 | 1.079459e-05 |  | 0.0003866858 |  | 1.434296 |  | 24.30809 | -0.0007176399
9943 | 2022-04-29 20:07 | 19839.3686 | 449.6581 | 7 | 14 | 1.499866 | 1.59512 | 2.392466 | 0.1873443 | 8.771153e-06 | 0.2855374 | 1.079459e-05 | [5 empty] | 24.30809 | -0.0007176399
9944 | 2022-04-29 20:07 | 19841.3694 | 451.6588 | 7 | 14 | 1.499819 | 1.595588 | 2.393093 | 0.1881777 | 8.771153e-06 | 0.2868669 | 1.079459e-05 | [5 empty] | 24.30809 | -0.0007176399
9945 | 2022-04-29 20:07 | 19843.3704 | 453.6598 | 7 | 14 | 1.499865 | 1.596251 | 2.394161 | 0.1890115 | 8.771153e-06 | 0.2881975 | 1.079459e-05 |  | 0.000205597 |  |  |  | 24.30809 | -0.0007176399
9946 | 2022-04-29 20:07 | 19845.3712 | 455.6606 | 7 | 14 | 1.49946 | 1.596806 | 2.394347 | 0.1898451 | 8.771153e-06 | 0.2895281 | 1.079459e-05 | [5 empty] | 24.30809 | -0.0007176399
9947 | 2022-04-29 20:07 | 19847.3716 | 457.661 | 7 | 14 | 1.499872 | 1.597423 | 2.39593 | 0.1906779 | 8.771153e-06 | 0.290858 | 1.079459e-05 | [5 empty] | 24.30809 | -0.0007176399
9948 | 2022-04-29 20:07 | 19849.3726 | 459.662 | 7 | 14 | 1.499832 | 1.597966 | 2.396681 | 0.1915117 | 8.771153e-06 | 0.2921901 | 1.079459e-05 |  | 0.0001898013 |  |  |  | 24.30809 | -0.0007176399
9949 | 2022-04-29 20:07 | 19851.3728 | 461.6622 | 7 | 14 | 1.499804 | 1.59866 | 2.397677 | 0.1923456 | 8.771153e-06 | 0.2935227 | 1.079459e-05 | [5 empty] | 24.30809 | -0.0007176399
9950 | 2022-04-29 20:07 | 19853.3736 | 463.663 | 7 | 14 | 1.499879 | 1.599119 | 2.398485 | 0.193179 | 8.771153e-06 | 0.2948551 | 1.079459e-05 | [5 empty] | 24.30809 | -0.0007176399
9951 | 2022-04-29 20:07 | 19855.3751 | 465.6646 | 7 | 14 | 1.499972 | 1.599712 | 2.399523 | 0.1940131 | 8.771153e-06 | 0.296189 | 1.079459e-05 |  | 0.0002128657 |  | 1.433586 |  | 24.30809 | -0.0007176399
9952 | 2022-04-29 20:07 | 19857.376 | 467.6654 | 7 | 14 | 1.499871 | 1.600343 | 2.400308 | 0.1948459 | 8.771153e-06 | 0.2975216 | 1.079459e-05 | [5 empty] | 24.30809 | -0.0007176399
9953 | 2022-04-29 20:07 | 19859.3768 | 469.6662 | 7 | 14 | 1.499929 | 1.600988 | 2.401368 | 0.1956792 | 8.771153e-06 | 0.2988552 | 1.079459e-05 | [5 empty] | 24.30809 | -0.0007176399
9954 | 2022-04-29 20:07 | 19861.3778 | 471.6672 | 7 | 14 | 1.49995 | 1.601541 | 2.402231 | 0.1965142 | 8.771153e-06 | 0.3001921 | 1.079459e-05 |  | 0.000237712 |  |  |  | 24.30809 | -0.0007176399
9955 | 2022-04-29 20:07 | 19863.3792 | 473.6686 | 7 | 14 | 1.499879 | 1.602171 | 2.403063 | 0.1973479 | 8.771153e-06 | 0.3015274 | 1.079459e-05 | [5 empty] | 24.30809 | -0.0007176399
9956 | 2022-04-29 20:07 | 19865.38 | 475.6695 | 7 | 14 | 1.499887 | 1.602779 | 2.403987 | 0.1981814 | 8.771153e-06 | 0.3028629 | 1.079459e-05 | [5 empty] | 24.30809 | -0.0007176399
9957 | 2022-04-29 20:07 | 19867.3802 | 477.6696 | 7 | 14 | 1.499862 | 1.603345 | 2.404796 | 0.1990145 | 8.771153e-06 | 0.3041983 | 1.079459e-05 |  | 0.0002174338 |  |  |  | 24.30809 | -0.0007176399
9958 | 2022-04-29 20:07 | 19869.3817 | 479.6711 | 7 | 14 | 1.499846 | 1.604067 | 2.405853 | 0.1998481 | 8.771153e-06 | 0.305535 | 1.079459e-05 |  |  |  |  | 0.7060158 | 24.30809 | -0.0007176399
9959 | 2022-04-29 20:07 | 19871.3834 | 481.6728 | 7 | 14 | 1.499868 | 1.60464 | 2.406748 | 0.2006827 | 8.771153e-06 | 0.3068737 | 1.079459e-05 |  | 0.0003217074 |  | 1.388526 |  | 24.30809 | -0.0007176399
9960 | 2022-04-29 20:07 | 19873.3842 | 483.6736 | 7 | 14 | 1.499889 | 1.605319 | 2.4078 | 0.2015163 | 8.771153e-06 | 0.3082114 | 1.079459e-05 | [5 empty] | 24.30809 | -0.0007176399
9961 | 2022-04-29 20:08 | 19875.3849 | 485.6743 | 7 | 14 | 1.499805 | 1.605888 | 2.408519 | 0.2023492 | 8.771153e-06 | 0.3095486 | 1.079459e-05 | [5 empty] | 24.30809 | -0.0007176399
9962 | 2022-04-29 20:08 | 19877.3859 | 487.6753 | 7 | 14 | 1.499841 | 1.60643 | 2.40939 | 0.2031832 | 8.771153e-06 | 0.310888 | 1.079459e-05 |  | 0.0001875223 |  |  |  | 24.30809 | -0.0007176399
9963 | 2022-04-29 20:08 | 19879.3867 | 489.6762 | 7 | 14 | 1.499882 | 1.607043 | 2.410375 | 0.2040168 | 8.771153e-06 | 0.3122273 | 1.079459e-05 | [5 empty] | 24.30809 | -0.0007176399
9964 | 2022-04-29 20:08 | 19881.3875 | 491.6769 | 7 | 14 | 1.499887 | 1.60767 | 2.411323 | 0.2048504 | 8.771153e-06 | 0.3135671 | 1.079459e-05 | [5 empty] | 24.30809 | -0.0007176399
9965 | 2022-04-29 20:08 | 19883.3876 | 493.677 | 7 | 14 | 1.499869 | 1.608367 | 2.41234 | 0.2056835 | 8.771153e-06 | 0.3149066 | 1.079459e-05 |  | 0.0002407445 |  |  |  | 24.30809 | -0.0007176399
9966 | 2022-04-29 20:08 | 19885.3891 | 495.6785 | 7 | 14 | 1.499853 | 1.608951 | 2.41319 | 0.2065178 | 8.771153e-06 | 0.3162485 | 1.079459e-05 | [5 empty] | 24.30809 | -0.0007176399
9967 | 2022-04-29 20:08 | 19887.3892 | 497.6786 | 7 | 14 | 1.49981 | 1.609521 | 2.413976 | 0.2073503 | 8.771153e-06 | 0.3175882 | 1.079459e-05 |  | 0.0002525143 |  | 1.321911 |  | 24.30809 | -0.0007176399
9968 | 2022-04-29 20:08 | 19889.3893 | 499.6787 | 7 | 14 | 1.499836 | 1.610235 | 2.415088 | 0.2081842 | 8.771153e-06 | 0.3189304 | 1.079459e-05 | [5 empty] | 24.30809 | -0.0007176399
9969 | 2022-04-29 20:08 | 19891.3909 | 501.6803 | 7 | 14 | 1.499884 | 1.610922 | 2.416196 | 0.2090184 | 8.771153e-06 | 0.3202738 | 1.079459e-05 |  | 0.000475519 |  |  |  | 24.30809 | -0.0007176399
9970 | 2022-04-29 20:08 | 19893.3925 | 503.6819 | 7 | 14 | 1.499868 | 1.611435 | 2.41694 | 0.2098522 | 8.771153e-06 | 0.3216173 | 1.079459e-05 | [5 empty] | 24.30809 | -0.0007176399
9971 | 2022-04-29 20:08 | 19895.3925 | 505.6819 | 7 | 14 | 1.499814 | 1.612215 | 2.418023 | 0.2106854 | 8.771153e-06 | 0.3229601 | 1.079459e-05 | [5 empty] | 24.30809 | -0.0007176399
9972 | 2022-04-29 20:08 | 19897.3932 | 507.6826 | 7 | 14 | 1.499954 | 1.61288 | 2.419246 | 0.2115187 | 8.771153e-06 | 0.3243037 | 1.079459e-05 |  | 0.0002285333 |  |  |  | 24.30809 | -0.0007176399
9973 | 2022-04-29 20:08 | 19899.3932 | 509.6826 | 7 | 14 | 1.499917 | 1.613447 | 2.420037 | 0.2123522 | 8.771153e-06 | 0.325648 | 1.079459e-05 |  |  |  |  | 0.7596955 | 24.30809 | -0.0007176399
9974 | 2022-04-29 20:08 | 19901.3949 | 511.6843 | 7 | 14 | 1.499894 | 1.614015 | 2.420851 | 0.213186 | 8.771153e-06 | 0.3269936 | 1.079459e-05 |  | 0.0002794003 |  |  |  | 24.30809 | -0.0007176399
9975 | 2022-04-29 20:08 | 19903.3964 | 513.6858 | 7 | 14 | 1.499839 | 1.614895 | 2.422083 | 0.2140201 | 8.771153e-06 | 0.3283401 | 1.079459e-05 |  | 0.0006135555 |  | 1.282377 |  | 24.30809 | -0.0007176399
9976 | 2022-04-29 20:08 | 19905.3965 | 515.6859 | 7 | 14 | 1.499902 | 1.615462 | 2.423035 | 0.2148529 | 8.771153e-06 | 0.329685 | 1.079459e-05 | [5 empty] | 24.30809 | -0.0007176399
9977 | 2022-04-29 20:08 | 19907.3965 | 517.6859 | 7 | 14 | 1.499897 | 1.616161 | 2.424075 | 0.2156868 | 8.771153e-06 | 0.3310323 | 1.079459e-05 |  | 0.0005186286 |  |  |  | 24.30809 | -0.0007176399
9978 | 2022-04-29 20:08 | 19909.3966 | 519.686 | 7 | 14 | 1.499916 | 1.61689 | 2.425199 | 0.2165198 | 8.771153e-06 | 0.3323786 | 1.079459e-05 | [5 empty] | 24.30809 | -0.0007176399
9979 | 2022-04-29 20:08 | 19911.3967 | 521.6861 | 7 | 14 | 1.499852 | 1.617362 | 2.425804 | 0.2173533 | 8.771153e-06 | 0.3337264 | 1.079459e-05 |  | 0.0002810599 |  |  |  | 24.30809 | -0.0007176399
9980 | 2022-04-29 20:08 | 19913.3968 | 523.6862 | 7 | 14 | 1.499896 | 1.618059 | 2.42692 | 0.2181867 | 8.771153e-06 | 0.3350745 | 1.079459e-05 | [5 empty] | 24.30809 | -0.0007176399
9981 | 2022-04-29 20:08 | 19915.3982 | 525.6876 | 7 | 14 | 1.499923 | 1.618799 | 2.428074 | 0.2190204 | 8.771153e-06 | 0.3364236 | 1.079459e-05 |  | 0.0003458413 |  |  |  | 24.30809 | -0.0007176399
9982 | 2022-04-29 20:08 | 19917.3991 | 527.6885 | 7 | 14 | 1.499887 | 1.619459 | 2.429006 | 0.2198539 | 8.771153e-06 | 0.3377732 | 1.079459e-05 |  |  |  | 1.21643 |  | 24.30809 | -0.0007176399
9983 | 2022-04-29 20:08 | 19919.4 | 529.6894 | 7 | 14 | 1.499882 | 1.620175 | 2.430071 | 0.2206879 | 8.771153e-06 | 0.3391239 | 1.079459e-05 | [5 empty] | 24.30809 | -0.0007176399
9984 | 2022-04-29 20:08 | 19921.3999 | 531.6893 | 7 | 14 | 1.499933 | 1.620912 | 2.431259 | 0.2215209 | 8.771153e-06 | 0.3404738 | 1.079459e-05 |  | 0.0002248372 |  |  |  | 24.30809 | -0.0007176399
9985 | 2022-04-29 20:08 | 19923.4008 | 533.6902 | 7 | 14 | 1.499921 | 1.621607 | 2.432282 | 0.2223548 | 8.771153e-06 | 0.3418256 | 1.079459e-05 | [5 empty] | 24.30809 | -0.0007176399
9986 | 2022-04-29 20:08 | 19925.4025 | 535.6919 | 7 | 14 | 1.499829 | 1.622363 | 2.433267 | 0.2231877 | 8.771153e-06 | 0.3431764 | 1.079459e-05 |  | 0.0002794475 |  |  |  | 24.30809 | -0.0007176399
9987 | 2022-04-29 20:08 | 19927.4025 | 537.6919 | 7 | 14 | 1.499868 | 1.623057 | 2.434371 | 0.2240218 | 8.771153e-06 | 0.3445298 | 1.079459e-05 | [5 empty] | 24.30809 | -0.0007176399
9988 | 2022-04-29 20:08 | 19929.403 | 539.6924 | 7 | 14 | 1.499834 | 1.623771 | 2.435387 | 0.224855 | 8.771153e-06 | 0.3458824 | 1.079459e-05 |  | 0.0005774735 |  |  | 0.8227963 | 24.30809 | -0.0007176399
9989 | 2022-04-29 20:08 | 19931.4039 | 541.6934 | 7 | 14 | 1.499857 | 1.624503 | 2.436522 | 0.2256887 | 8.771153e-06 | 0.3472362 | 1.079459e-05 | [5 empty] | 24.30809 | -0.0007176399
9990 | 2022-04-29 20:08 | 19933.4048 | 543.6942 | 7 | 14 | 1.499892 | 1.625082 | 2.437447 | 0.2265217 | 8.771153e-06 | 0.3485897 | 1.079459e-05 |  | 0.0002386145 |  | 1.185928 |  | 24.30809 | -0.0007176399
9991 | 2022-04-29 20:09 | 19935.4056 | 545.695 | 7 | 14 | 1.49989 | 1.625968 | 2.438773 | 0.2273562 | 8.771153e-06 | 0.3499462 | 1.079459e-05 | [5 empty] | 24.30809 | -0.0007176399
9992 | 2022-04-29 20:09 | 19937.4066 | 547.696 | 7 | 14 | 1.499903 | 1.626775 | 2.440005 | 0.2281898 | 8.771153e-06 | 0.3513018 | 1.079459e-05 | [5 empty] | 24.30809 | -0.0007176399
9993 | 2022-04-29 20:09 | 19939.4082 | 549.6976 | 7 | 14 | 1.499928 | 1.627523 | 2.441167 | 0.2290239 | 8.771153e-06 | 0.3526589 | 1.079459e-05 |  | 0.0002905181 |  |  |  | 24.30809 | -0.0007176399
9994 | 2022-04-29 20:09 | 19941.409 | 551.6984 | 7 | 14 | 1.499921 | 1.628294 | 2.442312 | 0.2298574 | 8.771153e-06 | 0.3540156 | 1.079459e-05 | [5 empty] | 24.30809 | -0.0007176399
9995 | 2022-04-29 20:09 | 19943.4105 | 553.6999 | 7 | 14 | 1.49986 | 1.629124 | 2.443458 | 0.2306913 | 8.771153e-06 | 0.3553737 | 1.079459e-05 |  | 0.0002564912 |  |  |  | 24.30809 | -0.0007176399
9996 | 2022-04-29 20:09 | 19945.4105 | 555.6999 | 7 | 14 | 1.499879 | 1.629855 | 2.444585 | 0.2315236 | 8.771153e-06 | 0.3567298 | 1.079459e-05 |  |  |  | 1.087091 |  | 24.30809 | -0.0007176399
9997 | 2022-04-29 20:09 | 19947.4107 | 557.7001 | 7 | 14 | 1.49986 | 1.630643 | 2.445736 | 0.2323579 | 8.771153e-06 | 0.3580897 | 1.079459e-05 |  | 0.0002977132 |  |  |  | 24.30809 | -0.0007176399
9998 | 2022-04-29 20:09 | 19949.4107 | 559.7001 | 7 | 14 | 1.499855 | 1.631261 | 2.446655 | 0.2331899 | 8.771153e-06 | 0.3594466 | 1.079459e-05 | [5 empty] | 24.30809 | -0.0007176399
9999 | 2022-04-29 20:09 | 19951.4108 | 561.7002 | 7 | 14 | 1.499977 | 1.632134 | 2.448163 | 0.2340241 | 8.771153e-06 | 0.3608077 | 1.079459e-05 | [5 empty] | 24.30809 | -0.0007176399
10000 | 2022-04-29 20:09 | 19953.411 | 563.7004 | 7 | 14 | 1.499937 | 1.63291 | 2.449262 | 0.2348575 | 8.771153e-06 | 0.3621682 | 1.079459e-05 |  | 0.0003433397 |  |  |  | 24.30809 | -0.0007176399
10001 | 2022-04-29 20:09 | 19955.411 | 565.7004 | 7 | 14 | 1.499957 | 1.633794 | 2.450621 | 0.2356913 | 8.771153e-06 | 0.3635301 | 1.079459e-05 |  |  |  |  | 0.9306426 | 24.30809 | -0.0007176399
10002 | 2022-04-29 20:09 | 19957.4124 | 567.7018 | 7 | 14 | 1.499933 | 1.634582 | 2.451763 | 0.2365241 | 8.771153e-06 | 0.3648909 | 1.079459e-05 |  | 0.0002598724 |  | 1.030891 |  | 24.30809 | -0.0007176399
10003 | 2022-04-29 20:09 | 19959.4132 | 569.7026 | 7 | 14 | 1.49986 | 1.635557 | 2.453107 | 0.2373585 | 8.771153e-06 | 0.3662551 | 1.079459e-05 | [5 empty] | 24.30809 | -0.0007176399
10004 | 2022-04-29 20:09 | 19961.4132 | 571.7026 | 7 | 14 | 1.499875 | 1.636349 | 2.454319 | 0.2381919 | 8.771153e-06 | 0.3676184 | 1.079459e-05 |  | 0.0002767015 |  |  |  | 24.30809 | -0.0007176399
10005 | 2022-04-29 20:09 | 19963.4148 | 573.7042 | 7 | 14 | 1.499876 | 1.637226 | 2.455636 | 0.2390257 | 8.771153e-06 | 0.3689831 | 1.079459e-05 | [5 empty] | 24.30809 | -0.0007176399
10006 | 2022-04-29 20:09 | 19965.4149 | 575.7043 | 7 | 14 | 1.499846 | 1.638083 | 2.456872 | 0.2398585 | 8.771153e-06 | 0.3703469 | 1.079459e-05 | [5 empty] | 24.30809 | -0.0007176399
10007 | 2022-04-29 20:09 | 19967.415 | 577.7044 | 7 | 14 | 1.499916 | 1.639065 | 2.45846 | 0.2406924 | 8.771153e-06 | 0.3717133 | 1.079459e-05 |  | 0.0002792272 |  |  |  | 24.30809 | -0.0007176399
10008 | 2022-04-29 20:09 | 19969.4164 | 579.7058 | 7 | 14 | 1.499911 | 1.63987 | 2.459659 | 0.2415264 | 8.771153e-06 | 0.3730806 | 1.079459e-05 |  | 0.0007428567 |  | 0.9485388 |  | 24.30809 | -0.0007176399
10009 | 2022-04-29 20:09 | 19971.4173 | 581.7067 | 7 | 14 | 1.499968 | 1.640823 | 2.461182 | 0.2423598 | 8.771153e-06 | 0.3744475 | 1.079459e-05 | [5 empty] | 24.30809 | -0.0007176399
10010 | 2022-04-29 20:09 | 19973.4183 | 583.7077 | 7 | 14 | 1.499888 | 1.641756 | 2.46245 | 0.2431932 | 8.771153e-06 | 0.3758154 | 1.079459e-05 |  | 0.0003965527 |  |  |  | 24.30809 | -0.0007176399
10011 | 2022-04-29 20:09 | 19975.4185 | 585.7079 | 7 | 14 | 1.499871 | 1.642724 | 2.463874 | 0.2440268 | 8.771153e-06 | 0.3771842 | 1.079459e-05 | [5 empty] | 24.30809 | -0.0007176399
10012 | 2022-04-29 20:09 | 19977.419 | 587.7084 | 7 | 14 | 1.499885 | 1.643611 | 2.465227 | 0.2448604 | 8.771153e-06 | 0.3785539 | 1.079459e-05 |  | 0.0003168605 |  |  | 1.074716 | 24.30809 | -0.0007176399
10013 | 2022-04-29 20:09 | 19979.4199 | 589.7093 | 7 | 14 | 1.499917 | 1.644651 | 2.46684 | 0.2456935 | 8.771153e-06 | 0.3799237 | 1.079459e-05 |  | 0.0006993979 |  | 0.8853081 |  | 24.30809 | -0.0007176399
10014 | 2022-04-29 20:09 | 19981.4213 | 591.7108 | 7 | 14 | 1.499914 | 1.645548 | 2.46818 | 0.2465281 | 8.771153e-06 | 0.3812967 | 1.079459e-05 | [5 empty] | 24.30809 | -0.0007176399
10015 | 2022-04-29 20:09 | 19983.4221 | 593.7115 | 7 | 14 | 1.499896 | 1.646803 | 2.470033 | 0.2473611 | 8.771153e-06 | 0.3826678 | 1.079459e-05 |  | 0.0003253036 |  |  |  | 24.30809 | -0.0007176399
10016 | 2022-04-29 20:09 | 19985.4225 | 595.7119 | 7 | 14 | 1.499852 | 1.647617 | 2.471182 | 0.2481952 | 8.771153e-06 | 0.3840418 | 1.079459e-05 | [5 empty] | 24.30809 | -0.0007176399
10017 | 2022-04-29 20:09 | 19987.4246 | 597.714 | 7 | 14 | 1.49989 | 1.648769 | 2.472972 | 0.2490293 | 8.771153e-06 | 0.3854164 | 1.079459e-05 |  | 0.0003949913 |  |  |  | 24.30809 | -0.0007176399
10018 | 2022-04-29 20:09 | 19989.4262 | 599.7156 | 7 | 14 | 1.49985 | 1.649751 | 2.474379 | 0.2498632 | 8.771153e-06 | 0.3867916 | 1.079459e-05 |  | 0.0008149468 |  | 0.8104297 |  | 24.30809 | -0.0007176399
10019 | 2022-04-29 20:09 | 19991.427 | 601.7164 | 7 | 14 | 1.499878 | 1.651009 | 2.476312 | 0.2506957 | 8.771153e-06 | 0.3881656 | 1.079459e-05 |  | 0.0005200783 |  |  |  | 24.30809 | -0.0007176399
10020 | 2022-04-29 20:09 | 19993.4278 | 603.7172 | 7 | 14 | 1.499891 | 1.652025 | 2.477857 | 0.2515303 | 8.771153e-06 | 0.3895439 | 1.079459e-05 |  | 0.001023645 |  |  |  | 24.30809 | -0.0007176399
10021 | 2022-04-29 20:10 | 19995.4287 | 605.7181 | 7 | 14 | 1.499917 | 1.653203 | 2.479667 | 0.2523633 | 8.771153e-06 | 0.3909204 | 1.079459e-05 | [5 empty] | 24.30809 | -0.0007176399
10022 | 2022-04-29 20:10 | 19997.4304 | 607.7198 | 7 | 14 | 1.499756 | 1.654303 | 2.481051 | 0.2531978 | 8.771153e-06 | 0.3923003 | 1.079459e-05 |  | 0.0004222147 |  |  | 1.271477 | 24.30809 | -0.0007176399
10023 | 2022-04-29 20:10 | 19999.4321 | 609.7215 | 7 | 14 | 1.499863 | 1.655488 | 2.483005 | 0.2540316 | 8.771153e-06 | 0.3936802 | 1.079459e-05 |  | 0.00123333 |  | 0.7294243 |  | 24.30809 | -0.0007176399
10024 | 2022-04-29 20:10 | 20001.4325 | 611.7219 | 7 | 14 | 1.499865 | 1.656884 | 2.485102 | 0.2548649 | 8.771153e-06 | 0.3950602 | 1.079459e-05 | [5 empty] | 24.30809 | -0.0007176399
10025 | 2022-04-29 20:10 | 20003.4338 | 613.7232 | 7 | 14 | 1.499863 | 1.658164 | 2.487019 | 0.255699 | 8.771153e-06 | 0.3964427 | 1.079459e-05 |  | 0.001278179 |  |  |  | 24.30809 | -0.0007176399
10026 | 2022-04-29 20:10 | 20005.4348 | 615.7242 | 7 | 14 | 1.499897 | 1.659393 | 2.488919 | 0.2565331 | 8.771153e-06 | 0.3978261 | 1.079459e-05 | [5 empty] | 24.30809 | -0.0007176399
10027 | 2022-04-29 20:10 | 20007.4353 | 617.7247 | 7 | 14 | 1.499921 | 1.660867 | 2.491169 | 0.2573663 | 8.771153e-06 | 0.3992094 | 1.079459e-05 |  | 0.0005471281 |  | 0.6495008 |  | 24.30809 | -0.0007176399
10028 | 2022-04-29 20:10 | 20009.4353 | 619.7247 | 7 | 14 | 1.49992 | 1.662308 | 2.493329 | 0.2581993 | 8.771153e-06 | 0.4005933 | 1.079459e-05 | [5 empty] | 24.30809 | -0.0007176399
10029 | 2022-04-29 20:10 | 20011.4376 | 621.727 | 7 | 14 | 1.499831 | 1.663608 | 2.495131 | 0.2590339 | 8.771153e-06 | 0.4019811 | 1.079459e-05 |  | 0.0004271286 |  |  | 1.562408 | 24.30809 | -0.0007176399
10030 | 2022-04-29 20:10 | 20013.4393 | 623.7287 | 7 | 14 | 1.499916 | 1.665172 | 2.497618 | 0.259867 | 8.771153e-06 | 0.4033677 | 1.079459e-05 |  | 0.0004584859 |  | 0.5825872 |  | 24.30809 | -0.0007176399
10031 | 2022-04-29 20:10 | 20015.4401 | 625.7295 | 7 | 14 | 1.499881 | 1.66678 | 2.499972 | 0.2607004 | 8.771153e-06 | 0.4047559 | 1.079459e-05 |  | 0.0006860872 |  |  |  | 24.30809 | -0.0007176399
10032 | 2022-04-29 20:10 | 20017.4409 | 627.7303 | 7 | 14 | 1.499915 | 1.668286 | 2.502287 | 0.261535 | 8.771153e-06 | 0.4061477 | 1.079459e-05 | [5 empty] | 24.30809 | -0.0007176399
10033 | 2022-04-29 20:10 | 20019.4418 | 629.7312 | 7 | 14 | 1.499957 | 1.670178 | 2.505195 | 0.2623688 | 8.771153e-06 | 0.4075394 | 1.079459e-05 |  | 0.0005513557 |  | 0.515509 |  | 24.30809 | -0.0007176399
10034 | 2022-04-29 20:10 | 20021.4419 | 631.7313 | 7 | 14 | 1.499837 | 1.671853 | 2.507507 | 0.2632011 | 8.771153e-06 | 0.40893 | 1.079459e-05 |  | 0.0006258301 |  |  |  | 24.30809 | -0.0007176399
10035 | 2022-04-29 20:10 | 20023.4427 | 633.7321 | 7 | 14 | 1.499879 | 1.673735 | 2.5104 | 0.2640343 | 8.771153e-06 | 0.4103237 | 1.079459e-05 |  | 0.0005440706 |  |  | 1.976836 | 24.30809 | -0.0007176399
10036 | 2022-04-29 20:10 | 20025.4435 | 635.7329 | 7 | 14 | 1.499914 | 1.675712 | 2.513424 | 0.2648692 | 8.771153e-06 | 0.4117218 | 1.079459e-05 |  |  |  | 0.449067 |  | 24.30809 | -0.0007176399
10037 | 2022-04-29 20:10 | 20027.4443 | 637.7337 | 7 | 14 | 1.49997 | 1.677725 | 2.516537 | 0.2657025 | 8.771153e-06 | 0.4131189 | 1.079459e-05 |  | 0.001198779 |  |  |  | 24.30809 | -0.0007176399
10038 | 2022-04-29 20:10 | 20029.4459 | 639.7354 | 7 | 14 | 1.499892 | 1.67997 | 2.519774 | 0.2665367 | 8.771153e-06 | 0.4145194 | 1.079459e-05 |  |  |  | 0.3985965 |  | 24.30809 | -0.0007176399
10039 | 2022-04-29 20:10 | 20031.4474 | 641.7368 | 7 | 14 | 1.49991 | 1.682374 | 2.52341 | 0.2673704 | 8.771153e-06 | 0.4159208 | 1.079459e-05 |  | 0.001291434 |  |  |  | 24.30809 | -0.0007176399
10040 | 2022-04-29 20:10 | 20033.4483 | 643.7377 | 7 | 14 | 1.499877 | 1.684838 | 2.52705 | 0.2682038 | 8.771153e-06 | 0.4173237 | 1.079459e-05 |  |  |  | 0.3484992 | 2.615487 | 24.30809 | -0.0007176399
10041 | 2022-04-29 20:10 | 20035.4485 | 645.7379 | 7 | 14 | 1.499869 | 1.687705 | 2.531336 | 0.2690375 | 8.771153e-06 | 0.4187294 | 1.079459e-05 |  | 0.001003396 |  |  |  | 24.30809 | -0.0007176399
10042 | 2022-04-29 20:10 | 20037.4493 | 647.7387 | 7 | 14 | 1.499909 | 1.690634 | 2.535797 | 0.2698713 | 8.771153e-06 | 0.4201378 | 1.079459e-05 |  | 0.0008400325 |  | 0.2795759 |  | 24.30809 | -0.0007176399
10043 | 2022-04-29 20:10 | 20039.4493 | 649.7387 | 7 | 14 | 1.499851 | 1.694147 | 2.540968 | 0.2707046 | 8.771153e-06 | 0.421548 | 1.079459e-05 |  | 0.003502827 |  |  | 3.65563 | 24.30809 | -0.0007176399
10044 | 2022-04-29 20:10 | 20041.4496 | 651.739 | 7 | 14 | 1.499927 | 1.698003 | 2.546881 | 0.2715381 | 8.771153e-06 | 0.4229616 | 1.079459e-05 |  | 0.001569325 |  | 0.2468203 |  | 24.30809 | -0.0007176399
10045 | 2022-04-29 20:10 | 20043.2749 | 653.5643 | 7 | 14 | 1.49985 | 1.703056 | 2.554329 | 0.2722984 | 8.771153e-06 | 0.4242541 | 1.079459e-05 |  | 0.001199009 |  | 0.1995115 |  | 24.30809 | -0.0007176399
10046 | 2022-04-29 20:10 | 20045.078 | 655.3674 | 7 | 14 | 1.49983 | 1.708082 | 2.561833 | 0.2730487 | 8.771153e-06 | 0.4255332 | 1.079459e-05 |  | 0.002085486 |  | 0.1643529 | 5.035293 | 24.30809 | -0.0007176399
10047 | 2022-04-29 20:10 | 20046.4956 | 656.785 | 7 | 14 | 1.499844 | 1.713149 | 2.569456 | 0.2736395 | 8.771153e-06 | 0.4265432 | 1.079459e-05 |  | 0.001621928 |  | 0.143523 |  | 24.30809 | -0.0007176399
10048 | 2022-04-29 20:10 | 20047.6938 | 657.9832 | 7 | 14 | 1.499934 | 1.718168 | 2.577139 | 0.2741392 | 8.771153e-06 | 0.4273998 | 1.079459e-05 |  | 0.002330326 |  | 0.1015253 | 7.972132 | 24.30809 | -0.0007176399
10049 | 2022-04-29 20:10 | 20048.6861 | 658.9755 | 7 | 14 | 1.499917 | 1.723284 | 2.584783 | 0.2745527 | 8.771153e-06 | 0.4281107 | 1.079459e-05 |  | 0.003890503 |  | 0.09809177 |  | 24.30809 | -0.0007176399
10050 | 2022-04-29 20:10 | 20049.475 | 659.7644 | 7 | 14 | 1.499852 | 1.728393 | 2.592334 | 0.2748816 | 8.771153e-06 | 0.428678 | 1.079459e-05 |  | 0.009153248 |  | 0.06583692 | 11.20888 | 24.30809 | -0.0007176399
10051 | 2022-04-29 20:10 | 20050.0805 | 660.3699 | 7 | 14 | 1.499934 | 1.733501 | 2.600137 | 0.2751334 | 8.771153e-06 | 0.4291134 | 1.079459e-05 | [5 empty] | 24.30809 | -0.0007176399
10052 | 2022-04-29 20:10 | 20050.6677 | 660.9571 | 7 | 14 | 1.499839 | 1.738717 | 2.607796 | 0.2753778 | 8.771153e-06 | 0.4295374 | 1.079459e-05 |  | 0.03950616 |  | 0.04817011 | 17.59637 | 24.30809 | -0.0007176399
10053 | 2022-04-29 20:10 | 20051.0765 | 661.3659 | 7 | 14 | 1.499804 | 1.74382 | 2.615388 | 0.2755481 | 8.771153e-06 | 0.4298337 | 1.079459e-05 | [5 empty] | 24.30809 | -0.0007176399
10054 | 2022-04-29 20:10 | 20051.4741 | 661.7635 | 7 | 14 | 1.499812 | 1.749105 | 2.623329 | 0.2757145 | 8.771153e-06 | 0.430124 | 1.079459e-05 |  | 0.004653246 |  | 0.03332584 | 29.83724 | 24.30809 | -0.0007176399
10055 | 2022-04-29 20:10 | 20051.8668 | 662.1563 | 7 | 14 | 1.499766 | 1.754129 | 2.630783 | 0.2758779 | 8.771153e-06 | 0.4304099 | 1.079459e-05 | [5 empty] | 24.30809 | -0.0007176399
10056 | 2022-04-29 20:10 | 20052.0846 | 662.374 | 7 | 14 | 1.499774 | 1.759502 | 2.638855 | 0.2759686 | 8.771153e-06 | 0.4305691 | 1.079459e-05 | [5 empty] | 24.30809 | -0.0007176399
10057 | 2022-04-29 20:10 | 20052.2966 | 662.586 | 7 | 14 | 1.499848 | 1.764577 | 2.646597 | 0.2760568 | 8.771153e-06 | 0.4307242 | 1.079459e-05 | [5 empty] | 24.30809 | -0.0007176399
10058 | 2022-04-29 20:10 | 20052.3917 | 662.6811 | 7 | 14 | 1.499824 | 1.759418 | 2.638817 | 0.2760968 | 8.771153e-06 | 0.4307947 | 1.079459e-05 |  | 0.1014124 |  | 0.02763512 | 55.88028 | 24.30809 | -0.0007176399
10059 | 2022-04-29 20:10 | 20052.4589 | 662.7483 | 7 | 14 | 1.499853 | 1.76483 | 2.646986 | 0.276124 | 8.771153e-06 | 0.4308426 | 1.079459e-05 | [5 empty] | 24.30809 | -0.0007176399
10060 | 2022-04-29 20:10 | 20052.6661 | 662.9555 | 7 | 14 | 1.49992 | 1.770278 | 2.655275 | 0.2762105 | 8.771153e-06 | 0.4309956 | 1.079459e-05 | [5 empty] | 24.30809 | -0.0007176399
10061 | 2022-04-29 20:10 | 20052.8677 | 663.1571 | 7 | 14 | 1.499844 | 1.775435 | 2.662876 | 0.2762951 | 8.771153e-06 | 0.4311453 | 1.079459e-05 | [5 empty] | 24.30809 | -0.0007176399
10062 | 2022-04-29 20:10 | 20053.0637 | 663.3531 | 7 | 14 | 1.499809 | 1.780841 | 2.670921 | 0.2763764 | 8.771153e-06 | 0.4312898 | 1.079459e-05 | [5 empty] | 24.30809 | -0.0007176399
10063 | 2022-04-29 20:10 | 20053.2605 | 663.5499 | 7 | 14 | 1.499856 | 1.786016 | 2.678767 | 0.276458 | 8.771153e-06 | 0.4314352 | 1.079459e-05 | [5 empty] | 24.30809 | -0.0007176399
10064 | 2022-04-29 20:10 | 20053.2948 | 663.5843 | 7 | 14 | 1.499864 | 1.791454 | 2.686937 | 0.2764728 | 8.771153e-06 | 0.4314617 | 1.079459e-05 | [5 empty] | 24.30809 | -0.0007176399
10065 | 2022-04-29 20:10 | 20053.3782 | 663.6676 | 7 | 14 | 1.499784 | 1.785882 | 2.678437 | 0.2765073 | 8.771153e-06 | 0.4315234 | 1.079459e-05 |  | 0.1133128 |  | 0.003312366 | 104.4318 | 24.30809 | -0.0007176399
10066 | 2022-04-29 20:10 | 20053.4557 | 663.7451 | 7 | 14 | 1.499865 | 1.79171 | 2.687323 | 0.2765395 | 8.771153e-06 | 0.4315809 | 1.079459e-05 | [5 empty] | 24.30809 | -0.0007176399
10067 | 2022-04-29 20:10 | 20053.4781 | 663.7675 | 7 | 14 | 1.499825 | 1.796819 | 2.694914 | 0.2765485 | 8.771153e-06 | 0.431597 | 1.079459e-05 | [5 empty] | 24.30809 | -0.0007176399
10068 | 2022-04-29 20:10 | 20053.5861 | 663.8755 | 7 | 14 | 1.499895 | 1.791696 | 2.687356 | 0.2765935 | 8.771153e-06 | 0.4316779 | 1.079459e-05 | [5 empty] | 24.30809 | -0.0007176399
10069 | 2022-04-29 20:10 | 20053.6468 | 663.9362 | 7 | 14 | 1.499838 | 1.796844 | 2.694975 | 0.2766193 | 8.771153e-06 | 0.4317242 | 1.079459e-05 | [5 empty] | 24.30809 | -0.0007176399
10070 | 2022-04-29 20:10 | 20053.6636 | 663.953 | 7 | 14 | 1.499801 | 1.801099 | 2.70129 | 0.276626 | 8.771153e-06 | 0.4317362 | 1.079459e-05 |  | -0.04657204 |  | -0.005577218 | 71.07047 | 24.30809 | -0.0007176399
10071 | 2022-04-29 20:11 | 20055.7028 | 2.0001 | 7 | 15 | 0 | 1.548662 | 0 | 0.2766277 | 8.771153e-06 | 0.4317394 | 1.079459e-05 |  | -0.006352658 |  | 0 |  | 24.30809 | -0.0007176399
10072 | 2022-04-29 20:11 | 20057.7032 | 4.0004 | 7 | 15 | 0 | 1.552319 | 0 | 0.2766277 | 8.771153e-06 | 0.4317394 | 1.079459e-05 |  | 0.002408101 |  |  |  | 24.30809 | -0.0007176399
10073 | 2022-04-29 20:11 | 20059.7032 | 6.0004 | 7 | 15 | 0 | 1.548968 | 0 | 0.2766277 | 8.771153e-06 | 0.4317394 | 1.079459e-05 |  | -0.0006448557 |  |  |  | 24.30809 | -0.0007176399
10074 | 2022-04-29 20:11 | 20061.7034 | 8.0006 | 7 | 15 | 0 | 1.550043 | 0 | 0.2766277 | 8.771153e-06 | 0.4317394 | 1.079459e-05 | [5 empty] | 24.30809 | -0.0007176399
10075 | 2022-04-29 20:11 | 20063.703 | 10.0002 | 7 | 15 | 0 | 1.549407 | 0 | 0.2766277 | 8.771153e-06 | 0.4317394 | 1.079459e-05 | [5 empty] | 24.30809 | -0.0007176399
10076 | 2022-04-29 20:11 | 20065.7039 | 12.0011 | 7 | 15 | 0 | 1.549344 | 0 | 0.2766277 | 8.771153e-06 | 0.4317394 | 1.079459e-05 | [5 empty] | 24.30809 | -0.0007176399
10077 | 2022-04-29 20:11 | 20067.7038 | 14.001 | 7 | 15 | 0 | 1.549394 | 0 | 0.2766277 | 8.771153e-06 | 0.4317394 | 1.079459e-05 | [5 empty] | 24.30809 | -0.0007176399
10078 | 2022-04-29 20:11 | 20069.7035 | 16.0007 | 7 | 15 | 0 | 1.549196 | 0 | 0.2766277 | 8.771153e-06 | 0.4317394 | 1.079459e-05 | [5 empty] | 24.30809 | -0.0007176399
10079 | 2022-04-29 20:11 | 20071.7041 | 18.0013 | 7 | 15 | 0 | 1.549199 | 0 | 0.2766277 | 8.771153e-06 | 0.4317394 | 1.079459e-05 |  | 5.031795e-05 |  |  |  | 24.30809 | -0.0007176399
10080 | 2022-04-29 20:11 | 20073.7035 | 20.0007 | 7 | 15 | 0 | 1.549101 | 0 | 0.2766277 | 8.771153e-06 | 0.4317394 | 1.079459e-05 | [5 empty] | 24.30809 | -0.0007176399
10081 | 2022-04-29 20:11 | 20075.704 | 22.0013 | 7 | 15 | 0 | 1.549039 | 0 | 0.2766277 | 8.771153e-06 | 0.4317394 | 1.079459e-05 | [5 empty] | 24.30809 | -0.0007176399
10082 | 2022-04-29 20:11 | 20077.7032 | 24.0004 | 7 | 15 | 0 | 1.549059 | 0 | 0.2766277 | 8.771153e-06 | 0.4317394 | 1.079459e-05 | [5 empty] | 24.30809 | -0.0007176399
10083 | 2022-04-29 20:11 | 20079.7036 | 26.0008 | 7 | 15 | 0 | 1.548975 | 0 | 0.2766277 | 8.771153e-06 | 0.4317394 | 1.079459e-05 | [5 empty] | 24.30809 | -0.0007176399
10084 | 2022-04-29 20:11 | 20081.7041 | 28.0013 | 7 | 15 | 0 | 1.548939 | 0 | 0.2766277 | 8.771153e-06 | 0.4317394 | 1.079459e-05 | [5 empty] | 24.30809 | -0.0007176399
10085 | 2022-04-29 20:11 | 20083.703 | 30.0002 | 7 | 15 | 0 | 1.548902 | 0 | 0.2766277 | 8.771153e-06 | 0.4317394 | 1.079459e-05 |  | -2.562366e-05 |  |  |  | 24.30809 | -0.0007176399
10086 | 2022-04-29 20:11 | 20085.7043 | 32.0015 | 7 | 15 | 0 | 1.548883 | 0 | 0.2766277 | 8.771153e-06 | 0.4317394 | 1.079459e-05 | [5 empty] | 24.30809 | -0.0007176399
10087 | 2022-04-29 20:11 | 20087.7033 | 34.0005 | 7 | 15 | 0 | 1.548892 | 0 | 0.2766277 | 8.771153e-06 | 0.4317394 | 1.079459e-05 | [5 empty] | 24.30809 | -0.0007176399
10088 | 2022-04-29 20:11 | 20089.7045 | 36.0017 | 7 | 15 | 0 | 1.548783 | 0 | 0.2766277 | 8.771153e-06 | 0.4317394 | 1.079459e-05 | [5 empty] | 24.30809 | -0.0007176399
10089 | 2022-04-29 20:11 | 20091.7042 | 38.0015 | 7 | 15 | 0 | 1.548821 | 0 | 0.2766277 | 8.771153e-06 | 0.4317394 | 1.079459e-05 | [5 empty] | 24.30809 | -0.0007176399
10090 | 2022-04-29 20:11 | 20093.7038 | 40.001 | 7 | 15 | 0 | 1.548703 | 0 | 0.2766277 | 8.771153e-06 | 0.4317394 | 1.079459e-05 | [5 empty] | 24.30809 | -0.0007176399
10091 | 2022-04-29 20:11 | 20095.7043 | 42.0015 | 7 | 15 | 0 | 1.548707 | 0 | 0.2766277 | 8.771153e-06 | 0.4317394 | 1.079459e-05 | [5 empty] | 24.30809 | -0.0007176399
10092 | 2022-04-29 20:11 | 20097.703 | 44.0002 | 7 | 15 | 0 | 1.548697 | 0 | 0.2766277 | 8.771153e-06 | 0.4317394 | 1.079459e-05 |  | -1.540976e-05 |  |  |  | 24.30809 | -0.0007176399
10093 | 2022-04-29 20:11 | 20099.7046 | 46.0018 | 7 | 15 | 0 | 1.548607 | 0 | 0.2766277 | 8.771153e-06 | 0.4317394 | 1.079459e-05 | [5 empty] | 24.30809 | -0.0007176399
10094 | 2022-04-29 20:11 | 20101.7035 | 48.0007 | 7 | 15 | 0 | 1.548649 | 0 | 0.2766277 | 8.771153e-06 | 0.4317394 | 1.079459e-05 | [5 empty] | 24.30809 | -0.0007176399
10095 | 2022-04-29 20:11 | 20103.7036 | 50.0008 | 7 | 15 | 0 | 1.548645 | 0 | 0.2766277 | 8.771153e-06 | 0.4317394 | 1.079459e-05 | [5 empty] | 24.30809 | -0.0007176399
10096 | 2022-04-29 20:11 | 20105.7044 | 52.0016 | 7 | 15 | 0 | 1.548562 | 0 | 0.2766277 | 8.771153e-06 | 0.4317394 | 1.079459e-05 | [5 empty] | 24.30809 | -0.0007176399
10097 | 2022-04-29 20:11 | 20107.7043 | 54.0015 | 7 | 15 | 0 | 1.54858 | 0 | 0.2766277 | 8.771153e-06 | 0.4317394 | 1.079459e-05 | [5 empty] | 24.30809 | -0.0007176399
10098 | 2022-04-29 20:11 | 20109.7042 | 56.0015 | 7 | 15 | 0 | 1.548563 | 0 | 0.2766277 | 8.771153e-06 | 0.4317394 | 1.079459e-05 |  | -1.12018e-05 |  |  |  | 24.30809 | -0.0007176399
10099 | 2022-04-29 20:11 | 20111.7044 | 58.0016 | 7 | 15 | 0 | 1.548555 | 0 | 0.2766277 | 8.771153e-06 | 0.4317394 | 1.079459e-05 | [5 empty] | 24.30809 | -0.0007176399
10100 | 2022-04-29 20:11 | 20113.7032 | 60.0004 | 7 | 15 | 0 | 1.548465 | 0 | 0.2766277 | 8.771153e-06 | 0.4317394 | 1.079459e-05 | [5 empty] | 24.30809 | -0.0007176399
10101 | 2022-04-29 20:11 | 20113.7052 | 60.0024 | 7 | 15 | 0 | 1.548465 | 0 | 0.2766277 | 8.771153e-06 | 0.4317394 | 1.079459e-05 |  | -1.12018e-05 |  | 0 | 0 | 24.30809 | -0.0007176399
10102 | 2022-04-29 20:11 | 20113.7467 | 0.0047 | 7 | 16 | -1.500301 | 1.393412 | -2.090537 | 0.2766417 | 8.771153e-06 | 0.431761 | 1.079459e-05 |  | -0.02602257 |  |  |  | 24.30809 | -0.0007176399
10103 | 2022-04-29 20:11 | 20114.2506 | 0.5086 | 7 | 16 | -1.500132 | 1.383321 | -2.075164 | 0.2766417 | 0.0002188011 | 0.431761 | 0.0003018363 | [5 empty] | 24.30809 | -0.0007176399
10104 | 2022-04-29 20:12 | 20116.2516 | 2.5096 | 7 | 16 | -1.500248 | 1.380927 | -2.071733 | 0.2766417 | 0.00105263 | 0.431761 | 0.001453678 |  | -0.003336105 |  | 0.05319885 | 4170.346 | 24.30809 | -0.0007176399
10105 | 2022-04-29 20:12 | 20118.2526 | 4.5106 | 7 | 16 | -1.500339 | 1.379735 | -2.07007 | 0.2766417 | 0.001886529 | 0.431761 | 0.002604703 |  | -0.0009344341 |  |  |  | 24.30809 | -0.0007176399
10106 | 2022-04-29 20:12 | 20120.2532 | 6.5112 | 7 | 16 | -1.500202 | 1.377536 | -2.066582 | 0.2766417 | 0.002720473 | 0.431761 | 0.003754016 |  | -0.0005011742 |  | 0.4659075 | 3.962034 | 24.30809 | -0.0007176399
10107 | 2022-04-29 20:12 | 20122.2541 | 8.5121 | 7 | 16 | -1.500285 | 1.376751 | -2.065519 | 0.2766417 | 0.003554146 | 0.431761 | 0.004901841 | [5 empty] | 24.30809 | -0.0007176399
10108 | 2022-04-29 20:12 | 20124.2542 | 10.5122 | 7 | 16 | -1.500219 | 1.375283 | -2.063226 | 0.2766417 | 0.004387152 | 0.431761 | 0.006047772 |  | -0.000347793 |  |  |  | 24.30809 | -0.0007176399
10109 | 2022-04-29 20:12 | 20126.2543 | 12.5123 | 7 | 16 | -1.500226 | 1.374281 | -2.061732 | 0.2766417 | 0.005221484 | 0.431761 | 0.007194501 | [5 empty] | 24.30809 | -0.0007176399
10110 | 2022-04-29 20:12 | 20128.2557 | 14.5137 | 7 | 16 | -1.500197 | 1.373106 | -2.05993 | 0.2766417 | 0.006055354 | 0.431761 | 0.008339717 |  | -0.0004273803 |  |  |  | 24.30809 | -0.0007176399
10111 | 2022-04-29 20:12 | 20130.2559 | 16.5139 | 7 | 16 | -1.500197 | 1.372143 | -2.058485 | 0.2766417 | 0.006888521 | 0.431761 | 0.009483115 |  | -0.0005111027 |  | 0.7669231 |  | 24.30809 | -0.0007176399
10112 | 2022-04-29 20:12 | 20132.256 | 18.514 | 7 | 16 | -1.500327 | 1.371151 | -2.057175 | 0.2766417 | 0.007722131 | 0.431761 | 0.01062629 | [5 empty] | 24.30809 | -0.0007176399
10113 | 2022-04-29 20:12 | 20134.2575 | 20.5155 | 7 | 16 | -1.500223 | 1.37029 | -2.055741 | 0.2766417 | 0.008555575 | 0.431761 | 0.01176848 | [5 empty] | 24.30809 | -0.0007176399
10114 | 2022-04-29 20:12 | 20136.259 | 22.517 | 7 | 16 | -1.500203 | 1.369466 | -2.054477 | 0.2766417 | 0.009390485 | 0.431761 | 0.01291193 |  | -0.000325129 |  |  |  | 24.30809 | -0.0007176399
10115 | 2022-04-29 20:12 | 20138.2591 | 24.5171 | 7 | 16 | -1.500152 | 1.368534 | -2.053009 | 0.2766417 | 0.01022372 | 0.431761 | 0.01405236 |  | -0.0004022648 |  |  |  | 24.30809 | -0.0007176399
10116 | 2022-04-29 20:12 | 20140.2599 | 26.5179 | 7 | 16 | -1.500222 | 1.367717 | -2.051879 | 0.2766417 | 0.0110576 | 0.431761 | 0.01519295 |  |  |  |  | 1.188465 | 24.30809 | -0.0007176399
10117 | 2022-04-29 20:12 | 20142.2609 | 28.5189 | 7 | 16 | -1.500202 | 1.366924 | -2.050662 | 0.2766417 | 0.01189164 | 0.431761 | 0.01633307 |  |  |  | 0.9308685 |  | 24.30809 | -0.0007176399
10118 | 2022-04-29 20:12 | 20144.2616 | 30.5196 | 7 | 16 | -1.50024 | 1.366117 | -2.049503 | 0.2766417 | 0.01272468 | 0.431761 | 0.01747116 |  | -0.000285568 |  |  |  | 24.30809 | -0.0007176399
10119 | 2022-04-29 20:12 | 20146.2623 | 32.5203 | 7 | 16 | -1.500242 | 1.365344 | -2.048346 | 0.2766417 | 0.01355932 | 0.431761 | 0.01861082 |  | -0.0006371294 |  |  |  | 24.30809 | -0.0007176399
10120 | 2022-04-29 20:12 | 20148.2633 | 34.5213 | 7 | 16 | -1.500256 | 1.364456 | -2.047033 | 0.2766417 | 0.01439305 | 0.431761 | 0.01974855 | [5 empty] | 24.30809 | -0.0007176399
10121 | 2022-04-29 20:12 | 20150.2644 | 36.5224 | 7 | 16 | -1.500192 | 1.363883 | -2.046086 | 0.2766417 | 0.01522714 | 0.431761 | 0.02088618 |  | -0.0002771449 |  |  |  | 24.30809 | -0.0007176399
10122 | 2022-04-29 20:12 | 20152.2649 | 38.5229 | 7 | 16 | -1.500216 | 1.363072 | -2.044902 | 0.2766417 | 0.01605995 | 0.431761 | 0.02202146 | [5 empty] | 24.30809 | -0.0007176399
10123 | 2022-04-29 20:12 | 20154.2657 | 40.5237 | 7 | 16 | -1.500285 | 1.362414 | -2.044009 | 0.2766417 | 0.01689414 | 0.431761 | 0.02315799 |  |  |  | 1.099524 |  | 24.30809 | -0.0007176399
10124 | 2022-04-29 20:12 | 20156.2665 | 42.5245 | 7 | 16 | -1.500268 | 1.361634 | -2.042816 | 0.2766417 | 0.01772807 | 0.431761 | 0.02429357 |  | -0.0002500797 |  |  |  | 24.30809 | -0.0007176399
10125 | 2022-04-29 20:12 | 20158.2674 | 44.5254 | 7 | 16 | -1.500277 | 1.360948 | -2.041799 | 0.2766417 | 0.01856191 | 0.431761 | 0.02542843 |  | -0.0005312373 |  |  |  | 24.30809 | -0.0007176399
10126 | 2022-04-29 20:12 | 20160.2689 | 46.5269 | 7 | 16 | -1.50024 | 1.360204 | -2.040632 | 0.2766417 | 0.01939563 | 0.431761 | 0.02656255 | [5 empty] | 24.30809 | -0.0007176399
10127 | 2022-04-29 20:12 | 20162.2697 | 48.5277 | 7 | 16 | -1.500152 | 1.359596 | -2.039601 | 0.2766417 | 0.02022991 | 0.431761 | 0.02769686 | [5 empty] | 24.30809 | -0.0007176399
10128 | 2022-04-29 20:12 | 20164.2706 | 50.5286 | 7 | 16 | -1.500215 | 1.358885 | -2.03862 | 0.2766417 | 0.02106392 | 0.431761 | 0.02883027 |  | -0.0002509133 |  |  |  | 24.30809 | -0.0007176399
10129 | 2022-04-29 20:12 | 20166.2714 | 52.5294 | 7 | 16 | -1.50019 | 1.358219 | -2.037587 | 0.2766417 | 0.02189696 | 0.431761 | 0.0299618 | [5 empty] | 24.30809 | -0.0007176399
10130 | 2022-04-29 20:12 | 20168.2723 | 54.5304 | 7 | 16 | -1.500211 | 1.357607 | -2.036697 | 0.2766417 | 0.02273106 | 0.431761 | 0.0310942 |  |  |  |  | 0.8613784 | 24.30809 | -0.0007176399
10131 | 2022-04-29 20:12 | 20170.2726 | 56.5306 | 7 | 16 | -1.50018 | 1.357037 | -2.0358 | 0.2766417 | 0.02356514 | 0.431761 | 0.03222604 |  | -0.0002211945 |  | 1.211689 |  | 24.30809 | -0.0007176399
10132 | 2022-04-29 20:12 | 20172.2738 | 58.5318 | 7 | 16 | -1.50018 | 1.356301 | -2.034696 | 0.2766417 | 0.02439889 | 0.431761 | 0.03335689 | [5 empty] | 24.30809 | -0.0007176399
10133 | 2022-04-29 20:12 | 20174.275 | 60.533 | 7 | 16 | -1.500311 | 1.355725 | -2.034009 | 0.2766417 | 0.02523251 | 0.431761 | 0.03448706 |  | -0.000311758 |  |  |  | 24.30809 | -0.0007176399
10134 | 2022-04-29 20:13 | 20176.2765 | 62.5345 | 7 | 16 | -1.500209 | 1.355044 | -2.032849 | 0.2766417 | 0.02606659 | 0.431761 | 0.03561733 | [5 empty] | 24.30809 | -0.0007176399
10135 | 2022-04-29 20:13 | 20178.2779 | 64.5359 | 7 | 16 | -1.500199 | 1.354388 | -2.031852 | 0.2766417 | 0.02690031 | 0.431761 | 0.03674658 | [5 empty] | 24.30809 | -0.0007176399
10136 | 2022-04-29 20:13 | 20180.2803 | 66.5383 | 7 | 16 | -1.500276 | 1.353675 | -2.030886 | 0.2766417 | 0.02773544 | 0.431761 | 0.03787721 |  | -0.0001968188 |  |  |  | 24.30809 | -0.0007176399
10137 | 2022-04-29 20:13 | 20182.2813 | 68.5393 | 7 | 16 | -1.500293 | 1.353137 | -2.030102 | 0.2766417 | 0.02856924 | 0.431761 | 0.03900553 | [5 empty] | 24.30809 | -0.0007176399
10138 | 2022-04-29 20:13 | 20184.2813 | 70.5393 | 7 | 16 | -1.500225 | 1.352572 | -2.029162 | 0.2766417 | 0.02940296 | 0.431761 | 0.04013327 | [5 empty] | 24.30809 | -0.0007176399
10139 | 2022-04-29 20:13 | 20186.2814 | 72.5394 | 7 | 16 | -1.500269 | 1.351944 | -2.02828 | 0.2766417 | 0.03023623 | 0.431761 | 0.04125987 |  | -0.0001992057 |  | 1.356672 |  | 24.30809 | -0.0007176399
10140 | 2022-04-29 20:13 | 20188.2821 | 74.5401 | 7 | 16 | -1.500192 | 1.351461 | -2.027451 | 0.2766417 | 0.03107024 | 0.431761 | 0.04238699 | [5 empty] | 24.30809 | -0.0007176399
10141 | 2022-04-29 20:13 | 20190.2821 | 76.5401 | 7 | 16 | -1.500265 | 1.350933 | -2.026757 | 0.2766417 | 0.03190325 | 0.431761 | 0.04351224 |  | -0.0003047427 |  |  |  | 24.30809 | -0.0007176399
10142 | 2022-04-29 20:13 | 20192.2828 | 78.5408 | 7 | 16 | -1.500251 | 1.350208 | -2.025651 | 0.2766417 | 0.03273737 | 0.431761 | 0.04463852 | [5 empty] | 24.30809 | -0.0007176399
10143 | 2022-04-29 20:13 | 20194.2838 | 80.5418 | 7 | 16 | -1.500247 | 1.34967 | -2.024838 | 0.2766417 | 0.03357031 | 0.431761 | 0.0457627 | [5 empty] | 24.30809 | -0.0007176399
10144 | 2022-04-29 20:13 | 20196.2845 | 82.5425 | 7 | 16 | -1.500221 | 1.349062 | -2.023891 | 0.2766417 | 0.03440495 | 0.431761 | 0.04688872 | [5 empty] | 24.30809 | -0.0007176399
10145 | 2022-04-29 20:13 | 20198.2853 | 84.5433 | 7 | 16 | -1.500258 | 1.34855 | -2.023173 | 0.2766417 | 0.03523886 | 0.431761 | 0.04801328 |  | -0.0001797242 |  |  |  | 24.30809 | -0.0007176399
10146 | 2022-04-29 20:13 | 20200.2854 | 86.5434 | 7 | 16 | -1.500303 | 1.347919 | -2.022287 | 0.2766417 | 0.03607167 | 0.431761 | 0.04913587 | [5 empty] | 24.30809 | -0.0007176399
10147 | 2022-04-29 20:13 | 20202.2855 | 88.5435 | 7 | 16 | -1.500283 | 1.347396 | -2.021475 | 0.2766417 | 0.03690576 | 0.431761 | 0.0502597 |  | -0.0002272797 |  | 1.441313 | 0.7181488 | 24.30809 | -0.0007176399
10148 | 2022-04-29 20:13 | 20204.2855 | 90.5435 | 7 | 16 | -1.500187 | 1.3468 | -2.020452 | 0.2766417 | 0.03773888 | 0.431761 | 0.05138176 | [5 empty] | 24.30809 | -0.0007176399
10149 | 2022-04-29 20:13 | 20206.2869 | 92.5449 | 7 | 16 | -1.50019 | 1.346287 | -2.019686 | 0.2766417 | 0.03857309 | 0.431761 | 0.05250483 | [5 empty] | 24.30809 | -0.0007176399
10150 | 2022-04-29 20:13 | 20208.2879 | 94.5459 | 7 | 16 | -1.500235 | 1.345741 | -2.018928 | 0.2766417 | 0.03940647 | 0.431761 | 0.05362635 | [5 empty] | 24.30809 | -0.0007176399
10151 | 2022-04-29 20:13 | 20210.2887 | 96.5467 | 7 | 16 | -1.500276 | 1.345197 | -2.018167 | 0.2766417 | 0.0402411 | 0.431761 | 0.05474909 |  | -0.0001609527 |  |  |  | 24.30809 | -0.0007176399
10152 | 2022-04-29 20:13 | 20212.2896 | 98.5476 | 7 | 16 | -1.500203 | 1.344616 | -2.017197 | 0.2766417 | 0.04107472 | 0.431761 | 0.05587 | [5 empty] | 24.30809 | -0.0007176399
10153 | 2022-04-29 20:13 | 20214.2903 | 100.5483 | 7 | 16 | -1.500218 | 1.344122 | -2.016476 | 0.2766417 | 0.0419081 | 0.431761 | 0.05699015 | [5 empty] | 24.30809 | -0.0007176399
10154 | 2022-04-29 20:13 | 20216.292 | 102.55 | 7 | 16 | -1.500259 | 1.343546 | -2.015667 | 0.2766417 | 0.04274185 | 0.431761 | 0.05811035 |  | -0.0002158412 |  |  |  | 24.30809 | -0.0007176399
10155 | 2022-04-29 20:13 | 20218.2939 | 104.5519 | 7 | 16 | -1.500154 | 1.343092 | -2.014845 | 0.2766417 | 0.0435771 | 0.431761 | 0.05923209 | [5 empty] | 24.30809 | -0.0007176399
10156 | 2022-04-29 20:13 | 20220.2944 | 106.5524 | 7 | 16 | -1.500216 | 1.34242 | -2.01392 | 0.2766417 | 0.04441078 | 0.431761 | 0.06035127 | [5 empty] | 24.30809 | -0.0007176399
10157 | 2022-04-29 20:13 | 20222.2945 | 108.5525 | 7 | 16 | -1.500255 | 1.342062 | -2.013435 | 0.2766417 | 0.04524414 | 0.431761 | 0.06146958 |  | -0.0001869631 |  | 1.509828 |  | 24.30809 | -0.0007176399
10158 | 2022-04-29 20:13 | 20224.2968 | 110.5548 | 7 | 16 | -1.500286 | 1.341331 | -2.01238 | 0.2766417 | 0.04607858 | 0.431761 | 0.0625889 | [5 empty] | 24.30809 | -0.0007176399
10159 | 2022-04-29 20:13 | 20226.2984 | 112.5564 | 7 | 16 | -1.500229 | 1.340879 | -2.011626 | 0.2766417 | 0.04691256 | 0.431761 | 0.06370716 |  | -0.0003628831 |  |  |  | 24.30809 | -0.0007176399
10160 | 2022-04-29 20:13 | 20228.2984 | 114.5564 | 7 | 16 | -1.500274 | 1.340377 | -2.010933 | 0.2766417 | 0.04774635 | 0.431761 | 0.06482473 | [5 empty] | 24.30809 | -0.0007176399
10161 | 2022-04-29 20:13 | 20230.2993 | 116.5573 | 7 | 16 | -1.500161 | 1.33987 | -2.010021 | 0.2766417 | 0.04857956 | 0.431761 | 0.06594109 |  | -0.000286547 |  |  |  | 24.30809 | -0.0007176399
10162 | 2022-04-29 20:13 | 20232.2993 | 118.5573 | 7 | 16 | -1.500372 | 1.33928 | -2.009418 | 0.2766417 | 0.04941382 | 0.431761 | 0.06705844 | [5 empty] | 24.30809 | -0.0007176399
10163 | 2022-04-29 20:13 | 20234.3001 | 120.5581 | 7 | 16 | -1.500216 | 1.338805 | -2.008497 | 0.2766417 | 0.05024638 | 0.431761 | 0.06817304 | [5 empty] | 24.30809 | -0.0007176399
10164 | 2022-04-29 20:14 | 20236.3002 | 122.5582 | 7 | 16 | -1.500229 | 1.338228 | -2.007648 | 0.2766417 | 0.05108102 | 0.431761 | 0.06929 | [5 empty] | 24.30809 | -0.0007176399
10165 | 2022-04-29 20:14 | 20238.3004 | 124.5584 | 7 | 16 | -1.500325 | 1.337666 | -2.006934 | 0.2766417 | 0.05191431 | 0.431761 | 0.07040472 |  | -0.0001628967 |  |  |  | 24.30809 | -0.0007176399
10166 | 2022-04-29 20:14 | 20240.301 | 126.559 | 7 | 16 | -1.500201 | 1.337276 | -2.006183 | 0.2766417 | 0.05274822 | 0.431761 | 0.07151985 |  |  |  | 1.630178 | 0.635512 | 24.30809 | -0.0007176399
10167 | 2022-04-29 20:14 | 20242.3018 | 128.5598 | 7 | 16 | -1.500271 | 1.336764 | -2.005508 | 0.2766417 | 0.05358126 | 0.431761 | 0.07263338 | [5 empty] | 24.30809 | -0.0007176399
10168 | 2022-04-29 20:14 | 20244.3018 | 130.5598 | 7 | 16 | -1.500235 | 1.33619 | -2.004599 | 0.2766417 | 0.05441514 | 0.431761 | 0.0737476 |  | -0.0001789514 |  |  |  | 24.30809 | -0.0007176399
10169 | 2022-04-29 20:14 | 20246.303 | 132.561 | 7 | 16 | -1.500266 | 1.335717 | -2.003931 | 0.2766417 | 0.055249 | 0.431761 | 0.07486136 | [5 empty] | 24.30809 | -0.0007176399
10170 | 2022-04-29 20:14 | 20248.3037 | 134.5617 | 7 | 16 | -1.500225 | 1.335135 | -2.003003 | 0.2766417 | 0.05608323 | 0.431761 | 0.07597515 | [5 empty] | 24.30809 | -0.0007176399
10171 | 2022-04-29 20:14 | 20250.3044 | 136.5625 | 7 | 16 | -1.500182 | 1.334651 | -2.002219 | 0.2766417 | 0.05691711 | 0.431761 | 0.07708804 |  | -0.0002560534 |  |  |  | 24.30809 | -0.0007176399
10172 | 2022-04-29 20:14 | 20252.3044 | 138.5624 | 7 | 16 | -1.500276 | 1.334014 | -2.001389 | 0.2766417 | 0.05775015 | 0.431761 | 0.0781994 | [5 empty] | 24.30809 | -0.0007176399
10173 | 2022-04-29 20:14 | 20254.3052 | 140.5632 | 7 | 16 | -1.500158 | 1.333617 | -2.000636 | 0.2766417 | 0.05858389 | 0.431761 | 0.07931129 |  | -0.0003868011 |  |  |  | 24.30809 | -0.0007176399
10174 | 2022-04-29 20:14 | 20256.3061 | 142.5641 | 7 | 16 | -1.500215 | 1.333055 | -1.999869 | 0.2766417 | 0.05941784 | 0.431761 | 0.08042301 | [5 empty] | 24.30809 | -0.0007176399
10175 | 2022-04-29 20:14 | 20258.3068 | 144.5648 | 7 | 16 | -1.500271 | 1.332686 | -1.99939 | 0.2766417 | 0.06025178 | 0.431761 | 0.08153432 | [5 empty] | 24.30809 | -0.0007176399
10176 | 2022-04-29 20:14 | 20260.3076 | 146.5656 | 7 | 16 | -1.500184 | 1.332146 | -1.998464 | 0.2766417 | 0.06108531 | 0.431761 | 0.08264466 |  | -0.0001553685 |  | 1.605759 |  | 24.30809 | -0.0007176399
10177 | 2022-04-29 20:14 | 20262.3086 | 148.5666 | 7 | 16 | -1.500219 | 1.331684 | -1.997818 | 0.2766417 | 0.06191934 | 0.431761 | 0.08375528 | [5 empty] | 24.30809 | -0.0007176399
10178 | 2022-04-29 20:14 | 20264.3099 | 150.568 | 7 | 16 | -1.500219 | 1.331024 | -1.996827 | 0.2766417 | 0.06275271 | 0.431761 | 0.08486459 | [5 empty] | 24.30809 | -0.0007176399
10179 | 2022-04-29 20:14 | 20266.3101 | 152.5681 | 7 | 16 | -1.500199 | 1.330633 | -1.996214 | 0.2766417 | 0.06358631 | 0.431761 | 0.08597379 |  | -0.0002502744 |  |  |  | 24.30809 | -0.0007176399
10180 | 2022-04-29 20:14 | 20268.3102 | 154.5682 | 7 | 16 | -1.500242 | 1.330191 | -1.995608 | 0.2766417 | 0.06442051 | 0.431761 | 0.08708341 | [5 empty] | 24.30809 | -0.0007176399
10181 | 2022-04-29 20:14 | 20270.3108 | 156.5688 | 7 | 16 | -1.500233 | 1.329695 | -1.994852 | 0.2766417 | 0.0652533 | 0.431761 | 0.08819073 | [5 empty] | 24.30809 | -0.0007176399
10182 | 2022-04-29 20:14 | 20272.311 | 158.5691 | 7 | 16 | -1.500241 | 1.329198 | -1.994117 | 0.2766417 | 0.06608769 | 0.431761 | 0.08929975 | [5 empty] | 24.30809 | -0.0007176399
10183 | 2022-04-29 20:14 | 20274.3118 | 160.5698 | 7 | 16 | -1.500294 | 1.32871 | -1.993456 | 0.2766417 | 0.06692079 | 0.431761 | 0.09040665 |  | -0.000170196 |  |  |  | 24.30809 | -0.0007176399
10184 | 2022-04-29 20:14 | 20276.3126 | 162.5706 | 7 | 16 | -1.500233 | 1.328216 | -1.992633 | 0.2766417 | 0.06775466 | 0.431761 | 0.09151421 | [5 empty] | 24.30809 | -0.0007176399
10185 | 2022-04-29 20:14 | 20278.3135 | 164.5715 | 7 | 16 | -1.500269 | 1.327698 | -1.991904 | 0.2766417 | 0.06858912 | 0.431761 | 0.0926221 |  | -0.0002363009 |  |  |  | 24.30809 | -0.0007176399
10186 | 2022-04-29 20:14 | 20280.3142 | 166.5722 | 7 | 16 | -1.500213 | 1.327227 | -1.991123 | 0.2766417 | 0.06942287 | 0.431761 | 0.09372864 |  |  |  | 1.662849 | 0.6064389 | 24.30809 | -0.0007176399
10187 | 2022-04-29 20:14 | 20282.3148 | 168.5728 | 7 | 16 | -1.500233 | 1.326752 | -1.990437 | 0.2766417 | 0.07025598 | 0.431761 | 0.09483392 | [5 empty] | 24.30809 | -0.0007176399
10188 | 2022-04-29 20:14 | 20284.3161 | 170.5741 | 7 | 16 | -1.500144 | 1.32624 | -1.989551 | 0.2766417 | 0.07109044 | 0.431761 | 0.0959406 |  | -0.0002875772 |  |  |  | 24.30809 | -0.0007176399
10189 | 2022-04-29 20:14 | 20286.3168 | 172.5748 | 7 | 16 | -1.500288 | 1.325893 | -1.989221 | 0.2766417 | 0.07192393 | 0.431761 | 0.09704561 | [5 empty] | 24.30809 | -0.0007176399
10190 | 2022-04-29 20:14 | 20288.3175 | 174.5755 | 7 | 16 | -1.500085 | 1.325279 | -1.988031 | 0.2766417 | 0.07275733 | 0.431761 | 0.09815008 | [5 empty] | 24.30809 | -0.0007176399
10191 | 2022-04-29 20:14 | 20290.3175 | 176.5755 | 7 | 16 | -1.50022 | 1.324931 | -1.987688 | 0.2766417 | 0.07359049 | 0.431761 | 0.09925384 |  | -0.0001619512 |  |  |  | 24.30809 | -0.0007176399
10192 | 2022-04-29 20:14 | 20292.3176 | 178.5756 | 7 | 16 | -1.500022 | 1.324347 | -1.98655 | 0.2766417 | 0.07442378 | 0.431761 | 0.1003574 | [5 empty] | 24.30809 | -0.0007176399
10193 | 2022-04-29 20:14 | 20294.3193 | 180.5773 | 7 | 16 | -1.50026 | 1.323939 | -1.986253 | 0.2766417 | 0.07525899 | 0.431761 | 0.101463 | [5 empty] | 24.30809 | -0.0007176399
10194 | 2022-04-29 20:15 | 20296.3208 | 182.5788 | 7 | 16 | -1.500285 | 1.323406 | -1.985486 | 0.2766417 | 0.07609271 | 0.431761 | 0.1025664 | [5 empty] | 24.30809 | -0.0007176399
10195 | 2022-04-29 20:15 | 20298.3218 | 184.5798 | 7 | 16 | -1.500293 | 1.322912 | -1.984756 | 0.2766417 | 0.07692601 | 0.431761 | 0.1036687 |  | -0.000157813 |  |  |  | 24.30809 | -0.0007176399
10196 | 2022-04-29 20:15 | 20300.3218 | 186.5798 | 7 | 16 | -1.500262 | 1.322406 | -1.983955 | 0.2766417 | 0.0777607 | 0.431761 | 0.1047725 | [5 empty] | 24.30809 | -0.0007176399
10197 | 2022-04-29 20:15 | 20302.3225 | 188.5805 | 7 | 16 | -1.500192 | 1.322063 | -1.983348 | 0.2766417 | 0.07859387 | 0.431761 | 0.1058739 |  | -0.0003427238 |  | 1.773178 |  | 24.30809 | -0.0007176399
10198 | 2022-04-29 20:15 | 20304.3224 | 190.5804 | 7 | 16 | -1.500181 | 1.321467 | -1.98244 | 0.2766417 | 0.07942744 | 0.431761 | 0.1069754 | [5 empty] | 24.30809 | -0.0007176399
10199 | 2022-04-29 20:15 | 20306.3224 | 192.5805 | 7 | 16 | -1.500218 | 1.321181 | -1.98206 | 0.2766417 | 0.08026091 | 0.431761 | 0.1080764 | [5 empty] | 24.30809 | -0.0007176399
10200 | 2022-04-29 20:15 | 20308.3235 | 194.5815 | 7 | 16 | -1.500226 | 1.320516 | -1.981072 | 0.2766417 | 0.08109495 | 0.431761 | 0.1091777 | [5 empty] | 24.30809 | -0.0007176399
10201 | 2022-04-29 20:15 | 20310.3243 | 196.5823 | 7 | 16 | -1.500288 | 1.320127 | -1.980571 | 0.2766417 | 0.08192886 | 0.431761 | 0.1102785 |  | -0.0001388213 |  |  |  | 24.30809 | -0.0007176399
10202 | 2022-04-29 20:15 | 20312.3253 | 198.5833 | 7 | 16 | -1.500206 | 1.319557 | -1.979607 | 0.2766417 | 0.08276231 | 0.431761 | 0.1113783 | [5 empty] | 24.30809 | -0.0007176399
10203 | 2022-04-29 20:15 | 20314.3267 | 200.5847 | 7 | 16 | -1.500202 | 1.319217 | -1.979092 | 0.2766417 | 0.0835954 | 0.431761 | 0.1124772 |  | -0.0004265287 |  |  |  | 24.30809 | -0.0007176399
10204 | 2022-04-29 20:15 | 20316.3268 | 202.5848 | 7 | 16 | -1.500237 | 1.318611 | -1.978229 | 0.2766417 | 0.08443009 | 0.431761 | 0.1135778 | [5 empty] | 24.30809 | -0.0007176399
10205 | 2022-04-29 20:15 | 20318.3275 | 204.5855 | 7 | 16 | -1.500241 | 1.318234 | -1.977669 | 0.2766417 | 0.08526405 | 0.431761 | 0.114677 |  | -0.0003379432 |  |  |  | 24.30809 | -0.0007176399
10206 | 2022-04-29 20:15 | 20320.3283 | 206.5863 | 7 | 16 | -1.50027 | 1.317583 | -1.97673 | 0.2766417 | 0.08609737 | 0.431761 | 0.1157751 | [5 empty] | 24.30809 | -0.0007176399
10207 | 2022-04-29 20:15 | 20322.3292 | 208.5873 | 7 | 16 | -1.500233 | 1.317299 | -1.976255 | 0.2766417 | 0.08693176 | 0.431761 | 0.1168741 |  |  |  | 1.741202 | 0.573456 | 24.30809 | -0.0007176399
10208 | 2022-04-29 20:15 | 20324.3311 | 210.5891 | 7 | 16 | -1.500216 | 1.316773 | -1.975444 | 0.2766417 | 0.0877661 | 0.431761 | 0.1179727 |  | -0.0001765619 |  |  |  | 24.30809 | -0.0007176399
10209 | 2022-04-29 20:15 | 20326.3315 | 212.5896 | 7 | 16 | -1.500254 | 1.316396 | -1.974928 | 0.2766417 | 0.08859894 | 0.431761 | 0.1190688 | [5 empty] | 24.30809 | -0.0007176399
10210 | 2022-04-29 20:15 | 20328.3325 | 214.5906 | 7 | 16 | -1.500196 | 1.315858 | -1.974045 | 0.2766417 | 0.08943353 | 0.431761 | 0.120167 | [5 empty] | 24.30809 | -0.0007176399
10211 | 2022-04-29 20:15 | 20330.3341 | 216.5921 | 7 | 16 | -1.500235 | 1.315289 | -1.973243 | 0.2766417 | 0.09026743 | 0.431761 | 0.1212638 |  | -0.0002074597 |  |  |  | 24.30809 | -0.0007176399
10212 | 2022-04-29 20:15 | 20332.3349 | 218.5929 | 7 | 16 | -1.500293 | 1.314827 | -1.972626 | 0.2766417 | 0.09110145 | 0.431761 | 0.1223603 | [5 empty] | 24.30809 | -0.0007176399
10213 | 2022-04-29 20:15 | 20334.3358 | 220.5938 | 7 | 16 | -1.50028 | 1.314357 | -1.971904 | 0.2766417 | 0.09193423 | 0.431761 | 0.1234548 |  | -0.0004231738 |  |  |  | 24.30809 | -0.0007176399
10214 | 2022-04-29 20:15 | 20336.3373 | 222.5953 | 7 | 16 | -1.500277 | 1.313955 | -1.971296 | 0.2766417 | 0.09276908 | 0.431761 | 0.1245517 | [5 empty] | 24.30809 | -0.0007176399
10215 | 2022-04-29 20:15 | 20338.3387 | 224.5967 | 7 | 16 | -1.500174 | 1.313485 | -1.970456 | 0.2766417 | 0.09360255 | 0.431761 | 0.1256464 | [5 empty] | 24.30809 | -0.0007176399
10216 | 2022-04-29 20:15 | 20340.3398 | 226.5978 | 7 | 16 | -1.500247 | 1.313071 | -1.969931 | 0.2766417 | 0.09443729 | 0.431761 | 0.1267423 |  | -0.0001941058 |  |  |  | 24.30809 | -0.0007176399
10217 | 2022-04-29 20:15 | 20342.3405 | 228.5985 | 7 | 16 | -1.500206 | 1.312443 | -1.968935 | 0.2766417 | 0.09527107 | 0.431761 | 0.1278366 | [5 empty] | 24.30809 | -0.0007176399
10218 | 2022-04-29 20:15 | 20344.3422 | 230.6002 | 7 | 16 | -1.500266 | 1.312042 | -1.968412 | 0.2766417 | 0.09610502 | 0.431761 | 0.1289307 |  |  |  | 1.769788 |  | 24.30809 | -0.0007176399
10219 | 2022-04-29 20:15 | 20346.3423 | 232.6003 | 7 | 16 | -1.500257 | 1.311526 | -1.967626 | 0.2766417 | 0.09693851 | 0.431761 | 0.1300239 |  | -0.0001785858 |  |  |  | 24.30809 | -0.0007176399
10220 | 2022-04-29 20:15 | 20348.3426 | 234.6006 | 7 | 16 | -1.499697 | 1.311063 | -1.966197 | 0.2766417 | 0.09777236 | 0.431761 | 0.1311171 | [5 empty] | 24.30809 | -0.0007176399
10221 | 2022-04-29 20:15 | 20350.343 | 236.601 | 7 | 16 | -1.499761 | 1.310668 | -1.965689 | 0.2766417 | 0.0986051 | 0.431761 | 0.1322085 |  | -0.000387896 |  |  |  | 24.30809 | -0.0007176399
10222 | 2022-04-29 20:15 | 20352.3431 | 238.6011 | 7 | 16 | -1.50031 | 1.310092 | -1.965544 | 0.2766417 | 0.09943894 | 0.431761 | 0.1333009 | [5 empty] | 24.30809 | -0.0007176399
10223 | 2022-04-29 20:15 | 20354.3432 | 240.6012 | 7 | 16 | -1.500202 | 1.309737 | -1.96487 | 0.2766417 | 0.1002724 | 0.431761 | 0.1343923 | [5 empty] | 24.30809 | -0.0007176399
10224 | 2022-04-29 20:16 | 20356.3433 | 242.6013 | 7 | 16 | -1.500174 | 1.309104 | -1.963884 | 0.2766417 | 0.1011046 | 0.431761 | 0.1354818 |  | -0.0001737862 |  |  |  | 24.30809 | -0.0007176399
10225 | 2022-04-29 20:16 | 20358.345 | 244.6031 | 7 | 16 | -1.50016 | 1.308715 | -1.963282 | 0.2766417 | 0.1019397 | 0.431761 | 0.1365747 | [5 empty] | 24.30809 | -0.0007176399
10226 | 2022-04-29 20:16 | 20360.3461 | 246.6041 | 7 | 16 | -1.500173 | 1.308157 | -1.962462 | 0.2766417 | 0.1027737 | 0.431761 | 0.1376657 | [5 empty] | 24.30809 | -0.0007176399
10227 | 2022-04-29 20:16 | 20362.3464 | 248.6044 | 7 | 16 | -1.500288 | 1.307782 | -1.96205 | 0.2766417 | 0.1036075 | 0.431761 | 0.1387561 | [5 empty] | 24.30809 | -0.0007176399
10228 | 2022-04-29 20:16 | 20364.3465 | 250.6045 | 7 | 16 | -1.500228 | 1.307287 | -1.961229 | 0.2766417 | 0.1044403 | 0.431761 | 0.1398448 |  | -0.0001890078 |  |  | 0.564191 | 24.30809 | -0.0007176399
10229 | 2022-04-29 20:16 | 20366.3465 | 252.6045 | 7 | 16 | -1.500239 | 1.306901 | -1.960664 | 0.2766417 | 0.1052744 | 0.431761 | 0.1409348 |  |  |  | 1.790931 |  | 24.30809 | -0.0007176399
10230 | 2022-04-29 20:16 | 20368.3472 | 254.6052 | 7 | 16 | -1.500056 | 1.306313 | -1.959543 | 0.2766417 | 0.1061082 | 0.431761 | 0.1420239 | [5 empty] | 24.30809 | -0.0007176399
10231 | 2022-04-29 20:16 | 20370.3481 | 256.6061 | 7 | 16 | -1.500207 | 1.306016 | -1.959294 | 0.2766417 | 0.1069417 | 0.431761 | 0.1431124 |  | -0.0001764037 |  |  |  | 24.30809 | -0.0007176399
10232 | 2022-04-29 20:16 | 20372.3491 | 258.6071 | 7 | 16 | -1.500251 | 1.305265 | -1.958225 | 0.2766417 | 0.1077746 | 0.431761 | 0.1441996 | [5 empty] | 24.30809 | -0.0007176399
10233 | 2022-04-29 20:16 | 20374.3505 | 260.6085 | 7 | 16 | -1.499722 | 1.304954 | -1.957068 | 0.2766417 | 0.1086093 | 0.431761 | 0.1452887 | [5 empty] | 24.30809 | -0.0007176399
10234 | 2022-04-29 20:16 | 20376.3513 | 262.6094 | 7 | 16 | -1.500002 | 1.304378 | -1.95657 | 0.2766417 | 0.1094434 | 0.431761 | 0.1463766 | [5 empty] | 24.30809 | -0.0007176399
10235 | 2022-04-29 20:16 | 20378.3513 | 264.6093 | 7 | 16 | -1.499775 | 1.304004 | -1.955713 | 0.2766417 | 0.110276 | 0.431761 | 0.1474621 |  | -0.0001658992 |  |  |  | 24.30809 | -0.0007176399
10236 | 2022-04-29 20:16 | 20380.3522 | 266.6102 | 7 | 16 | -1.499825 | 1.303402 | -1.954875 | 0.2766417 | 0.1111089 | 0.431761 | 0.1485477 | [5 empty] | 24.30809 | -0.0007176399
10237 | 2022-04-29 20:16 | 20382.3529 | 268.611 | 7 | 16 | -1.499811 | 1.302943 | -1.954168 | 0.2766417 | 0.1119434 | 0.431761 | 0.149635 |  | -0.0002650007 |  |  |  | 24.30809 | -0.0007176399
10238 | 2022-04-29 20:16 | 20384.3546 | 270.6127 | 7 | 16 | -1.49984 | 1.302471 | -1.953498 | 0.2766417 | 0.1127776 | 0.431761 | 0.1507214 | [5 empty] | 24.30809 | -0.0007176399
10239 | 2022-04-29 20:16 | 20386.3546 | 272.6126 | 7 | 16 | -1.499882 | 1.301996 | -1.95284 | 0.2766417 | 0.1136108 | 0.431761 | 0.1518061 |  |  |  | 1.684602 |  | 24.30809 | -0.0007176399
10240 | 2022-04-29 20:16 | 20388.3548 | 274.6128 | 7 | 16 | -1.499833 | 1.301516 | -1.952057 | 0.2766417 | 0.1144442 | 0.431761 | 0.1528906 | [5 empty] | 24.30809 | -0.0007176399
10241 | 2022-04-29 20:16 | 20390.3548 | 276.6128 | 7 | 16 | -1.499822 | 1.300967 | -1.951219 | 0.2766417 | 0.1152774 | 0.431761 | 0.1539747 |  | -0.0001526263 |  |  |  | 24.30809 | -0.0007176399
10242 | 2022-04-29 20:16 | 20392.3556 | 278.6136 | 7 | 16 | -1.499782 | 1.300424 | -1.950353 | 0.2766417 | 0.1161108 | 0.431761 | 0.1550584 | [5 empty] | 24.30809 | -0.0007176399
10243 | 2022-04-29 20:16 | 20394.3579 | 280.6159 | 7 | 16 | -1.499868 | 1.300076 | -1.949942 | 0.2766417 | 0.116945 | 0.431761 | 0.1561429 |  | -0.0003104588 |  |  |  | 24.30809 | -0.0007176399
10244 | 2022-04-29 20:16 | 20396.3587 | 282.6167 | 7 | 16 | -1.499729 | 1.299477 | -1.948863 | 0.2766417 | 0.1177785 | 0.431761 | 0.1572261 | [5 empty] | 24.30809 | -0.0007176399
10245 | 2022-04-29 20:16 | 20398.3595 | 284.6175 | 7 | 16 | -1.499791 | 1.29912 | -1.948408 | 0.2766417 | 0.1186125 | 0.431761 | 0.1583094 |  | -0.0003885167 |  |  |  | 24.30809 | -0.0007176399
10246 | 2022-04-29 20:16 | 20400.3597 | 286.6177 | 7 | 16 | -1.49984 | 1.298527 | -1.947583 | 0.2766417 | 0.1194458 | 0.431761 | 0.1593914 | [5 empty] | 24.30809 | -0.0007176399
10247 | 2022-04-29 20:16 | 20402.3614 | 288.6194 | 7 | 16 | -1.499813 | 1.298072 | -1.946865 | 0.2766417 | 0.1202799 | 0.431761 | 0.1604742 | [5 empty] | 24.30809 | -0.0007176399
10248 | 2022-04-29 20:16 | 20404.3629 | 290.6209 | 7 | 16 | -1.499813 | 1.297586 | -1.946136 | 0.2766417 | 0.1211137 | 0.431761 | 0.1615561 |  | -0.0001957336 |  |  |  | 24.30809 | -0.0007176399
10249 | 2022-04-29 20:16 | 20406.3634 | 292.6215 | 7 | 16 | -1.499789 | 1.29715 | -1.945451 | 0.2766417 | 0.1219462 | 0.431761 | 0.1626359 |  |  |  |  | 0.57959 | 24.30809 | -0.0007176399
10250 | 2022-04-29 20:16 | 20408.3639 | 294.6219 | 7 | 16 | -1.499799 | 1.296621 | -1.944671 | 0.2766417 | 0.1227803 | 0.431761 | 0.1637174 |  |  |  | 1.783633 |  | 24.30809 | -0.0007176399
10251 | 2022-04-29 20:16 | 20410.3656 | 296.6237 | 7 | 16 | -1.499822 | 1.296139 | -1.943978 | 0.2766417 | 0.1236141 | 0.431761 | 0.164798 |  | -0.0001763684 |  |  |  | 24.30809 | -0.0007176399
10252 | 2022-04-29 20:16 | 20412.3661 | 298.6241 | 7 | 16 | -1.499865 | 1.29566 | -1.943315 | 0.2766417 | 0.1244471 | 0.431761 | 0.1658773 | [5 empty] | 24.30809 | -0.0007176399
10253 | 2022-04-29 20:16 | 20414.3669 | 300.6249 | 7 | 16 | -1.49994 | 1.295228 | -1.942764 | 0.2766417 | 0.1252809 | 0.431761 | 0.1669571 | [5 empty] | 24.30809 | -0.0007176399
10254 | 2022-04-29 20:17 | 20416.3677 | 302.6257 | 7 | 16 | -1.499852 | 1.294623 | -1.941743 | 0.2766417 | 0.126115 | 0.431761 | 0.1680368 |  | -0.0002139533 |  |  |  | 24.30809 | -0.0007176399
10255 | 2022-04-29 20:17 | 20418.3678 | 304.6258 | 7 | 16 | -1.499871 | 1.294138 | -1.94104 | 0.2766417 | 0.1269482 | 0.431761 | 0.1691151 | [5 empty] | 24.30809 | -0.0007176399
10256 | 2022-04-29 20:17 | 20420.3687 | 306.6267 | 7 | 16 | -1.499772 | 1.293654 | -1.940186 | 0.2766417 | 0.1277819 | 0.431761 | 0.1701935 | [5 empty] | 24.30809 | -0.0007176399
10257 | 2022-04-29 20:17 | 20422.3692 | 308.6272 | 7 | 16 | -1.4998 | 1.293173 | -1.939501 | 0.2766417 | 0.1286142 | 0.431761 | 0.1712699 | [5 empty] | 24.30809 | -0.0007176399
10258 | 2022-04-29 20:17 | 20424.3702 | 310.6283 | 7 | 16 | -1.499872 | 1.292614 | -1.938756 | 0.2766417 | 0.129449 | 0.431761 | 0.1723489 |  | -0.0001613292 |  |  |  | 24.30809 | -0.0007176399
10259 | 2022-04-29 20:17 | 20426.3704 | 312.6284 | 7 | 16 | -1.499871 | 1.292207 | -1.938144 | 0.2766417 | 0.1302823 | 0.431761 | 0.1734255 | [5 empty] | 24.30809 | -0.0007176399
10260 | 2022-04-29 20:17 | 20428.3712 | 314.6292 | 7 | 16 | -1.499807 | 1.291617 | -1.937176 | 0.2766417 | 0.1311161 | 0.431761 | 0.1745024 |  |  |  | 1.644678 |  | 24.30809 | -0.0007176399
10261 | 2022-04-29 20:17 | 20430.3732 | 316.6312 | 7 | 16 | -1.499891 | 1.29127 | -1.936764 | 0.2766417 | 0.1319496 | 0.431761 | 0.1755787 |  | -0.0001752375 |  |  |  | 24.30809 | -0.0007176399
10262 | 2022-04-29 20:17 | 20432.3744 | 318.6324 | 7 | 16 | -1.499861 | 1.290623 | -1.935755 | 0.2766417 | 0.1327838 | 0.431761 | 0.1766553 | [5 empty] | 24.30809 | -0.0007176399
10263 | 2022-04-29 20:17 | 20434.3751 | 320.6331 | 7 | 16 | -1.499884 | 1.290191 | -1.935137 | 0.2766417 | 0.1336164 | 0.431761 | 0.1777294 | [5 empty] | 24.30809 | -0.0007176399
10264 | 2022-04-29 20:17 | 20436.3761 | 322.6341 | 7 | 16 | -1.49984 | 1.289711 | -1.93436 | 0.2766417 | 0.1344511 | 0.431761 | 0.1788058 | [5 empty] | 24.30809 | -0.0007176399
10265 | 2022-04-29 20:17 | 20438.3768 | 324.6348 | 7 | 16 | -1.49987 | 1.289159 | -1.933571 | 0.2766417 | 0.135284 | 0.431761 | 0.1798794 |  | -0.0001641215 |  |  |  | 24.30809 | -0.0007176399
10266 | 2022-04-29 20:17 | 20440.3777 | 326.6358 | 7 | 16 | -1.499868 | 1.288688 | -1.932862 | 0.2766417 | 0.1361182 | 0.431761 | 0.1809543 | [5 empty] | 24.30809 | -0.0007176399
10267 | 2022-04-29 20:17 | 20442.3792 | 328.6372 | 7 | 16 | -1.499835 | 1.288076 | -1.931901 | 0.2766417 | 0.1369516 | 0.431761 | 0.1820277 |  | -0.0002860736 |  |  |  | 24.30809 | -0.0007176399
10268 | 2022-04-29 20:17 | 20444.3794 | 330.6374 | 7 | 16 | -1.4999 | 1.287496 | -1.931115 | 0.2766417 | 0.1377854 | 0.431761 | 0.1831013 | [5 empty] | 24.30809 | -0.0007176399
10269 | 2022-04-29 20:17 | 20446.381 | 332.639 | 7 | 16 | -1.499853 | 1.287093 | -1.93045 | 0.2766417 | 0.1386193 | 0.431761 | 0.1841745 |  |  |  | 1.611218 | 0.6060959 | 24.30809 | -0.0007176399
10270 | 2022-04-29 20:17 | 20448.3826 | 334.6406 | 7 | 16 | -1.4999 | 1.286509 | -1.929635 | 0.2766417 | 0.139453 | 0.431761 | 0.1852471 | [5 empty] | 24.30809 | -0.0007176399
10271 | 2022-04-29 20:17 | 20450.3833 | 336.6413 | 7 | 16 | -1.499784 | 1.28606 | -1.928812 | 0.2766417 | 0.1402863 | 0.431761 | 0.1863186 |  | -0.0001624428 |  |  |  | 24.30809 | -0.0007176399
10272 | 2022-04-29 20:17 | 20452.3834 | 338.6414 | 7 | 16 | -1.499825 | 1.285524 | -1.928061 | 0.2766417 | 0.1411193 | 0.431761 | 0.1873894 | [5 empty] | 24.30809 | -0.0007176399
10273 | 2022-04-29 20:17 | 20454.3851 | 340.6431 | 7 | 16 | -1.499921 | 1.284956 | -1.927332 | 0.2766417 | 0.1419541 | 0.431761 | 0.1884621 | [5 empty] | 24.30809 | -0.0007176399
10274 | 2022-04-29 20:17 | 20456.3858 | 342.6438 | 7 | 16 | -1.499879 | 1.284493 | -1.926584 | 0.2766417 | 0.1427872 | 0.431761 | 0.1895322 |  | -0.0001611888 |  |  |  | 24.30809 | -0.0007176399
10275 | 2022-04-29 20:17 | 20458.3867 | 344.6447 | 7 | 16 | -1.499717 | 1.284043 | -1.925701 | 0.2766417 | 0.1436213 | 0.431761 | 0.1906031 | [5 empty] | 24.30809 | -0.0007176399
10276 | 2022-04-29 20:17 | 20460.3876 | 346.6456 | 7 | 16 | -1.499751 | 1.283418 | -1.924807 | 0.2766417 | 0.1444538 | 0.431761 | 0.1916715 | [5 empty] | 24.30809 | -0.0007176399
10277 | 2022-04-29 20:17 | 20462.3891 | 348.6471 | 7 | 16 | -1.499887 | 1.283003 | -1.92436 | 0.2766417 | 0.1452888 | 0.431761 | 0.1927427 | [5 empty] | 24.30809 | -0.0007176399
10278 | 2022-04-29 20:17 | 20464.3897 | 350.6477 | 7 | 16 | -1.499796 | 1.282279 | -1.923157 | 0.2766417 | 0.1461215 | 0.431761 | 0.1938106 |  | -0.000181102 |  |  |  | 24.30809 | -0.0007176399
10279 | 2022-04-29 20:17 | 20466.3919 | 352.6499 | 7 | 16 | -1.499805 | 1.281991 | -1.922737 | 0.2766417 | 0.1469565 | 0.431761 | 0.1948808 |  |  |  | 1.623939 |  | 24.30809 | -0.0007176399
10280 | 2022-04-29 20:17 | 20468.3923 | 354.6503 | 7 | 16 | -1.499876 | 1.281302 | -1.921794 | 0.2766417 | 0.1477898 | 0.431761 | 0.1959485 | [5 empty] | 24.30809 | -0.0007176399
10281 | 2022-04-29 20:17 | 20470.393 | 356.651 | 7 | 16 | -1.499804 | 1.280857 | -1.921034 | 0.2766417 | 0.1486229 | 0.431761 | 0.1970155 |  | -0.000193777 |  |  |  | 24.30809 | -0.0007176399
10282 | 2022-04-29 20:17 | 20472.3941 | 358.6522 | 7 | 16 | -1.499871 | 1.280353 | -1.920364 | 0.2766417 | 0.149457 | 0.431761 | 0.1980833 |  | -0.0004478525 |  |  |  | 24.30809 | -0.0007176399
10283 | 2022-04-29 20:17 | 20474.3955 | 360.6535 | 7 | 16 | -1.499803 | 1.27975 | -1.919373 | 0.2766417 | 0.1502905 | 0.431761 | 0.19915 | [5 empty] | 24.30809 | -0.0007176399
10284 | 2022-04-29 20:18 | 20476.3955 | 362.6535 | 7 | 16 | -1.499882 | 1.279176 | -1.918613 | 0.2766417 | 0.1511238 | 0.431761 | 0.2002159 | [5 empty] | 24.30809 | -0.0007176399
10285 | 2022-04-29 20:18 | 20478.3955 | 364.6536 | 7 | 16 | -1.499849 | 1.278695 | -1.917849 | 0.2766417 | 0.1519572 | 0.431761 | 0.2012814 | [5 empty] | 24.30809 | -0.0007176399
10286 | 2022-04-29 20:18 | 20480.3967 | 366.6547 | 7 | 16 | -1.499811 | 1.27815 | -1.916983 | 0.2766417 | 0.1527911 | 0.431761 | 0.2023472 |  | -0.0001656858 |  |  |  | 24.30809 | -0.0007176399
10287 | 2022-04-29 20:18 | 20482.3982 | 368.6562 | 7 | 16 | -1.499934 | 1.277544 | -1.916232 | 0.2766417 | 0.1536248 | 0.431761 | 0.2034123 | [5 empty] | 24.30809 | -0.0007176399
10288 | 2022-04-29 20:18 | 20484.399 | 370.657 | 7 | 16 | -1.49983 | 1.277032 | -1.915331 | 0.2766417 | 0.1544578 | 0.431761 | 0.204476 |  | -0.0003999168 |  | 1.550048 | 0.6352221 | 24.30809 | -0.0007176399
10289 | 2022-04-29 20:18 | 20486.399 | 372.657 | 7 | 16 | -1.499865 | 1.276436 | -1.914482 | 0.2766417 | 0.1552912 | 0.431761 | 0.2055398 |  | -0.0004569102 |  |  |  | 24.30809 | -0.0007176399
10290 | 2022-04-29 20:18 | 20488.4005 | 374.6585 | 7 | 16 | -1.499828 | 1.275857 | -1.913566 | 0.2766417 | 0.1561258 | 0.431761 | 0.2066046 | [5 empty] | 24.30809 | -0.0007176399
10291 | 2022-04-29 20:18 | 20490.4023 | 376.6603 | 7 | 16 | -1.499898 | 1.275123 | -1.912554 | 0.2766417 | 0.1569597 | 0.431761 | 0.207668 |  | -0.0003736509 |  |  |  | 24.30809 | -0.0007176399
10292 | 2022-04-29 20:18 | 20492.4023 | 378.6603 | 7 | 16 | -1.499884 | 1.274637 | -1.911808 | 0.2766417 | 0.1577931 | 0.431761 | 0.2087302 | [5 empty] | 24.30809 | -0.0007176399
10293 | 2022-04-29 20:18 | 20494.4024 | 380.6604 | 7 | 16 | -1.499861 | 1.274086 | -1.910952 | 0.2766417 | 0.1586263 | 0.431761 | 0.2097918 |  | -0.0004462785 |  |  |  | 24.30809 | -0.0007176399
10294 | 2022-04-29 20:18 | 20496.4043 | 382.6623 | 7 | 16 | -1.499786 | 1.27341 | -1.909842 | 0.2766417 | 0.15946 | 0.431761 | 0.2108534 | [5 empty] | 24.30809 | -0.0007176399
10295 | 2022-04-29 20:18 | 20498.4043 | 384.6623 | 7 | 16 | -1.499823 | 1.272961 | -1.909216 | 0.2766417 | 0.1602937 | 0.431761 | 0.2119146 | [5 empty] | 24.30809 | -0.0007176399
10296 | 2022-04-29 20:18 | 20500.4047 | 386.6627 | 7 | 16 | -1.499955 | 1.27237 | -1.908498 | 0.2766417 | 0.1611263 | 0.431761 | 0.2129738 |  | -0.0002168345 |  |  |  | 24.30809 | -0.0007176399
10297 | 2022-04-29 20:18 | 20502.4065 | 388.6645 | 7 | 16 | -1.499937 | 1.27188 | -1.90774 | 0.2766417 | 0.1619611 | 0.431761 | 0.2140355 |  |  |  | 1.429725 |  | 24.30809 | -0.0007176399
10298 | 2022-04-29 20:18 | 20504.4075 | 390.6655 | 7 | 16 | -1.499858 | 1.27124 | -1.906679 | 0.2766417 | 0.1627943 | 0.431761 | 0.2150947 | [5 empty] | 24.30809 | -0.0007176399
10299 | 2022-04-29 20:18 | 20506.408 | 392.666 | 7 | 16 | -1.49985 | 1.270684 | -1.905835 | 0.2766417 | 0.1636283 | 0.431761 | 0.2161544 |  | -0.0001861668 |  |  |  | 24.30809 | -0.0007176399
10300 | 2022-04-29 20:18 | 20508.4097 | 394.6677 | 7 | 16 | -1.499815 | 1.27013 | -1.90496 | 0.2766417 | 0.164462 | 0.431761 | 0.2172133 | [5 empty] | 24.30809 | -0.0007176399
10301 | 2022-04-29 20:18 | 20510.4098 | 396.6678 | 7 | 16 | -1.499835 | 1.269617 | -1.904216 | 0.2766417 | 0.1652956 | 0.431761 | 0.2182715 |  | -0.0004138602 |  |  |  | 24.30809 | -0.0007176399
10302 | 2022-04-29 20:18 | 20512.4112 | 398.6692 | 7 | 16 | -1.499866 | 1.268944 | -1.903246 | 0.2766417 | 0.1661287 | 0.431761 | 0.2193285 | [5 empty] | 24.30809 | -0.0007176399
10303 | 2022-04-29 20:18 | 20514.4121 | 400.6701 | 7 | 16 | -1.499874 | 1.268399 | -1.902439 | 0.2766417 | 0.166963 | 0.431761 | 0.2203867 | [5 empty] | 24.30809 | -0.0007176399
10304 | 2022-04-29 20:18 | 20516.4128 | 402.6708 | 7 | 16 | -1.499846 | 1.267761 | -1.901446 | 0.2766417 | 0.1677962 | 0.431761 | 0.221443 |  | -0.0002143167 |  |  |  | 24.30809 | -0.0007176399
10305 | 2022-04-29 20:18 | 20518.4138 | 404.6718 | 7 | 16 | -1.499785 | 1.267281 | -1.900649 | 0.2766417 | 0.1686301 | 0.431761 | 0.2224997 |  |  |  |  | 0.6905326 | 24.30809 | -0.0007176399
10306 | 2022-04-29 20:18 | 20520.4154 | 406.6734 | 7 | 16 | -1.499859 | 1.266651 | -1.899798 | 0.2766417 | 0.1694641 | 0.431761 | 0.2235561 |  |  |  | 1.467021 |  | 24.30809 | -0.0007176399
10307 | 2022-04-29 20:18 | 20522.4162 | 408.6742 | 7 | 16 | -1.499793 | 1.265989 | -1.898721 | 0.2766417 | 0.1702975 | 0.431761 | 0.2246112 |  | -0.0001920997 |  |  |  | 24.30809 | -0.0007176399
10308 | 2022-04-29 20:18 | 20524.4186 | 410.6766 | 7 | 16 | -1.499831 | 1.265474 | -1.897997 | 0.2766417 | 0.1711316 | 0.431761 | 0.2256665 |  | -0.0005909689 |  |  |  | 24.30809 | -0.0007176399
10309 | 2022-04-29 20:18 | 20526.4201 | 412.6781 | 7 | 16 | -1.499797 | 1.264863 | -1.897038 | 0.2766417 | 0.1719655 | 0.431761 | 0.2267213 | [5 empty] | 24.30809 | -0.0007176399
10310 | 2022-04-29 20:18 | 20528.421 | 414.679 | 7 | 16 | -1.499797 | 1.26418 | -1.896013 | 0.2766417 | 0.1727993 | 0.431761 | 0.2277752 | [5 empty] | 24.30809 | -0.0007176399
10311 | 2022-04-29 20:18 | 20530.4218 | 416.6798 | 7 | 16 | -1.499853 | 1.263689 | -1.895348 | 0.2766417 | 0.1736327 | 0.431761 | 0.2288284 |  | -0.0002559155 |  |  |  | 24.30809 | -0.0007176399
10312 | 2022-04-29 20:18 | 20532.4233 | 418.6814 | 7 | 16 | -1.499815 | 1.262991 | -1.894253 | 0.2766417 | 0.1744664 | 0.431761 | 0.2298813 | [5 empty] | 24.30809 | -0.0007176399
10313 | 2022-04-29 20:18 | 20534.4235 | 420.6815 | 7 | 16 | -1.499802 | 1.262427 | -1.893391 | 0.2766417 | 0.1753002 | 0.431761 | 0.2309339 | [5 empty] | 24.30809 | -0.0007176399
10314 | 2022-04-29 20:19 | 20536.4245 | 422.6825 | 7 | 16 | -1.499821 | 1.261691 | -1.892311 | 0.2766417 | 0.1761338 | 0.431761 | 0.2319856 |  | -0.0002005798 |  | 1.360984 |  | 24.30809 | -0.0007176399
10315 | 2022-04-29 20:19 | 20538.4252 | 424.6832 | 7 | 16 | -1.499738 | 1.261159 | -1.891408 | 0.2766417 | 0.1769671 | 0.431761 | 0.2330365 | [5 empty] | 24.30809 | -0.0007176399
10316 | 2022-04-29 20:19 | 20540.4267 | 426.6847 | 7 | 16 | -1.49978 | 1.260511 | -1.890489 | 0.2766417 | 0.1778012 | 0.431761 | 0.2340879 |  | -0.0003926963 |  |  |  | 24.30809 | -0.0007176399
10317 | 2022-04-29 20:19 | 20542.4284 | 428.6864 | 7 | 16 | -1.499805 | 1.25984 | -1.889514 | 0.2766417 | 0.1786347 | 0.431761 | 0.2351379 | [5 empty] | 24.30809 | -0.0007176399
10318 | 2022-04-29 20:19 | 20544.43 | 430.688 | 7 | 16 | -1.499822 | 1.259231 | -1.888622 | 0.2766417 | 0.1794685 | 0.431761 | 0.2361879 | [5 empty] | 24.30809 | -0.0007176399
10319 | 2022-04-29 20:19 | 20546.4316 | 432.6896 | 7 | 16 | -1.499846 | 1.258646 | -1.887775 | 0.2766417 | 0.1803027 | 0.431761 | 0.2372378 |  | -0.0002165375 |  |  |  | 24.30809 | -0.0007176399
10320 | 2022-04-29 20:19 | 20548.4333 | 434.6913 | 7 | 16 | -1.499918 | 1.258027 | -1.886937 | 0.2766417 | 0.1811368 | 0.431761 | 0.2382871 | [5 empty] | 24.30809 | -0.0007176399
10321 | 2022-04-29 20:19 | 20550.4341 | 436.6921 | 7 | 16 | -1.499802 | 1.257368 | -1.885803 | 0.2766417 | 0.1819705 | 0.431761 | 0.2393354 |  | -0.0002503173 |  |  | 0.7357789 | 24.30809 | -0.0007176399
10322 | 2022-04-29 20:19 | 20552.4343 | 438.6924 | 7 | 16 | -1.499938 | 1.256644 | -1.884888 | 0.2766417 | 0.182804 | 0.431761 | 0.2403827 |  | -0.0006613954 |  | 1.300492 |  | 24.30809 | -0.0007176399
10323 | 2022-04-29 20:19 | 20554.4351 | 440.6931 | 7 | 16 | -1.499797 | 1.256084 | -1.883871 | 0.2766417 | 0.1836373 | 0.431761 | 0.2414294 | [5 empty] | 24.30809 | -0.0007176399
10324 | 2022-04-29 20:19 | 20556.4375 | 442.6955 | 7 | 16 | -1.499851 | 1.255294 | -1.882754 | 0.2766417 | 0.1844714 | 0.431761 | 0.2424765 | [5 empty] | 24.30809 | -0.0007176399
10325 | 2022-04-29 20:19 | 20558.4382 | 444.6963 | 7 | 16 | -1.499815 | 1.254755 | -1.8819 | 0.2766417 | 0.1853045 | 0.431761 | 0.2435218 |  | -0.0003041975 |  |  |  | 24.30809 | -0.0007176399
10326 | 2022-04-29 20:19 | 20560.439 | 446.697 | 7 | 16 | -1.49985 | 1.254087 | -1.880942 | 0.2766417 | 0.1861387 | 0.431761 | 0.244568 | [5 empty] | 24.30809 | -0.0007176399
10327 | 2022-04-29 20:19 | 20562.4398 | 448.6978 | 7 | 16 | -1.499787 | 1.253441 | -1.879895 | 0.2766417 | 0.1869722 | 0.431761 | 0.2456127 | [5 empty] | 24.30809 | -0.0007176399
10328 | 2022-04-29 20:19 | 20564.4398 | 450.6978 | 7 | 16 | -1.49977 | 1.252693 | -1.878751 | 0.2766417 | 0.1878055 | 0.431761 | 0.2466566 |  | -0.0001828294 |  |  |  | 24.30809 | -0.0007176399
10329 | 2022-04-29 20:19 | 20566.4414 | 452.6994 | 7 | 16 | -1.499797 | 1.252091 | -1.877882 | 0.2766417 | 0.1886377 | 0.431761 | 0.2476986 |  |  |  | 1.262003 |  | 24.30809 | -0.0007176399
10330 | 2022-04-29 20:19 | 20568.443 | 454.701 | 7 | 16 | -1.49987 | 1.251234 | -1.876688 | 0.2766417 | 0.1894732 | 0.431761 | 0.2487442 |  | -0.0002960321 |  |  |  | 24.30809 | -0.0007176399
10331 | 2022-04-29 20:19 | 20570.4431 | 456.7011 | 7 | 16 | -1.49981 | 1.250703 | -1.875817 | 0.2766417 | 0.1903064 | 0.431761 | 0.2497862 | [5 empty] | 24.30809 | -0.0007176399
10332 | 2022-04-29 20:19 | 20572.4431 | 458.7011 | 7 | 16 | -1.499762 | 1.250018 | -1.874729 | 0.2766417 | 0.1911394 | 0.431761 | 0.2508275 |  | -0.0005084084 |  |  |  | 24.30809 | -0.0007176399
10333 | 2022-04-29 20:19 | 20574.444 | 460.702 | 7 | 16 | -1.499796 | 1.249337 | -1.873751 | 0.2766417 | 0.1919719 | 0.431761 | 0.2518675 |  | -0.0005337125 |  |  |  | 24.30809 | -0.0007176399
10334 | 2022-04-29 20:19 | 20576.4455 | 462.7035 | 7 | 16 | -1.499814 | 1.248538 | -1.872575 | 0.2766417 | 0.1928072 | 0.431761 | 0.2529104 | [5 empty] | 24.30809 | -0.0007176399
10335 | 2022-04-29 20:19 | 20578.4463 | 464.7043 | 7 | 16 | -1.499845 | 1.247935 | -1.871709 | 0.2766417 | 0.1936401 | 0.431761 | 0.2539498 |  | -0.0002674049 |  |  |  | 24.30809 | -0.0007176399
10336 | 2022-04-29 20:19 | 20580.4464 | 466.7044 | 7 | 16 | -1.499905 | 1.247116 | -1.870556 | 0.2766417 | 0.1944738 | 0.431761 | 0.2549896 |  |  |  | 1.18354 | 0.8138865 | 24.30809 | -0.0007176399
10337 | 2022-04-29 20:19 | 20582.4481 | 468.7061 | 7 | 16 | -1.499781 | 1.246563 | -1.869572 | 0.2766417 | 0.1953079 | 0.431761 | 0.2560293 |  | -0.000617495 |  |  |  | 24.30809 | -0.0007176399
10338 | 2022-04-29 20:19 | 20584.4484 | 470.7064 | 7 | 16 | -1.49984 | 1.245779 | -1.868469 | 0.2766417 | 0.1961415 | 0.431761 | 0.2570677 | [5 empty] | 24.30809 | -0.0007176399
10339 | 2022-04-29 20:19 | 20586.4488 | 472.7068 | 7 | 16 | -1.499841 | 1.245078 | -1.867419 | 0.2766417 | 0.1969741 | 0.431761 | 0.2581044 |  | -0.0003362477 |  |  |  | 24.30809 | -0.0007176399
10340 | 2022-04-29 20:19 | 20588.449 | 474.707 | 7 | 16 | -1.49993 | 1.244257 | -1.866298 | 0.2766417 | 0.197808 | 0.431761 | 0.259142 | [5 empty] | 24.30809 | -0.0007176399
10341 | 2022-04-29 20:19 | 20590.4499 | 476.7079 | 7 | 16 | -1.49976 | 1.243596 | -1.865096 | 0.2766417 | 0.1986415 | 0.431761 | 0.2601785 |  | -0.0003845689 |  |  |  | 24.30809 | -0.0007176399
10342 | 2022-04-29 20:19 | 20592.4501 | 478.7081 | 7 | 16 | -1.499836 | 1.242781 | -1.863968 | 0.2766417 | 0.1994751 | 0.431761 | 0.2612145 |  | -0.0004392034 |  |  |  | 24.30809 | -0.0007176399
10343 | 2022-04-29 20:19 | 20594.4513 | 480.7093 | 7 | 16 | -1.499907 | 1.24216 | -1.863124 | 0.2766417 | 0.2003086 | 0.431761 | 0.2622498 |  |  |  | 1.163024 |  | 24.30809 | -0.0007176399
10344 | 2022-04-29 20:20 | 20596.4538 | 482.7118 | 7 | 16 | -1.499862 | 1.241298 | -1.861776 | 0.2766417 | 0.201143 | 0.431761 | 0.2632855 | [5 empty] | 24.30809 | -0.0007176399
10345 | 2022-04-29 20:20 | 20598.4555 | 484.7135 | 7 | 16 | -1.499933 | 1.240623 | -1.860851 | 0.2766417 | 0.2019768 | 0.431761 | 0.2643199 |  | -0.0002292944 |  |  |  | 24.30809 | -0.0007176399
10346 | 2022-04-29 20:20 | 20600.4561 | 486.7141 | 7 | 16 | -1.499904 | 1.239742 | -1.859494 | 0.2766417 | 0.2028096 | 0.431761 | 0.2653523 |  | -0.0006512658 |  |  |  | 24.30809 | -0.0007176399
10347 | 2022-04-29 20:20 | 20602.4578 | 488.7158 | 7 | 16 | -1.499783 | 1.238985 | -1.858209 | 0.2766417 | 0.2036444 | 0.431761 | 0.2663867 | [5 empty] | 24.30809 | -0.0007176399
10348 | 2022-04-29 20:20 | 20604.4595 | 490.7175 | 7 | 16 | -1.499648 | 1.238246 | -1.856933 | 0.2766417 | 0.2044784 | 0.431761 | 0.2674194 | [5 empty] | 24.30809 | -0.0007176399
10349 | 2022-04-29 20:20 | 20606.4597 | 492.7177 | 7 | 16 | -1.499842 | 1.237414 | -1.855925 | 0.2766417 | 0.2053115 | 0.431761 | 0.2684503 |  | -0.0002379297 |  |  | 0.9109932 | 24.30809 | -0.0007176399
10350 | 2022-04-29 20:20 | 20608.4611 | 494.7192 | 7 | 16 | -1.499849 | 1.236497 | -1.854559 | 0.2766417 | 0.2061454 | 0.431761 | 0.2694815 |  |  |  | 1.073041 |  | 24.30809 | -0.0007176399
10351 | 2022-04-29 20:20 | 20610.4618 | 496.7198 | 7 | 16 | -1.499862 | 1.235929 | -1.853723 | 0.2766417 | 0.2069789 | 0.431761 | 0.2705116 |  | -0.0003139678 |  |  |  | 24.30809 | -0.0007176399
10352 | 2022-04-29 20:20 | 20612.4626 | 498.7206 | 7 | 16 | -1.499815 | 1.234892 | -1.85211 | 0.2766417 | 0.2078121 | 0.431761 | 0.2715406 |  | -0.0007979949 |  |  |  | 24.30809 | -0.0007176399
10353 | 2022-04-29 20:20 | 20614.464 | 500.722 | 7 | 16 | -1.499813 | 1.234161 | -1.851011 | 0.2766417 | 0.2086461 | 0.431761 | 0.2725699 | [5 empty] | 24.30809 | -0.0007176399
10354 | 2022-04-29 20:20 | 20616.4651 | 502.7232 | 7 | 16 | -1.499811 | 1.233216 | -1.849591 | 0.2766417 | 0.20948 | 0.431761 | 0.2735984 | [5 empty] | 24.30809 | -0.0007176399
10355 | 2022-04-29 20:20 | 20618.4652 | 504.7232 | 7 | 16 | -1.499855 | 1.232574 | -1.848682 | 0.2766417 | 0.2103133 | 0.431761 | 0.2746254 |  | -0.0002428973 |  |  |  | 24.30809 | -0.0007176399
10356 | 2022-04-29 20:20 | 20620.4669 | 506.7249 | 7 | 16 | -1.499833 | 1.231669 | -1.847298 | 0.2766417 | 0.2111474 | 0.431761 | 0.2756527 |  | -0.0006577433 |  | 0.9994941 |  | 24.30809 | -0.0007176399
10357 | 2022-04-29 20:20 | 20622.467 | 508.725 | 7 | 16 | -1.499846 | 1.230785 | -1.845988 | 0.2766417 | 0.2119806 | 0.431761 | 0.2766784 | [5 empty] | 24.30809 | -0.0007176399
10358 | 2022-04-29 20:20 | 20624.467 | 510.725 | 7 | 16 | -1.499747 | 1.229948 | -1.844611 | 0.2766417 | 0.2128139 | 0.431761 | 0.2777032 |  | -0.0005268625 |  |  |  | 24.30809 | -0.0007176399
10359 | 2022-04-29 20:20 | 20626.467 | 512.725 | 7 | 16 | -1.499755 | 1.229157 | -1.843434 | 0.2766417 | 0.2136472 | 0.431761 | 0.2787274 |  | -0.0004003146 |  |  |  | 24.30809 | -0.0007176399
10360 | 2022-04-29 20:20 | 20628.4681 | 514.7261 | 7 | 16 | -1.499859 | 1.228139 | -1.842035 | 0.2766417 | 0.2144809 | 0.431761 | 0.2797514 | [5 empty] | 24.30809 | -0.0007176399
10361 | 2022-04-29 20:20 | 20630.4683 | 516.7263 | 7 | 16 | -1.499738 | 1.227328 | -1.84067 | 0.2766417 | 0.2153139 | 0.431761 | 0.2807738 |  | -0.0003602558 |  |  | 1.000505 | 24.30809 | -0.0007176399
10362 | 2022-04-29 20:20 | 20632.4686 | 518.7266 | 7 | 16 | -1.499735 | 1.226384 | -1.839251 | 0.2766417 | 0.2161474 | 0.431761 | 0.281796 |  |  |  | 0.9568881 |  | 24.30809 | -0.0007176399
10363 | 2022-04-29 20:20 | 20634.4694 | 520.7275 | 7 | 16 | -1.499793 | 1.22558 | -1.838116 | 0.2766417 | 0.2169811 | 0.431761 | 0.2828178 |  | -0.0006120465 |  |  |  | 24.30809 | -0.0007176399
10364 | 2022-04-29 20:20 | 20636.4706 | 522.7286 | 7 | 16 | -1.49985 | 1.224576 | -1.83668 | 0.2766417 | 0.2178144 | 0.431761 | 0.2838382 |  | -0.0007233943 |  |  |  | 24.30809 | -0.0007176399
10365 | 2022-04-29 20:20 | 20638.4717 | 524.7297 | 7 | 16 | -1.499817 | 1.22376 | -1.835416 | 0.2766417 | 0.2186481 | 0.431761 | 0.2848584 | [5 empty] | 24.30809 | -0.0007176399
10366 | 2022-04-29 20:20 | 20640.4735 | 526.7315 | 7 | 16 | -1.499856 | 1.222619 | -1.833752 | 0.2766417 | 0.2194826 | 0.431761 | 0.2858788 |  | -0.000270774 |  |  |  | 24.30809 | -0.0007176399
10367 | 2022-04-29 20:20 | 20642.4737 | 528.7317 | 7 | 16 | -1.499839 | 1.221853 | -1.832583 | 0.2766417 | 0.2203154 | 0.431761 | 0.2868963 |  | -0.0006486162 |  | 0.896573 |  | 24.30809 | -0.0007176399
10368 | 2022-04-29 20:20 | 20644.4751 | 530.7331 | 7 | 16 | -1.499875 | 1.220726 | -1.830936 | 0.2766417 | 0.2211497 | 0.431761 | 0.2879149 | [5 empty] | 24.30809 | -0.0007176399
10369 | 2022-04-29 20:20 | 20646.4759 | 532.7339 | 7 | 16 | -1.499869 | 1.219903 | -1.829695 | 0.2766417 | 0.2219827 | 0.431761 | 0.2889311 |  | -0.0005860886 |  |  |  | 24.30809 | -0.0007176399
10370 | 2022-04-29 20:20 | 20648.476 | 534.734 | 7 | 16 | -1.499782 | 1.218731 | -1.827831 | 0.2766417 | 0.2228166 | 0.431761 | 0.2899474 | [5 empty] | 24.30809 | -0.0007176399
10371 | 2022-04-29 20:20 | 20650.4761 | 536.7341 | 7 | 16 | -1.499649 | 1.217864 | -1.826369 | 0.2766417 | 0.2236485 | 0.431761 | 0.2909606 |  | -0.0003313661 |  |  |  | 24.30809 | -0.0007176399
10372 | 2022-04-29 20:20 | 20652.4768 | 538.7348 | 7 | 16 | -1.499667 | 1.216781 | -1.824766 | 0.2766417 | 0.2244833 | 0.431761 | 0.2919765 |  |  |  | 0.849551 | 1.157764 | 24.30809 | -0.0007176399
10373 | 2022-04-29 20:20 | 20654.4768 | 540.7349 | 7 | 16 | -1.499563 | 1.215787 | -1.823149 | 0.2766417 | 0.2253164 | 0.431761 | 0.2929893 |  | -0.0003310112 |  |  |  | 24.30809 | -0.0007176399
10374 | 2022-04-29 20:21 | 20656.4776 | 542.7356 | 7 | 16 | -1.499842 | 1.214704 | -1.821864 | 0.2766417 | 0.2261501 | 0.431761 | 0.2940021 |  | -0.0005425309 |  |  |  | 24.30809 | -0.0007176399
10375 | 2022-04-29 20:21 | 20658.4788 | 544.7368 | 7 | 16 | -1.499959 | 1.21364 | -1.82041 | 0.2766417 | 0.226984 | 0.431761 | 0.2950142 | [5 empty] | 24.30809 | -0.0007176399
10376 | 2022-04-29 20:21 | 20660.4794 | 546.7374 | 7 | 16 | -1.500458 | 1.212544 | -1.819371 | 0.2766417 | 0.2278174 | 0.431761 | 0.2960248 |  | -0.0003260401 |  |  |  | 24.30809 | -0.0007176399
10377 | 2022-04-29 20:21 | 20662.4805 | 548.7385 | 7 | 16 | -1.499785 | 1.211532 | -1.817038 | 0.2766417 | 0.228651 | 0.431761 | 0.2970347 |  |  |  | 0.7772551 |  | 24.30809 | -0.0007176399
10378 | 2022-04-29 20:21 | 20664.4809 | 550.7389 | 7 | 16 | -1.499809 | 1.210328 | -1.815261 | 0.2766417 | 0.2294845 | 0.431761 | 0.2980438 | [5 empty] | 24.30809 | -0.0007176399
10379 | 2022-04-29 20:21 | 20666.4819 | 552.7399 | 7 | 16 | -1.499884 | 1.209289 | -1.813793 | 0.2766417 | 0.2303185 | 0.431761 | 0.2990523 |  | -0.0003066484 |  |  |  | 24.30809 | -0.0007176399
10380 | 2022-04-29 20:21 | 20668.4825 | 554.7406 | 7 | 16 | -1.499811 | 1.208014 | -1.811793 | 0.2766417 | 0.2311518 | 0.431761 | 0.3000591 | [5 empty] | 24.30809 | -0.0007176399
10381 | 2022-04-29 20:21 | 20670.4828 | 556.7408 | 7 | 16 | -1.499813 | 1.206995 | -1.810267 | 0.2766417 | 0.2319852 | 0.431761 | 0.3010651 |  | -0.0003309363 |  | 0.7143801 | 1.306458 | 24.30809 | -0.0007176399
10382 | 2022-04-29 20:21 | 20672.4842 | 558.7422 | 7 | 16 | -1.499866 | 1.20584 | -1.808598 | 0.2766417 | 0.2328182 | 0.431761 | 0.3020695 | [5 empty] | 24.30809 | -0.0007176399
10383 | 2022-04-29 20:21 | 20674.485 | 560.743 | 7 | 16 | -1.499817 | 1.204658 | -1.806767 | 0.2766417 | 0.233652 | 0.431761 | 0.303074 |  | -0.0003885301 |  |  |  | 24.30809 | -0.0007176399
10384 | 2022-04-29 20:21 | 20676.4866 | 562.7446 | 7 | 16 | -1.499882 | 1.20342 | -1.804988 | 0.2766417 | 0.234486 | 0.431761 | 0.3040777 |  | -0.0006060748 |  |  |  | 24.30809 | -0.0007176399
10385 | 2022-04-29 20:21 | 20678.4871 | 564.7451 | 7 | 16 | -1.499825 | 1.202101 | -1.802941 | 0.2766417 | 0.2353188 | 0.431761 | 0.3050789 |  | -0.000717498 |  | 0.6999029 |  | 24.30809 | -0.0007176399
10386 | 2022-04-29 20:21 | 20680.4875 | 566.7455 | 7 | 16 | -1.499707 | 1.200758 | -1.800785 | 0.2766417 | 0.2361535 | 0.431761 | 0.3060813 | [5 empty] | 24.30809 | -0.0007176399
10387 | 2022-04-29 20:21 | 20682.4883 | 568.7463 | 7 | 16 | -1.499872 | 1.199673 | -1.799356 | 0.2766417 | 0.2369866 | 0.431761 | 0.3070808 |  | -0.0005101721 |  |  |  | 24.30809 | -0.0007176399
10388 | 2022-04-29 20:21 | 20684.4892 | 570.7472 | 7 | 16 | -1.499814 | 1.198313 | -1.797247 | 0.2766417 | 0.23782 | 0.431761 | 0.3080796 |  | -0.0007175715 |  |  |  | 24.30809 | -0.0007176399
10389 | 2022-04-29 20:21 | 20686.4908 | 572.7488 | 7 | 16 | -1.499878 | 1.197143 | -1.795568 | 0.2766417 | 0.2386543 | 0.431761 | 0.3090784 |  | -0.0004585256 |  | 0.6426993 | 1.486008 | 24.30809 | -0.0007176399
10390 | 2022-04-29 20:21 | 20688.4925 | 574.7505 | 7 | 16 | -1.500296 | 1.195628 | -1.793796 | 0.2766417 | 0.2394884 | 0.431761 | 0.3100758 |  | -0.0009538037 |  |  |  | 24.30809 | -0.0007176399
10391 | 2022-04-29 20:21 | 20690.4924 | 576.7504 | 7 | 16 | -1.499876 | 1.194418 | -1.791479 | 0.2766417 | 0.2403212 | 0.431761 | 0.3110704 |  | -0.0016227 |  |  |  | 24.30809 | -0.0007176399
10392 | 2022-04-29 20:21 | 20692.4941 | 578.7521 | 7 | 16 | -1.499822 | 1.192872 | -1.789096 | 0.2766417 | 0.2411548 | 0.431761 | 0.3120649 |  | -0.0009126171 |  |  |  | 24.30809 | -0.0007176399
10393 | 2022-04-29 20:21 | 20694.4957 | 580.7537 | 7 | 16 | -1.499819 | 1.191392 | -1.786872 | 0.2766417 | 0.2419897 | 0.431761 | 0.3130598 |  | -0.0006193015 |  | 0.598792 |  | 24.30809 | -0.0007176399
10394 | 2022-04-29 20:21 | 20696.4965 | 582.7545 | 7 | 16 | -1.499807 | 1.18992 | -1.78465 | 0.2766417 | 0.2428228 | 0.431761 | 0.3140513 | [5 empty] | 24.30809 | -0.0007176399
10395 | 2022-04-29 20:21 | 20698.4974 | 584.7554 | 7 | 16 | -1.499774 | 1.188606 | -1.78264 | 0.2766417 | 0.2436567 | 0.431761 | 0.3150425 |  | -0.000463602 |  |  |  | 24.30809 | -0.0007176399
10396 | 2022-04-29 20:21 | 20700.4989 | 586.7569 | 7 | 16 | -1.499743 | 1.186822 | -1.779928 | 0.2766417 | 0.2444902 | 0.431761 | 0.3160319 |  | -0.0006195551 |  | 0.5607383 | 1.713615 | 24.30809 | -0.0007176399
10397 | 2022-04-29 20:21 | 20702.4998 | 588.7578 | 7 | 16 | -1.499842 | 1.185471 | -1.778019 | 0.2766417 | 0.2453236 | 0.431761 | 0.31702 | [5 empty] | 24.30809 | -0.0007176399
10398 | 2022-04-29 20:21 | 20704.4998 | 590.7578 | 7 | 16 | -1.499874 | 1.183617 | -1.775276 | 0.2766417 | 0.2461566 | 0.431761 | 0.3180062 |  | -0.0004285132 |  |  |  | 24.30809 | -0.0007176399
10399 | 2022-04-29 20:21 | 20706.5006 | 592.7586 | 7 | 16 | -1.499836 | 1.182282 | -1.773229 | 0.2766417 | 0.2469905 | 0.431761 | 0.3189922 |  | -0.0004783577 |  | 0.5136563 |  | 24.30809 | -0.0007176399
10400 | 2022-04-29 20:21 | 20708.5015 | 594.7595 | 7 | 16 | -1.499802 | 1.180299 | -1.770215 | 0.2766417 | 0.2478249 | 0.431761 | 0.3199773 |  | -0.0008207438 |  |  |  | 24.30809 | -0.0007176399
10401 | 2022-04-29 20:21 | 20710.5016 | 596.7596 | 7 | 16 | -1.499811 | 1.178875 | -1.76809 | 0.2766417 | 0.2486577 | 0.431761 | 0.3209592 | [5 empty] | 24.30809 | -0.0007176399
10402 | 2022-04-29 20:21 | 20712.5023 | 598.7603 | 7 | 16 | -1.499848 | 1.176936 | -1.765225 | 0.2766417 | 0.2494914 | 0.431761 | 0.3219407 |  | -0.0005577659 |  | 0.4799761 | 1.976565 | 24.30809 | -0.0007176399
10403 | 2022-04-29 20:21 | 20714.5039 | 600.7619 | 7 | 16 | -1.49984 | 1.175246 | -1.762681 | 0.2766417 | 0.2503255 | 0.431761 | 0.3229211 |  | -0.0004562313 |  |  |  | 24.30809 | -0.0007176399
10404 | 2022-04-29 20:22 | 20716.5047 | 602.7627 | 7 | 16 | -1.499807 | 1.173167 | -1.759524 | 0.2766417 | 0.2511587 | 0.431761 | 0.3238989 |  | -0.001062559 |  |  |  | 24.30809 | -0.0007176399
10405 | 2022-04-29 20:22 | 20718.5065 | 604.7645 | 7 | 16 | -1.49985 | 1.171452 | -1.757002 | 0.2766417 | 0.2519929 | 0.431761 | 0.3248763 |  | -0.000926285 |  | 0.4323748 |  | 24.30809 | -0.0007176399
10406 | 2022-04-29 20:22 | 20720.5079 | 606.7659 | 7 | 16 | -1.499832 | 1.16933 | -1.753799 | 0.2766417 | 0.2528268 | 0.431761 | 0.3258517 |  | -0.0007543077 |  |  |  | 24.30809 | -0.0007176399
10407 | 2022-04-29 20:22 | 20722.508 | 608.766 | 7 | 16 | -1.499829 | 1.167393 | -1.75089 | 0.2766417 | 0.2536595 | 0.431761 | 0.3268239 |  | -0.001026238 |  |  | 2.35615 | 24.30809 | -0.0007176399
10408 | 2022-04-29 20:22 | 20724.5089 | 610.7669 | 7 | 16 | -1.499795 | 1.165161 | -1.747503 | 0.2766417 | 0.2544939 | 0.431761 | 0.3277964 |  | -0.0005296821 |  | 0.4278555 |  | 24.30809 | -0.0007176399
10409 | 2022-04-29 20:22 | 20726.5113 | 612.7693 | 7 | 16 | -1.499843 | 1.163128 | -1.744509 | 0.2766417 | 0.2553281 | 0.431761 | 0.3287669 |  | -0.002567223 |  |  |  | 24.30809 | -0.0007176399
10410 | 2022-04-29 20:22 | 20728.5127 | 614.7707 | 7 | 16 | -1.499897 | 1.16055 | -1.740705 | 0.2766417 | 0.256161 | 0.431761 | 0.329734 |  | -0.0008221887 |  | 0.3822179 |  | 24.30809 | -0.0007176399
10411 | 2022-04-29 20:22 | 20730.5136 | 616.7716 | 7 | 16 | -1.499768 | 1.158503 | -1.737486 | 0.2766417 | 0.2569949 | 0.431761 | 0.3307002 |  | -0.0007379976 |  |  |  | 24.30809 | -0.0007176399
10412 | 2022-04-29 20:22 | 20732.5136 | 618.7716 | 7 | 16 | -1.49983 | 1.155998 | -1.7338 | 0.2766417 | 0.2578284 | 0.431761 | 0.331664 |  | -0.001866054 |  | 0.3463031 | 2.674946 | 24.30809 | -0.0007176399
10413 | 2022-04-29 20:22 | 20734.5144 | 620.7725 | 7 | 16 | -1.49991 | 1.153302 | -1.729849 | 0.2766417 | 0.2586621 | 0.431761 | 0.3326259 |  | -0.001918123 |  |  |  | 24.30809 | -0.0007176399
10414 | 2022-04-29 20:22 | 20736.5145 | 622.7725 | 7 | 16 | -1.499771 | 1.150602 | -1.72564 | 0.2766417 | 0.2594953 | 0.431761 | 0.3335851 |  | -0.000712197 |  | 0.316702 |  | 24.30809 | -0.0007176399
10415 | 2022-04-29 20:22 | 20738.5164 | 624.7744 | 7 | 16 | -1.499821 | 1.148049 | -1.721868 | 0.2766417 | 0.2603292 | 0.431761 | 0.3345428 |  | -0.002701195 |  |  | 3.242312 | 24.30809 | -0.0007176399
10416 | 2022-04-29 20:22 | 20740.5178 | 626.7758 | 7 | 16 | -1.499792 | 1.144689 | -1.716795 | 0.2766417 | 0.2611635 | 0.431761 | 0.3354984 |  | -0.002585929 |  | 0.2998213 |  | 24.30809 | -0.0007176399
10417 | 2022-04-29 20:22 | 20742.5193 | 628.7773 | 7 | 16 | -1.499823 | 1.141682 | -1.712321 | 0.2766417 | 0.2619963 | 0.431761 | 0.3364497 |  | -0.0007238752 |  | 0.2641767 |  | 24.30809 | -0.0007176399
10418 | 2022-04-29 20:22 | 20744.5202 | 630.7782 | 7 | 16 | -1.499794 | 1.138408 | -1.707377 | 0.2766417 | 0.2628304 | 0.431761 | 0.3373999 |  | -0.001041206 |  |  |  | 24.30809 | -0.0007176399
10419 | 2022-04-29 20:22 | 20746.5219 | 632.7799 | 7 | 16 | -1.499877 | 1.135121 | -1.702542 | 0.2766417 | 0.2636649 | 0.431761 | 0.3383478 |  | -0.001274501 |  | 0.2494188 | 3.767002 | 24.30809 | -0.0007176399
10420 | 2022-04-29 20:22 | 20748.5228 | 634.7808 | 7 | 16 | -1.499757 | 1.131171 | -1.696482 | 0.2766417 | 0.2644983 | 0.431761 | 0.3392913 |  | -0.005338408 |  | 0.2302551 |  | 24.30809 | -0.0007176399
10421 | 2022-04-29 20:22 | 20750.5243 | 636.7823 | 7 | 16 | -1.499845 | 1.127486 | -1.691054 | 0.2766417 | 0.2653317 | 0.431761 | 0.3402316 |  | -0.0009698849 |  | 0.2013988 | 4.60631 | 24.30809 | -0.0007176399
10422 | 2022-04-29 20:22 | 20752.5243 | 638.7823 | 7 | 16 | -1.499787 | 1.123056 | -1.684345 | 0.2766417 | 0.2661655 | 0.431761 | 0.3411689 |  | -0.001171554 |  |  |  | 24.30809 | -0.0007176399
10423 | 2022-04-29 20:22 | 20754.5244 | 640.7825 | 7 | 16 | -1.499674 | 1.118533 | -1.677435 | 0.2766417 | 0.2669982 | 0.431761 | 0.3421014 |  | -0.0009948696 |  | 0.1971577 | 5.247183 | 24.30809 | -0.0007176399
10424 | 2022-04-29 20:22 | 20756.5261 | 642.7842 | 7 | 16 | -1.499813 | 1.113433 | -1.669941 | 0.2766417 | 0.2678328 | 0.431761 | 0.3430318 |  | -0.001141812 |  | 0.1800668 |  | 24.30809 | -0.0007176399
10425 | 2022-04-29 20:22 | 20758.5263 | 644.7843 | 7 | 16 | -1.499807 | 1.108052 | -1.661864 | 0.2766417 | 0.2686656 | 0.431761 | 0.3439558 |  | -0.01017831 |  | 0.1510902 | 6.330651 | 24.30809 | -0.0007176399
10426 | 2022-04-29 20:22 | 20760.5267 | 646.7847 | 7 | 16 | -1.499823 | 1.101305 | -1.651763 | 0.2766417 | 0.269499 | 0.431761 | 0.3448754 |  | -0.003793595 |  | 0.1172395 |  | 24.30809 | -0.0007176399
10427 | 2022-04-29 20:22 | 20762.4084 | 648.6664 | 7 | 16 | -1.49987 | 1.091299 | -1.636807 | 0.2766417 | 0.2702835 | 0.431761 | 0.3457355 |  | -0.005548241 |  | 0.1160417 | 8.087442 | 24.30809 | -0.0007176399
10428 | 2022-04-29 20:22 | 20764.4093 | 650.6673 | 7 | 16 | -1.49993 | 1.082384 | -1.6235 | 0.2766417 | 0.2711172 | 0.431761 | 0.346643 |  | -0.009827876 |  | 0.0983691 | 9.987352 | 24.30809 | -0.0007176399
10429 | 2022-04-29 20:22 | 20766.1877 | 652.4457 | 7 | 16 | -1.499825 | 1.072299 | -1.608261 | 0.2766417 | 0.2718581 | 0.431761 | 0.3474427 |  | -0.00212913 |  | 0.08103116 | 12.08728 | 24.30809 | -0.0007176399
10430 | 2022-04-29 20:22 | 20767.4044 | 653.6624 | 7 | 16 | -1.499785 | 1.062193 | -1.593061 | 0.2766417 | 0.272365 | 0.431761 | 0.3479846 |  | 0.04648714 |  | 0.04833633 | 17.33869 | 24.30809 | -0.0007176399
10431 | 2022-04-29 20:22 | 20768.3941 | 654.6521 | 7 | 16 | -1.499835 | 1.051816 | -1.57755 | 0.2766417 | 0.2727774 | 0.431761 | 0.3484216 |  | 0.05183553 |  | 0.04509507 | 23.81572 | 24.30809 | -0.0007176399
10432 | 2022-04-29 20:22 | 20768.9878 | 655.2458 | 7 | 16 | -1.499815 | 1.041405 | -1.561915 | 0.2766417 | 0.2730244 | 0.431761 | 0.3486807 | [5 empty] | 24.30809 | -0.0007176399
10433 | 2022-04-29 20:22 | 20769.3797 | 655.6377 | 7 | 16 | -1.499825 | 1.030764 | -1.545966 | 0.2766417 | 0.2731873 | 0.431761 | 0.3488499 |  | 0.08142492 |  | -0.006925914 | 61.58647 | 24.30809 | -0.0007176399
10434 | 2022-04-29 20:22 | 20769.5987 | 655.8567 | 7 | 16 | -1.499856 | 1.019817 | -1.529579 | 0.2766417 | 0.2732788 | 0.431761 | 0.348944 | [5 empty] | 24.30809 | -0.0007176399
10435 | 2022-04-29 20:22 | 20769.806 | 656.064 | 7 | 16 | -1.499825 | 1.009289 | -1.513757 | 0.2766417 | 0.273365 | 0.431761 | 0.349032 | [5 empty] | 24.30809 | -0.0007176399
10436 | 2022-04-29 20:22 | 20769.9901 | 656.2481 | 7 | 16 | -1.499823 | 0.9990096 | -1.498338 | 0.2766417 | 0.2734421 | 0.431761 | 0.3491098 | [5 empty] | 24.30809 | -0.0007176399
10437 | 2022-04-29 20:22 | 20770.1701 | 656.4281 | 7 | 16 | -1.499819 | 0.9881511 | -1.482048 | 0.2766417 | 0.273517 | 0.431761 | 0.3491845 | [5 empty] | 24.30809 | -0.0007176399
10438 | 2022-04-29 20:22 | 20770.1975 | 656.4555 | 7 | 16 | -1.49978 | 0.9764667 | -1.464485 | 0.2766417 | 0.2735285 | 0.431761 | 0.3491958 | [5 empty] | 24.30809 | -0.0007176399
10439 | 2022-04-29 20:22 | 20770.3721 | 656.6301 | 7 | 16 | -1.499799 | 0.9655442 | -1.448122 | 0.2766417 | 0.2736013 | 0.431761 | 0.3492669 |  | -0.2012955 |  | -0.003079578 | 386.1198 | 24.30809 | -0.0007176399
10440 | 2022-04-29 20:22 | 20770.3934 | 656.6514 | 7 | 16 | -1.49979 | 0.9534039 | -1.429906 | 0.2766417 | 0.27361 | 0.431761 | 0.3492753 | [5 empty] | 24.30809 | -0.0007176399
10441 | 2022-04-29 20:22 | 20770.4332 | 656.6912 | 7 | 16 | -1.499846 | 0.9432721 | -1.414763 | 0.2766417 | 0.2736259 | 0.431761 | 0.3492904 | [5 empty] | 24.30809 | -0.0007176399
10442 | 2022-04-29 20:22 | 20770.4882 | 656.7462 | 7 | 16 | -1.499791 | 0.9551749 | -1.432563 | 0.2766417 | 0.2736495 | 0.431761 | 0.3493127 | [5 empty] | 24.30809 | -0.0007176399
10443 | 2022-04-29 20:22 | 20770.5613 | 656.8193 | 7 | 16 | -1.499783 | 0.9432778 | -1.414712 | 0.2766417 | 0.2736802 | 0.431761 | 0.349342 | [5 empty] | 24.30809 | -0.0007176399
10444 | 2022-04-29 20:22 | 20770.5773 | 656.8353 | 7 | 16 | -1.499783 | 0.9297395 | -1.394407 | 0.2766417 | 0.2736867 | 0.431761 | 0.3493482 | [5 empty] | 24.30809 | -0.0007176399
10445 | 2022-04-29 20:22 | 20770.595 | 656.853 | 7 | 16 | -1.499807 | 0.9160609 | -1.373915 | 0.2766417 | 0.2736941 | 0.431761 | 0.349355 | [5 empty] | 24.30809 | -0.0007176399
10446 | 2022-04-29 20:22 | 20770.6184 | 656.8764 | 7 | 16 | -1.499821 | 0.9035268 | -1.355128 | 0.2766417 | 0.2737041 | 0.431761 | 0.3493641 | [5 empty] | 24.30809 | -0.0007176399
10447 | 2022-04-29 20:22 | 20770.6349 | 656.8929 | 7 | 16 | -1.49982 | 0.8993182 | -1.348815 | 0.2766417 | 0.2737108 | 0.431761 | 0.3493701 |  | -0.2811767 |  | 0.0007071227 | 512.9202 | 24.30809 | -0.0007176399
10448 | 2022-04-29 20:22 | 20772.6751 | 2.0012 | 7 | 17 | 0 | 1.239953 | 0 | 0.2766417 | 0.2737125 | 0.431761 | 0.3493716 |  | 0.02384186 |  | 0 |  | 24.30809 | -0.0007176399
10449 | 2022-04-29 20:22 | 20774.6745 | 4.0006 | 7 | 17 | 0 | 1.234451 | 0 | 0.2766417 | 0.2737125 | 0.431761 | 0.3493716 |  | -0.002804837 |  | 0 |  | 24.30809 | -0.0007176399
10450 | 2022-04-29 20:23 | 20776.6749 | 6.001 | 7 | 17 | 0 | 1.240504 | 0 | 0.2766417 | 0.2737125 | 0.431761 | 0.3493716 |  | 0.003989901 |  | 0 |  | 24.30809 | -0.0007176399
10451 | 2022-04-29 20:23 | 20778.6742 | 8.0003 | 7 | 17 | 0 | 1.238865 | 0 | 0.2766417 | 0.2737125 | 0.431761 | 0.3493716 | [5 empty] | 24.30809 | -0.0007176399
10452 | 2022-04-29 20:23 | 20780.675 | 10.0011 | 7 | 17 | 0 | 1.240215 | 0 | 0.2766417 | 0.2737125 | 0.431761 | 0.3493716 | [5 empty] | 24.30809 | -0.0007176399
10453 | 2022-04-29 20:23 | 20782.6742 | 12.0003 | 7 | 17 | 0 | 1.240395 | 0 | 0.2766417 | 0.2737125 | 0.431761 | 0.3493716 | [5 empty] | 24.30809 | -0.0007176399
10454 | 2022-04-29 20:23 | 20784.6743 | 14.0004 | 7 | 17 | 0 | 1.240681 | 0 | 0.2766417 | 0.2737125 | 0.431761 | 0.3493716 | [5 empty] | 24.30809 | -0.0007176399
10455 | 2022-04-29 20:23 | 20786.6739 | 16 | 7 | 17 | 0 | 1.240916 | 0 | 0.2766417 | 0.2737125 | 0.431761 | 0.3493716 | [5 empty] | 24.30809 | -0.0007176399
10456 | 2022-04-29 20:23 | 20788.6753 | 18.0014 | 7 | 17 | 0 | 1.241213 | 0 | 0.2766417 | 0.2737125 | 0.431761 | 0.3493716 |  | 8.618643e-05 |  |  |  | 24.30809 | -0.0007176399
10457 | 2022-04-29 20:23 | 20790.6753 | 20.0014 | 7 | 17 | 0 | 1.241351 | 0 | 0.2766417 | 0.2737125 | 0.431761 | 0.3493716 | [5 empty] | 24.30809 | -0.0007176399
10458 | 2022-04-29 20:23 | 20792.6743 | 22.0004 | 7 | 17 | 0 | 1.241531 | 0 | 0.2766417 | 0.2737125 | 0.431761 | 0.3493716 | [5 empty] | 24.30809 | -0.0007176399
10459 | 2022-04-29 20:23 | 20794.6751 | 24.0012 | 7 | 17 | 0 | 1.242032 | 0 | 0.2766417 | 0.2737125 | 0.431761 | 0.3493716 | [5 empty] | 24.30809 | -0.0007176399
10460 | 2022-04-29 20:23 | 20796.6745 | 26.0006 | 7 | 17 | 0 | 1.242032 | 0 | 0.2766417 | 0.2737125 | 0.431761 | 0.3493716 |  | 0.0001469973 |  |  |  | 24.30809 | -0.0007176399
10461 | 2022-04-29 20:23 | 20798.6744 | 28.0005 | 7 | 17 | 0 | 1.242107 | 0 | 0.2766417 | 0.2737125 | 0.431761 | 0.3493716 | [5 empty] | 24.30809 | -0.0007176399
10462 | 2022-04-29 20:23 | 20800.675 | 30.0012 | 7 | 17 | 0 | 1.242511 | 0 | 0.2766417 | 0.2737125 | 0.431761 | 0.3493716 | [5 empty] | 24.30809 | -0.0007176399
10463 | 2022-04-29 20:23 | 20802.6746 | 32.0007 | 7 | 17 | 0 | 1.242479 | 0 | 0.2766417 | 0.2737125 | 0.431761 | 0.3493716 | [5 empty] | 24.30809 | -0.0007176399
10464 | 2022-04-29 20:23 | 20804.6752 | 34.0013 | 7 | 17 | 0 | 1.242571 | 0 | 0.2766417 | 0.2737125 | 0.431761 | 0.3493716 | [5 empty] | 24.30809 | -0.0007176399
10465 | 2022-04-29 20:23 | 20806.6746 | 36.0007 | 7 | 17 | 0 | 1.242876 | 0 | 0.2766417 | 0.2737125 | 0.431761 | 0.3493716 | [5 empty] | 24.30809 | -0.0007176399
10466 | 2022-04-29 20:23 | 20808.6753 | 38.0014 | 7 | 17 | 0 | 1.242976 | 0 | 0.2766417 | 0.2737125 | 0.431761 | 0.3493716 |  | 5.146165e-05 |  |  |  | 24.30809 | -0.0007176399
10467 | 2022-04-29 20:23 | 20810.6749 | 40.001 | 7 | 17 | 0 | 1.243057 | 0 | 0.2766417 | 0.2737125 | 0.431761 | 0.3493716 | [5 empty] | 24.30809 | -0.0007176399
10468 | 2022-04-29 20:23 | 20812.6741 | 42.0002 | 7 | 17 | 0 | 1.243148 | 0 | 0.2766417 | 0.2737125 | 0.431761 | 0.3493716 | [5 empty] | 24.30809 | -0.0007176399
10469 | 2022-04-29 20:23 | 20814.6747 | 44.0008 | 7 | 17 | 0 | 1.243432 | 0 | 0.2766417 | 0.2737125 | 0.431761 | 0.3493716 | [5 empty] | 24.30809 | -0.0007176399
10470 | 2022-04-29 20:23 | 20816.6746 | 46.0007 | 7 | 17 | 0 | 1.243378 | 0 | 0.2766417 | 0.2737125 | 0.431761 | 0.3493716 | [5 empty] | 24.30809 | -0.0007176399
10471 | 2022-04-29 20:23 | 20818.6754 | 48.0015 | 7 | 17 | 0 | 1.243545 | 0 | 0.2766417 | 0.2737125 | 0.431761 | 0.3493716 | [5 empty] | 24.30809 | -0.0007176399
10472 | 2022-04-29 20:23 | 20820.675 | 50.0011 | 7 | 17 | 0 | 1.24362 | 0 | 0.2766417 | 0.2737125 | 0.431761 | 0.3493716 |  | 6.898887e-05 |  |  |  | 24.30809 | -0.0007176399
10473 | 2022-04-29 20:23 | 20822.6745 | 52.0006 | 7 | 17 | 0 | 1.243639 | 0 | 0.2766417 | 0.2737125 | 0.431761 | 0.3493716 | [5 empty] | 24.30809 | -0.0007176399
10474 | 2022-04-29 20:23 | 20824.6759 | 54.002 | 7 | 17 | 0 | 1.243894 | 0 | 0.2766417 | 0.2737125 | 0.431761 | 0.3493716 | [5 empty] | 24.30809 | -0.0007176399
10475 | 2022-04-29 20:23 | 20826.6748 | 56.0009 | 7 | 17 | 0 | 1.243993 | 0 | 0.2766417 | 0.2737125 | 0.431761 | 0.3493716 | [5 empty] | 24.30809 | -0.0007176399
10476 | 2022-04-29 20:23 | 20828.674 | 58.0001 | 7 | 17 | 0 | 1.244041 | 0 | 0.2766417 | 0.2737125 | 0.431761 | 0.3493716 | [5 empty] | 24.30809 | -0.0007176399
10477 | 2022-04-29 20:23 | 20830.6756 | 60.0017 | 7 | 17 | 0 | 1.244257 | 0 | 0.2766417 | 0.2737125 | 0.431761 | 0.3493716 |  | 6.898887e-05 |  | 0 | 0 | 24.30809 | -0.0007176399
10478 | 2022-04-29 20:23 | 20830.6826 | 0.0015 | 8 | 18 | 0 | 1.244161 | 0 | 0 | 0 | 0 | 0 |  | 6.898887e-05 |  | 0 | -114.229 | 24.30809 | -0.0007176399
10479 | 2022-04-29 20:23 | 20830.7219 | 0.0033 | 8 | 14 | 1.499931 | 1.390043 | 2.084969 | 0 | 1.283401e-05 | 0 | 1.596528e-05 |  | 0.01315553 |  |  |  | 24.30809 | -0.0007176399
10480 | 2022-04-29 20:23 | 20830.745 | 0.0265 | 8 | 14 | 1.500395 | 1.395236 | 2.093405 | 1.012562e-05 | 1.283401e-05 | 1.409567e-05 | 1.596528e-05 | [5 empty] | 24.30809 | -0.0007176399
10481 | 2022-04-29 20:23 | 20830.8125 | 0.0939 | 8 | 14 | 1.500027 | 1.400522 | 2.100821 | 3.812263e-05 | 1.283401e-05 | 5.323486e-05 | 1.596528e-05 | [5 empty] | 24.30809 | -0.0007176399
10482 | 2022-04-29 20:23 | 20830.9979 | 0.2793 | 8 | 14 | 1.500359 | 1.405589 | 2.108888 | 0.000115133 | 1.283401e-05 | 0.00016124 | 1.596528e-05 | [5 empty] | 24.30809 | -0.0007176399
10483 | 2022-04-29 20:23 | 20831.6196 | 0.901 | 8 | 14 | 1.499925 | 1.410606 | 2.115803 | 0.0003743462 | 1.283401e-05 | 0.000526413 | 1.596528e-05 |  | 0.01167365 |  | 0.01551139 | 3920.826 | 24.30809 | -0.0007176399
10484 | 2022-04-29 20:23 | 20833.6213 | 2.9027 | 8 | 14 | 1.499902 | 1.411402 | 2.116965 | 0.001208618 | 1.283401e-05 | 0.001703299 | 1.596528e-05 |  |  |  | 0.06770457 | 29.25743 | 24.30809 | -0.0007176399
10485 | 2022-04-29 20:24 | 20835.6229 | 4.9043 | 8 | 14 | 1.499976 | 1.415915 | 2.123839 | 0.002042694 | 1.283401e-05 | 0.00288136 | 1.596528e-05 |  | 0.0003963665 |  |  |  | 24.30809 | -0.0007176399
10486 | 2022-04-29 20:24 | 20837.6246 | 6.906 | 8 | 14 | 1.499915 | 1.419563 | 2.129224 | 0.002876267 | 1.283401e-05 | 0.004062982 | 1.596528e-05 |  | 0.001228094 |  | 0.3141267 |  | 24.30809 | -0.0007176399
10487 | 2022-04-29 20:24 | 20839.6257 | 8.9071 | 8 | 14 | 1.499892 | 1.421967 | 2.132797 | 0.003710342 | 1.283401e-05 | 0.00524753 | 1.596528e-05 |  | 0.001096176 |  | 0.2810857 | 3.356782 | 24.30809 | -0.0007176399
10488 | 2022-04-29 20:24 | 20841.6268 | 10.9083 | 8 | 14 | 1.499974 | 1.425 | 2.13746295 | 0.004543175 | 1.283401e-05 | 0.00643271 | 1.596528e-05 |  | 0.0009029807 |  |  |  | 24.30809 | -0.0007176399
10489 | 2022-04-29 20:24 | 20843.6279 | 12.9093 | 8 | 14 | 1.499845 | 1.427322 | 2.140762 | 0.005377562 | 1.283401e-05 | 0.007622373 | 1.596528e-05 |  | 0.001447981 |  | 0.2970254 |  | 24.30809 | -0.0007176399
10490 | 2022-04-29 20:24 | 20845.6279 | 14.9093 | 8 | 14 | 1.499923 | 1.429717 | 2.144465 | 0.006210959 | 1.283401e-05 | 0.008812597 | 1.596528e-05 | [5 empty] | 24.30809 | -0.0007176399
10491 | 2022-04-29 20:24 | 20847.6289 | 16.9103 | 8 | 14 | 1.49986 | 1.432127 | 2.14799 | 0.007044356 | 1.283401e-05 | 0.01000481 | 1.596528e-05 |  | 0.001639777 |  | 0.3453929 | 3.084584 | 24.30809 | -0.0007176399
10492 | 2022-04-29 20:24 | 20849.6295 | 18.9109 | 8 | 14 | 1.499869 | 1.434272 | 2.15122 | 0.007877517 | 1.283401e-05 | 0.0111985 | 1.596528e-05 |  | 0.0009404685 |  |  |  | 24.30809 | -0.0007176399
10493 | 2022-04-29 20:24 | 20851.6295 | 20.911 | 8 | 14 | 1.499887 | 1.436251 | 2.154214 | 0.008711367 | 1.283401e-05 | 0.01239493 | 1.596528e-05 |  | 0.0006417643 |  |  |  | 24.30809 | -0.0007176399
10494 | 2022-04-29 20:24 | 20853.631 | 22.9124 | 8 | 14 | 1.49983 | 1.438163 | 2.157 | 0.00954547 | 1.283401e-05 | 0.01359343 | 1.596528e-05 |  | 0.001972769 |  | 0.3987897 |  | 24.30809 | -0.0007176399
10495 | 2022-04-29 20:24 | 20855.6326 | 24.914 | 8 | 14 | 1.499876 | 1.440142 | 2.160034 | 0.01037861 | 1.283401e-05 | 0.01479216 | 1.596528e-05 |  | 0.0006229373 |  |  |  | 24.30809 | -0.0007176399
10496 | 2022-04-29 20:24 | 20857.6335 | 26.9149 | 8 | 14 | 1.499969 | 1.441948 | 2.162877 | 0.0112131 | 1.283401e-05 | 0.01599434 | 1.596528e-05 |  | 0.001089607 |  | 0.4476035 | 2.419064 | 24.30809 | -0.0007176399
10497 | 2022-04-29 20:24 | 20859.6339 | 28.9153 | 8 | 14 | 1.49982 | 1.44369 | 2.165275 | 0.01204655 | 1.283401e-05 | 0.01719656 | 1.596528e-05 |  | 0.000567172 |  |  |  | 24.30809 | -0.0007176399
10498 | 2022-04-29 20:24 | 20861.6343 | 30.9157 | 8 | 14 | 1.499863 | 1.445394 | 2.167893 | 0.01287996 | 1.283401e-05 | 0.01840016 | 1.596528e-05 | [5 empty] | 24.30809 | -0.0007176399
10499 | 2022-04-29 20:24 | 20863.6353 | 32.9167 | 8 | 14 | 1.499871 | 1.447132 | 2.170511 | 0.01371365 | 1.283401e-05 | 0.01960557 | 1.596528e-05 |  | 0.0007523508 |  | 0.4648278 |  | 24.30809 | -0.0007176399
10500 | 2022-04-29 20:24 | 20865.6359 | 34.9173 | 8 | 14 | 1.499862 | 1.448856 | 2.173084 | 0.01454625 | 1.283401e-05 | 0.02081086 | 1.596528e-05 |  | 0.0006165791 |  |  |  | 24.30809 | -0.0007176399
10501 | 2022-04-29 20:24 | 20867.6375 | 36.9189 | 8 | 14 | 1.499876 | 1.450478 | 2.175537 | 0.01538018 | 1.283401e-05 | 0.02201947 | 1.596528e-05 |  | 0.0007828719 |  |  |  | 24.30809 | -0.0007176399
10502 | 2022-04-29 20:24 | 20869.6385 | 38.9199 | 8 | 14 | 1.499857 | 1.451912 | 2.17766 | 0.01621453 | 1.283401e-05 | 0.02322993 | 1.596528e-05 |  | 0.001487025 |  | 0.5131341 | 2.034479 | 24.30809 | -0.0007176399
10503 | 2022-04-29 20:24 | 20871.6391 | 40.9205 | 8 | 14 | 1.499846 | 1.453404 | 2.179882 | 0.01704721 | 1.283401e-05 | 0.02443923 | 1.596528e-05 |  | 0.0004532315 |  |  |  | 24.30809 | -0.0007176399
10504 | 2022-04-29 20:24 | 20873.6405 | 42.9219 | 8 | 14 | 1.499767 | 1.454833 | 2.181911 | 0.01788211 | 1.283401e-05 | 0.02565297 | 1.596528e-05 |  | 0.001150641 |  |  |  | 24.30809 | -0.0007176399
10505 | 2022-04-29 20:24 | 20875.6409 | 44.9223 | 8 | 14 | 1.499923 | 1.456254 | 2.184269 | 0.01871557 | 1.283401e-05 | 0.02686581 | 1.596528e-05 |  | 0.0008771365 |  |  |  | 24.30809 | -0.0007176399
10506 | 2022-04-29 20:24 | 20877.6418 | 46.9232 | 8 | 14 | 1.499904 | 1.457558 | 2.186197 | 0.0195491 | 1.283401e-05 | 0.02807988 | 1.596528e-05 |  |  |  | 0.5779874 |  | 24.30809 | -0.0007176399
10507 | 2022-04-29 20:24 | 20879.6427 | 48.9241 | 8 | 14 | 1.499831 | 1.458951 | 2.18818 | 0.02038283 | 1.283401e-05 | 0.02929538 | 1.596528e-05 |  | 0.0004731806 |  |  |  | 24.30809 | -0.0007176399
10508 | 2022-04-29 20:24 | 20881.6432 | 50.9246 | 8 | 14 | 1.499848 | 1.460255 | 2.190161 | 0.02121592 | 1.283401e-05 | 0.03051109 | 1.596528e-05 |  | 0.000384598 |  |  |  | 24.30809 | -0.0007176399
10509 | 2022-04-29 20:24 | 20883.645 | 52.9265 | 8 | 14 | 1.499994 | 1.46152 | 2.192271 | 0.02205027 | 1.283401e-05 | 0.03172971 | 1.596528e-05 |  | 0.001295835 |  | 0.6322416 | 1.64818 | 24.30809 | -0.0007176399
10510 | 2022-04-29 20:24 | 20885.645 | 54.9264 | 8 | 14 | 1.499875 | 1.462775 | 2.19398 | 0.02288193 | 1.283401e-05 | 0.03294547 | 1.596528e-05 | [5 empty] | 24.30809 | -0.0007176399
10511 | 2022-04-29 20:24 | 20887.6451 | 56.9265 | 8 | 14 | 1.499899 | 1.464125 | 2.19604 | 0.02371632 | 1.283401e-05 | 0.03416627 | 1.596528e-05 |  | 0.0004656462 |  |  |  | 24.30809 | -0.0007176399
10512 | 2022-04-29 20:24 | 20889.6451 | 58.9265 | 8 | 14 | 1.499868 | 1.46527 | 2.197712 | 0.02455003 | 1.283401e-05 | 0.03538712 | 1.596528e-05 |  | 0.0004594494 |  |  |  | 24.30809 | -0.0007176399
10513 | 2022-04-29 20:24 | 20891.6458 | 60.9273 | 8 | 14 | 1.49986 | 1.466531 | 2.199591 | 0.02538322 | 1.283401e-05 | 0.0366082 | 1.596528e-05 |  |  |  | 0.6645296 |  | 24.30809 | -0.0007176399
10514 | 2022-04-29 20:24 | 20893.6467 | 62.9282 | 8 | 14 | 1.499887 | 1.467618 | 2.201261 | 0.02621759 | 1.283401e-05 | 0.03783204 | 1.596528e-05 |  | 0.0003509572 |  |  |  | 24.30809 | -0.0007176399
10515 | 2022-04-29 20:25 | 20895.6476 | 64.929 | 8 | 14 | 1.499818 | 1.46883 | 2.202978 | 0.02705109 | 1.283401e-05 | 0.03905554 | 1.596528e-05 | [5 empty] | 24.30809 | -0.0007176399
10516 | 2022-04-29 20:25 | 20897.6492 | 66.9306 | 8 | 14 | 1.499881 | 1.46993 | 2.20472 | 0.02788503 | 1.283401e-05 | 0.04028067 | 1.596528e-05 |  | 0.0003750949 |  |  |  | 24.30809 | -0.0007176399
10517 | 2022-04-29 20:25 | 20899.65 | 68.9314 | 8 | 14 | 1.499914 | 1.47109 | 2.206508 | 0.02871863 | 1.283401e-05 | 0.04150623 | 1.596528e-05 | [5 empty] | 24.30809 | -0.0007176399
10518 | 2022-04-29 20:25 | 20901.6501 | 70.9315 | 8 | 14 | 1.499903 | 1.472124 | 2.208043 | 0.02955168 | 1.283401e-05 | 0.0427319 | 1.596528e-05 |  | 0.0003933959 |  | 0.7334526 | 1.431074 | 24.30809 | -0.0007176399
10519 | 2022-04-29 20:25 | 20903.6508 | 72.9322 | 8 | 14 | 1.499833 | 1.473234 | 2.209605 | 0.03038537 | 1.283401e-05 | 0.04395944 | 1.596528e-05 | [5 empty] | 24.30809 | -0.0007176399
10520 | 2022-04-29 20:25 | 20905.6509 | 74.9323 | 8 | 14 | 1.499877 | 1.474326 | 2.211308 | 0.0312188 | 1.283401e-05 | 0.0451875 | 1.596528e-05 |  | 0.0003714452 |  |  |  | 24.30809 | -0.0007176399
10521 | 2022-04-29 20:25 | 20907.6516 | 76.933 | 8 | 14 | 1.499907 | 1.475454 | 2.213044 | 0.03205208 | 1.283401e-05 | 0.04641622 | 1.596528e-05 | [5 empty] | 24.30809 | -0.0007176399
10522 | 2022-04-29 20:25 | 20909.6524 | 78.9338 | 8 | 14 | 1.499904 | 1.47633 | 2.214353 | 0.03288502 | 1.283401e-05 | 0.04764531 | 1.596528e-05 |  | 0.0003373996 |  |  |  | 24.30809 | -0.0007176399
10523 | 2022-04-29 20:25 | 20911.6526 | 80.934 | 8 | 14 | 1.499875 | 1.477452 | 2.215993 | 0.0337193 | 1.283401e-05 | 0.04887724 | 1.596528e-05 |  | 0.0008672062 |  | 0.7956865 |  | 24.30809 | -0.0007176399
10524 | 2022-04-29 20:25 | 20913.6533 | 82.9347 | 8 | 14 | 1.499855 | 1.478467 | 2.217486 | 0.03455218 | 1.283401e-05 | 0.05010798 | 1.596528e-05 |  | 0.0009096306 |  |  |  | 24.30809 | -0.0007176399
10525 | 2022-04-29 20:25 | 20915.6549 | 84.9363 | 8 | 14 | 1.499981 | 1.479455 | 2.219154 | 0.0353863 | 1.283401e-05 | 0.05134136 | 1.596528e-05 | [5 empty] | 24.30809 | -0.0007176399
10526 | 2022-04-29 20:25 | 20917.6549 | 86.9363 | 8 | 14 | 1.499843 | 1.48046 | 2.220458 | 0.0362192 | 1.283401e-05 | 0.05257379 | 1.596528e-05 |  | 0.0002962884 |  |  |  | 24.30809 | -0.0007176399
10527 | 2022-04-29 20:25 | 20919.6553 | 88.9367 | 8 | 14 | 1.499785 | 1.481391 | 2.221768 | 0.03705361 | 1.283401e-05 | 0.05380926 | 1.596528e-05 |  |  |  |  | 1.249111 | 24.30809 | -0.0007176399
10528 | 2022-04-29 20:25 | 20921.6558 | 90.9372 | 8 | 14 | 1.499911 | 1.48243 | 2.223513 | 0.03788679 | 1.283401e-05 | 0.05504372 | 1.596528e-05 |  | 0.0005446544 |  | 0.815073 |  | 24.30809 | -0.0007176399
10529 | 2022-04-29 20:25 | 20923.6559 | 92.9373 | 8 | 14 | 1.499944 | 1.48325 | 2.224791938 | 0.03872019 | 1.283401e-05 | 0.05627932 | 1.596528e-05 | [5 empty] | 24.30809 | -0.0007176399
10530 | 2022-04-29 20:25 | 20925.6574 | 94.9388 | 8 | 14 | 1.499982 | 1.484185 | 2.226251 | 0.03955268 | 1.283401e-05 | 0.05751435 | 1.596528e-05 |  | 0.0003380775 |  |  |  | 24.30809 | -0.0007176399
10531 | 2022-04-29 20:25 | 20927.6576 | 96.939 | 8 | 14 | 1.49991 | 1.485117 | 2.227542 | 0.04038772 | 1.283401e-05 | 0.05875397 | 1.596528e-05 |  | 0.0007658618 |  |  |  | 24.30809 | -0.0007176399
10532 | 2022-04-29 20:25 | 20929.6598 | 98.9412 | 8 | 14 | 1.499941 | 1.486155 | 2.229145 | 0.04122154 | 1.283401e-05 | 0.05999256 | 1.596528e-05 |  | 0.0004782965 |  |  |  | 24.30809 | -0.0007176399
10533 | 2022-04-29 20:25 | 20931.6599 | 100.9413 | 8 | 14 | 1.499969 | 1.4871 | 2.230604 | 0.04205421 | 1.283401e-05 | 0.06123018 | 1.596528e-05 |  |  |  | 0.8664281 |  | 24.30809 | -0.0007176399
10534 | 2022-04-29 20:25 | 20933.6616 | 102.943 | 8 | 14 | 1.499927 | 1.487959 | 2.23183 | 0.04288911 | 1.283401e-05 | 0.0624719 | 1.596528e-05 | [5 empty] | 24.30809 | -0.0007176399
10535 | 2022-04-29 20:25 | 20935.6632 | 104.9447 | 8 | 14 | 1.499873 | 1.488883 | 2.233135 | 0.04372323 | 1.283401e-05 | 0.06371323 | 1.596528e-05 |  | 0.0002951389 |  |  |  | 24.30809 | -0.0007176399
10536 | 2022-04-29 20:25 | 20937.6656 | 106.947 | 8 | 14 | 1.499966 | 1.489636 | 2.234403 | 0.04455726 | 1.283401e-05 | 0.06495516 | 1.596528e-05 |  | 0.0005370904 |  |  |  | 24.30809 | -0.0007176399
10537 | 2022-04-29 20:25 | 20939.666 | 108.9474 | 8 | 14 | 1.499979 | 1.490601 | 2.23587 | 0.04539042 | 1.283401e-05 | 0.06619653 | 1.596528e-05 | [5 empty] | 24.30809 | -0.0007176399
10538 | 2022-04-29 20:25 | 20941.6672 | 110.9486 | 8 | 14 | 1.499882 | 1.491558 | 2.237161 | 0.04622441 | 1.283401e-05 | 0.06743985 | 1.596528e-05 |  | 0.0002869302 |  | 0.9434205 | 1.113475 | 24.30809 | -0.0007176399
10539 | 2022-04-29 20:25 | 20943.6688 | 112.9502 | 8 | 14 | 1.499903 | 1.492396 | 2.238449 | 0.04705802 | 1.283401e-05 | 0.06868334 | 1.596528e-05 | [5 empty] | 24.30809 | -0.0007176399
10540 | 2022-04-29 20:25 | 20945.6697 | 114.9511 | 8 | 14 | 1.499869 | 1.493163 | 2.239549 | 0.0478923 | 1.283401e-05 | 0.06992857 | 1.596528e-05 |  | 0.0003772262 |  |  |  | 24.30809 | -0.0007176399
10541 | 2022-04-29 20:25 | 20947.6713 | 116.9527 | 8 | 14 | 1.499897 | 1.494115 | 2.241019 | 0.04872595 | 1.283401e-05 | 0.07117357 | 1.596528e-05 | [5 empty] | 24.30809 | -0.0007176399
10542 | 2022-04-29 20:25 | 20949.6721 | 118.9535 | 8 | 14 | 1.499977 | 1.494812 | 2.242184 | 0.04955986 | 1.283401e-05 | 0.07241964 | 1.596528e-05 | [5 empty] | 24.30809 | -0.0007176399
10543 | 2022-04-29 20:25 | 20951.6728 | 120.9542 | 8 | 14 | 1.499848 | 1.495742 | 2.243386 | 0.05039298 | 1.283401e-05 | 0.07366522 | 1.596528e-05 |  | 0.0002808905 |  |  |  | 24.30809 | -0.0007176399
10544 | 2022-04-29 20:25 | 20953.6733 | 122.9547 | 8 | 14 | 1.499856 | 1.496537 | 2.24459 | 0.05122619 | 1.283401e-05 | 0.07491163 | 1.596528e-05 |  | 0.0006375088 |  |  |  | 24.30809 | -0.0007176399
10545 | 2022-04-29 20:26 | 20955.6737 | 124.9551 | 8 | 14 | 1.500009 | 1.497386 | 2.246092 | 0.05205937 | 1.283401e-05 | 0.07615866 | 1.596528e-05 |  |  |  | 1.014896 |  | 24.30809 | -0.0007176399
10546 | 2022-04-29 20:26 | 20957.6747 | 126.9561 | 8 | 14 | 1.499843 | 1.498133 | 2.246964 | 0.05289369 | 1.283401e-05 | 0.07740809 | 1.596528e-05 |  | 0.000354278 |  |  |  | 24.30809 | -0.0007176399
10547 | 2022-04-29 20:26 | 20959.6754 | 128.9568 | 8 | 14 | 1.499905 | 1.499031 | 2.248404 | 0.05372701 | 1.283401e-05 | 0.0786567 | 1.596528e-05 | [5 empty] | 24.30809 | -0.0007176399
10548 | 2022-04-29 20:26 | 20961.6758 | 130.9573 | 8 | 14 | 1.499886 | 1.499683 | 2.249354 | 0.05456061 | 1.283401e-05 | 0.07990637 | 1.596528e-05 |  | 0.0002530729 |  |  |  | 24.30809 | -0.0007176399
10549 | 2022-04-29 20:26 | 20963.6768 | 132.9582 | 8 | 14 | 1.499947 | 1.500602 | 2.250823 | 0.05539352 | 1.283401e-05 | 0.0811557 | 1.596528e-05 | [5 empty] | 24.30809 | -0.0007176399
10550 | 2022-04-29 20:26 | 20965.6779 | 134.9593 | 8 | 14 | 1.499888 | 1.501457 | 2.252017 | 0.05622768 | 1.283401e-05 | 0.08240758 | 1.596528e-05 |  | 0.0006266442 |  |  | 0.9865418 | 24.30809 | -0.0007176399
10551 | 2022-04-29 20:26 | 20967.6791 | 136.9605 | 8 | 14 | 1.499895 | 1.502193 | 2.253132 | 0.05706179 | 1.283401e-05 | 0.08366002 | 1.596528e-05 |  | 0.0004930571 |  | 1.013162 |  | 24.30809 | -0.0007176399
10552 | 2022-04-29 20:26 | 20969.6796 | 138.9611 | 8 | 14 | 1.499817 | 1.502993 | 2.254214 | 0.05789435 | 1.283401e-05 | 0.08491075 | 1.596528e-05 | [5 empty] | 24.30809 | -0.0007176399
10553 | 2022-04-29 20:26 | 20971.6803 | 140.9617 | 8 | 14 | 1.499878 | 1.503727 | 2.255407 | 0.05872911 | 1.283401e-05 | 0.08616546 | 1.596528e-05 |  | 0.0006547081 |  |  |  | 24.30809 | -0.0007176399
10554 | 2022-04-29 20:26 | 20973.6812 | 142.9626 | 8 | 14 | 1.499949 | 1.504511 | 2.25669 | 0.05956297 | 1.283401e-05 | 0.08741944 | 1.596528e-05 | [5 empty] | 24.30809 | -0.0007176399
10555 | 2022-04-29 20:26 | 20975.6821 | 144.9635 | 8 | 14 | 1.499936 | 1.505151 | 2.25763 | 0.06039637 | 1.283401e-05 | 0.08867337 | 1.596528e-05 |  | 0.0002477088 |  |  |  | 24.30809 | -0.0007176399
10556 | 2022-04-29 20:26 | 20977.6821 | 146.9635 | 8 | 14 | 1.499816 | 1.505961 | 2.258664 | 0.06122977 | 1.283401e-05 | 0.08992795 | 1.596528e-05 | [5 empty] | 24.30809 | -0.0007176399
10557 | 2022-04-29 20:26 | 20979.6829 | 148.9643 | 8 | 14 | 1.500281 | 1.506726 | 2.260512 | 0.06206354 | 1.283401e-05 | 0.09118368 | 1.596528e-05 |  |  |  | 1.097766 |  | 24.30809 | -0.0007176399
10558 | 2022-04-29 20:26 | 20981.6844 | 150.9658 | 8 | 14 | 1.500065 | 1.507516 | 2.261372 | 0.0628972 | 1.283401e-05 | 0.09243989 | 1.596528e-05 |  | 0.0002552105 |  |  |  | 24.30809 | -0.0007176399
10559 | 2022-04-29 20:26 | 20983.6844 | 152.9658 | 8 | 14 | 1.500088 | 1.508163 | 2.262377 | 0.0637303 | 1.283401e-05 | 0.09369589 | 1.596528e-05 |  | 0.0004698044 |  |  |  | 24.30809 | -0.0007176399
10560 | 2022-04-29 20:26 | 20985.6861 | 154.9675 | 8 | 14 | 1.500123 | 1.50896 | 2.263626 | 0.06456492 | 1.283401e-05 | 0.0949548 | 1.596528e-05 | [5 empty] | 24.30809 | -0.0007176399
10561 | 2022-04-29 20:26 | 20987.6868 | 156.9682 | 8 | 14 | 1.500174 | 1.50959 | 2.264648 | 0.06539819 | 1.283401e-05 | 0.09621227 | 1.596528e-05 |  | 0.0003816845 |  |  |  | 24.30809 | -0.0007176399
10562 | 2022-04-29 20:26 | 20989.6878 | 158.9692 | 8 | 14 | 1.500056 | 1.51037 | 2.26564 | 0.06623244 | 1.283401e-05 | 0.09747183 | 1.596528e-05 | [5 empty] | 24.30809 | -0.0007176399
10563 | 2022-04-29 20:26 | 20991.6894 | 160.9708 | 8 | 14 | 1.500018 | 1.511122 | 2.26671 | 0.06706644 | 1.283401e-05 | 0.09873159 | 1.596528e-05 |  | 0.000285448 |  |  |  | 24.30809 | -0.0007176399
10564 | 2022-04-29 20:26 | 20993.6911 | 162.9725 | 8 | 14 | 1.500066 | 1.511833 | 2.267849 | 0.06790044 | 1.283401e-05 | 0.09999197 | 1.596528e-05 |  |  |  | 1.156435 | 0.8962224 | 24.30809 | -0.0007176399
10565 | 2022-04-29 20:26 | 20995.6919 | 164.9733 | 8 | 14 | 1.50011 | 1.512537 | 2.268972 | 0.06873424 | 1.283401e-05 | 0.1012526 | 1.596528e-05 | [5 empty] | 24.30809 | -0.0007176399
10566 | 2022-04-29 20:26 | 20997.6927 | 166.9742 | 8 | 14 | 1.500099 | 1.513191 | 2.269936 | 0.06956789 | 1.283401e-05 | 0.1025136 | 1.596528e-05 |  | 0.0002632333 |  |  |  | 24.30809 | -0.0007176399
10567 | 2022-04-29 20:26 | 20999.6934 | 168.9748 | 8 | 14 | 1.500079 | 1.51396 | 2.27106 | 0.07040164 | 1.283401e-05 | 0.1037754 | 1.596528e-05 | [5 empty] | 24.30809 | -0.0007176399
10568 | 2022-04-29 20:26 | 21001.6948 | 170.9763 | 8 | 14 | 1.500156 | 1.514586 | 2.272115 | 0.07123545 | 1.283401e-05 | 0.1050378 | 1.596528e-05 | [5 empty] | 24.30809 | -0.0007176399
10569 | 2022-04-29 20:26 | 21003.6951 | 172.9765 | 8 | 14 | 1.500093 | 1.515314 | 2.273112 | 0.07206788 | 1.283401e-05 | 0.1062987 | 1.596528e-05 |  | 0.0002389893 |  |  |  | 24.30809 | -0.0007176399
10570 | 2022-04-29 20:26 | 21005.6959 | 174.9773 | 8 | 14 | 1.500033 | 1.51603 | 2.274095 | 0.07290271 | 1.283401e-05 | 0.1075639 | 1.596528e-05 |  | 0.0004550537 |  |  |  | 24.30809 | -0.0007176399
10571 | 2022-04-29 20:26 | 21007.696 | 176.9774 | 8 | 14 | 1.500076 | 1.516723 | 2.2752 | 0.07373613 | 1.283401e-05 | 0.1088275 | 1.596528e-05 |  |  |  | 1.167275 |  | 24.30809 | -0.0007176399
10572 | 2022-04-29 20:26 | 21009.6975 | 178.9789 | 8 | 14 | 1.500064 | 1.517458 | 2.276284 | 0.07457007 | 1.283401e-05 | 0.1100924 | 1.596528e-05 | [5 empty] | 24.30809 | -0.0007176399
10573 | 2022-04-29 20:26 | 21011.6984 | 180.9798 | 8 | 14 | 1.500143 | 1.518111 | 2.277384 | 0.07540409 | 1.283401e-05 | 0.1113581 | 1.596528e-05 |  | 0.0002274949 |  |  |  | 24.30809 | -0.0007176399
10574 | 2022-04-29 20:26 | 21013.7001 | 182.9815 | 8 | 14 | 1.500085 | 1.518809 | 2.278343 | 0.0762374 | 1.283401e-05 | 0.1126233 | 1.596528e-05 | [5 empty] | 24.30809 | -0.0007176399
10575 | 2022-04-29 20:27 | 21015.7017 | 184.9831 | 8 | 14 | 1.500074 | 1.519495 | 2.279355 | 0.07707229 | 1.283401e-05 | 0.1138914 | 1.596528e-05 |  | 0.000342354 |  |  |  | 24.30809 | -0.0007176399
10576 | 2022-04-29 20:27 | 21017.7024 | 186.9838 | 8 | 14 | 1.500028 | 1.52001 | 2.280058 | 0.07790592 | 1.283401e-05 | 0.1151582 | 1.596528e-05 | [5 empty] | 24.30809 | -0.0007176399
10577 | 2022-04-29 20:27 | 21019.7025 | 188.9839 | 8 | 14 | 1.500332 | 1.520873 | 2.281814 | 0.07873932 | 1.283401e-05 | 0.1164252 | 1.596528e-05 | [5 empty] | 24.30809 | -0.0007176399
10578 | 2022-04-29 20:27 | 21021.7027 | 190.9841 | 8 | 14 | 1.500088 | 1.521432 | 2.282282 | 0.07957253 | 1.283401e-05 | 0.1176924 | 1.596528e-05 |  | 0.0002153418 |  |  | 0.8229629 | 24.30809 | -0.0007176399
10579 | 2022-04-29 20:27 | 21023.705 | 192.9864 | 8 | 14 | 1.50009 | 1.522161 | 2.283378 | 0.08040718 | 1.283401e-05 | 0.1189624 | 1.596528e-05 |  |  |  | 1.256405 |  | 24.30809 | -0.0007176399
10580 | 2022-04-29 20:27 | 21025.7057 | 194.9871 | 8 | 14 | 1.50006 | 1.522773 | 2.284251 | 0.0812408 | 1.283401e-05 | 0.1202314 | 1.596528e-05 | [5 empty] | 24.30809 | -0.0007176399
10581 | 2022-04-29 20:27 | 21027.7066 | 196.988 | 8 | 14 | 1.500164 | 1.523468 | 2.285452 | 0.08207404 | 1.283401e-05 | 0.1215003 | 1.596528e-05 |  | 0.0002153556 |  |  |  | 24.30809 | -0.0007176399
10582 | 2022-04-29 20:27 | 21029.7076 | 198.989 | 8 | 14 | 1.500148 | 1.524155 | 2.286458 | 0.08290844 | 1.283401e-05 | 0.1227715 | 1.596528e-05 | [5 empty] | 24.30809 | -0.0007176399
10583 | 2022-04-29 20:27 | 21031.7092 | 200.9906 | 8 | 14 | 1.500096 | 1.524787 | 2.287327 | 0.08374251 | 1.283401e-05 | 0.1240428 | 1.596528e-05 | [5 empty] | 24.30809 | -0.0007176399
10584 | 2022-04-29 20:27 | 21033.7098 | 202.9912 | 8 | 14 | 1.500085 | 1.525455 | 2.288312 | 0.08457556 | 1.283401e-05 | 0.1253131 | 1.596528e-05 |  | 0.0002073935 |  |  |  | 24.30809 | -0.0007176399
10585 | 2022-04-29 20:27 | 21035.7109 | 204.9923 | 8 | 14 | 1.500142 | 1.525925 | 2.289104 | 0.08540937 | 1.283401e-05 | 0.1265851 | 1.596528e-05 | [5 empty] | 24.30809 | -0.0007176399
10586 | 2022-04-29 20:27 | 21037.7124 | 206.9938 | 8 | 14 | 1.500139 | 1.526662 | 2.290205 | 0.08624388 | 1.283401e-05 | 0.1278586 | 1.596528e-05 |  | 0.0003391316 |  | 1.258614 |  | 24.30809 | -0.0007176399
10587 | 2022-04-29 20:27 | 21039.714 | 208.9954 | 8 | 14 | 1.500076 | 1.527231 | 2.290963 | 0.08707794 | 1.283401e-05 | 0.129132 | 1.596528e-05 | [5 empty] | 24.30809 | -0.0007176399
10588 | 2022-04-29 20:27 | 21041.7147 | 210.9961 | 8 | 14 | 1.500092 | 1.527882 | 2.291964 | 0.08791186 | 1.283401e-05 | 0.1304057 | 1.596528e-05 | [5 empty] | 24.30809 | -0.0007176399
10589 | 2022-04-29 20:27 | 21043.7152 | 212.9966 | 8 | 14 | 1.500129 | 1.528582 | 2.29307 | 0.08874512 | 1.283401e-05 | 0.131679 | 1.596528e-05 |  | 0.0002199834 |  |  |  | 24.30809 | -0.0007176399
10590 | 2022-04-29 20:27 | 21045.7163 | 214.9977 | 8 | 14 | 1.500104 | 1.529192 | 2.293947 | 0.0895793 | 1.283401e-05 | 0.1329542 | 1.596528e-05 |  | 0.0004962881 |  |  |  | 24.30809 | -0.0007176399
10591 | 2022-04-29 20:27 | 21047.7174 | 216.9988 | 8 | 14 | 1.500096 | 1.529895 | 2.294989 | 0.090413 | 1.283401e-05 | 0.1342291 | 1.596528e-05 | [5 empty] | 24.30809 | -0.0007176399
10592 | 2022-04-29 20:27 | 21049.718 | 218.9994 | 8 | 14 | 1.500111 | 1.530421 | 2.295801 | 0.09124612 | 1.283401e-05 | 0.1355038 | 1.596528e-05 | [5 empty] | 24.30809 | -0.0007176399
10593 | 2022-04-29 20:27 | 21051.7194 | 221.0008 | 8 | 14 | 1.500145 | 1.531007 | 2.296732 | 0.09208054 | 1.283401e-05 | 0.1367809 | 1.596528e-05 |  | 0.000247154 |  |  |  | 24.30809 | -0.0007176399
10594 | 2022-04-29 20:27 | 21053.7198 | 223.0012 | 8 | 14 | 1.500048 | 1.531621 | 2.297505 | 0.09291421 | 1.283401e-05 | 0.1380574 | 1.596528e-05 |  |  |  |  | 0.7744552 | 24.30809 | -0.0007176399
10595 | 2022-04-29 20:27 | 21055.7205 | 225.0019 | 8 | 14 | 1.500097 | 1.5323 | 2.298599 | 0.09374779 | 1.283401e-05 | 0.1393342 | 1.596528e-05 |  | 0.0002488326 |  | 1.3615 |  | 24.30809 | -0.0007176399
10596 | 2022-04-29 20:27 | 21057.7206 | 227.002 | 8 | 14 | 1.50025 | 1.532901 | 2.299735 | 0.09458137 | 1.283401e-05 | 0.1406116 | 1.596528e-05 | [5 empty] | 24.30809 | -0.0007176399
10597 | 2022-04-29 20:27 | 21059.7222 | 229.0036 | 8 | 14 | 1.500085 | 1.533539 | 2.300439 | 0.09541455 | 1.283401e-05 | 0.1418889 | 1.596528e-05 | [5 empty] | 24.30809 | -0.0007176399
10598 | 2022-04-29 20:27 | 21061.7229 | 231.0043 | 8 | 14 | 1.500125 | 1.534173 | 2.301451 | 0.09624849 | 1.283401e-05 | 0.1431679 | 1.596528e-05 |  | 0.0002333736 |  |  |  | 24.30809 | -0.0007176399
10599 | 2022-04-29 20:27 | 21063.7239 | 233.0053 | 8 | 14 | 1.500103 | 1.534789 | 2.302342 | 0.09708237 | 1.283401e-05 | 0.1444472 | 1.596528e-05 | [5 empty] | 24.30809 | -0.0007176399
10600 | 2022-04-29 20:27 | 21065.7246 | 235.006 | 8 | 14 | 1.500079 | 1.535414 | 2.303242 | 0.09791648 | 1.283401e-05 | 0.1457275 | 1.596528e-05 | [5 empty] | 24.30809 | -0.0007176399
10601 | 2022-04-29 20:27 | 21067.7259 | 237.0073 | 8 | 14 | 1.499982 | 1.535994 | 2.303963 | 0.09874992 | 1.283401e-05 | 0.1470072 | 1.596528e-05 |  | 0.0002059136 |  |  |  | 24.30809 | -0.0007176399
10602 | 2022-04-29 20:27 | 21069.727 | 239.0084 | 8 | 14 | 1.500113 | 1.536605 | 2.305081 | 0.09958411 | 1.283401e-05 | 0.1482886 | 1.596528e-05 | [5 empty] | 24.30809 | -0.0007176399
10603 | 2022-04-29 20:27 | 21071.7287 | 241.0101 | 8 | 14 | 1.500057 | 1.53727 | 2.305993 | 0.1004184 | 1.283401e-05 | 0.1495706 | 1.596528e-05 |  |  |  | 1.350365 |  | 24.30809 | -0.0007176399
10604 | 2022-04-29 20:27 | 21073.7289 | 243.0103 | 8 | 14 | 1.500034 | 1.537874 | 2.306863 | 0.1012518 | 1.283401e-05 | 0.1508518 | 1.596528e-05 |  | 0.0001901741 |  |  |  | 24.30809 | -0.0007176399
10605 | 2022-04-29 20:28 | 21075.7295 | 245.0109 | 8 | 14 | 1.500061 | 1.538439 | 2.307752 | 0.1020852 | 1.283401e-05 | 0.1521336 | 1.596528e-05 | [5 empty] | 24.30809 | -0.0007176399
10606 | 2022-04-29 20:28 | 21077.7304 | 247.0118 | 8 | 14 | 1.49985 | 1.539112 | 2.308437 | 0.1029191 | 1.283401e-05 | 0.1534165 | 1.596528e-05 | [5 empty] | 24.30809 | -0.0007176399
10607 | 2022-04-29 20:28 | 21079.7321 | 249.0135 | 8 | 14 | 1.500139 | 1.539558 | 2.309551 | 0.103753 | 1.283401e-05 | 0.1547 | 1.596528e-05 |  | 0.0002039176 |  |  |  | 24.30809 | -0.0007176399
10608 | 2022-04-29 20:28 | 21081.7328 | 251.0142 | 8 | 14 | 1.500058 | 1.540222 | 2.310422 | 0.1045867 | 1.283401e-05 | 0.1559835 | 1.596528e-05 | [5 empty] | 24.30809 | -0.0007176399
10609 | 2022-04-29 20:28 | 21083.7327 | 253.0141 | 8 | 14 | 1.500054 | 1.540763 | 2.311228 | 0.1054192 | 1.283401e-05 | 0.1572659 | 1.596528e-05 | [5 empty] | 24.30809 | -0.0007176399
10610 | 2022-04-29 20:28 | 21085.7336 | 255.0151 | 8 | 14 | 1.500021 | 1.541393 | 2.312122 | 0.1062528 | 1.283401e-05 | 0.1585504 | 1.596528e-05 |  | 0.0002123776 |  |  | 0.7288849 | 24.30809 | -0.0007176399
10611 | 2022-04-29 20:28 | 21087.7337 | 257.0151 | 8 | 14 | 1.500068 | 1.541961 | 2.313046 | 0.1070864 | 1.283401e-05 | 0.1598354 | 1.596528e-05 |  |  |  | 1.384065 |  | 24.30809 | -0.0007176399
10612 | 2022-04-29 20:28 | 21089.7346 | 259.016 | 8 | 14 | 1.500087 | 1.542511 | 2.313901 | 0.1079208 | 1.283401e-05 | 0.161122 | 1.596528e-05 | [5 empty] | 24.30809 | -0.0007176399
10613 | 2022-04-29 20:28 | 21091.7346 | 261.016 | 8 | 14 | 1.499982 | 1.543217 | 2.314798 | 0.1087539 | 1.283401e-05 | 0.1624072 | 1.596528e-05 |  | 0.0002836827 |  |  |  | 24.30809 | -0.0007176399
10614 | 2022-04-29 20:28 | 21093.7361 | 263.0175 | 8 | 14 | 1.50007 | 1.543755 | 2.315741 | 0.1095881 | 1.283401e-05 | 0.1636945 | 1.596528e-05 | [5 empty] | 24.30809 | -0.0007176399
10615 | 2022-04-29 20:28 | 21095.7377 | 265.0192 | 8 | 14 | 1.500132 | 1.544287 | 2.316634 | 0.1104223 | 1.283401e-05 | 0.1649825 | 1.596528e-05 |  | 0.0003171412 |  |  |  | 24.30809 | -0.0007176399
10616 | 2022-04-29 20:28 | 21097.7385 | 267.0199 | 8 | 14 | 1.500015 | 1.544946 | 2.317442 | 0.111256 | 1.283401e-05 | 0.1662699 | 1.596528e-05 | [5 empty] | 24.30809 | -0.0007176399
10617 | 2022-04-29 20:28 | 21099.7387 | 269.0201 | 8 | 14 | 1.500095 | 1.545661 | 2.318638 | 0.1120894 | 1.283401e-05 | 0.1675577 | 1.596528e-05 |  | 0.000256102 |  |  |  | 24.30809 | -0.0007176399
10618 | 2022-04-29 20:28 | 21101.7394 | 271.0208 | 8 | 14 | 1.499929 | 1.546278 | 2.319307 | 0.1129221 | 1.283401e-05 | 0.1688447 | 1.596528e-05 | [5 empty] | 24.30809 | -0.0007176399
10619 | 2022-04-29 20:28 | 21103.7404 | 273.0218 | 8 | 14 | 1.500377 | 1.546714 | 2.320654 | 0.1137568 | 1.283401e-05 | 0.1701355 | 1.596528e-05 |  | 0.0005838949 |  | 1.380663 |  | 24.30809 | -0.0007176399
10620 | 2022-04-29 20:28 | 21105.7413 | 275.0227 | 8 | 14 | 1.500057 | 1.547396 | 2.321182 | 0.1145907 | 1.283401e-05 | 0.1714254 | 1.596528e-05 | [5 empty] | 24.30809 | -0.0007176399
10621 | 2022-04-29 20:28 | 21107.7419 | 277.0233 | 8 | 14 | 1.500129 | 1.547956 | 2.322134 | 0.1154241 | 1.283401e-05 | 0.1727151 | 1.596528e-05 | [5 empty] | 24.30809 | -0.0007176399
10622 | 2022-04-29 20:28 | 21109.7434 | 279.0248 | 8 | 14 | 1.500011 | 1.548506 | 2.322776 | 0.1162565 | 1.283401e-05 | 0.1740037 | 1.596528e-05 |  | 0.0001859216 |  |  |  | 24.30809 | -0.0007176399
10623 | 2022-04-29 20:28 | 21111.7452 | 281.0266 | 8 | 14 | 1.50006 | 1.549125 | 2.32378 | 0.1170921 | 1.283401e-05 | 0.1752977 | 1.596528e-05 | [5 empty] | 24.30809 | -0.0007176399
10624 | 2022-04-29 20:28 | 21113.7468 | 283.0283 | 8 | 14 | 1.500119 | 1.549778 | 2.324851 | 0.1179263 | 1.283401e-05 | 0.17659 | 1.596528e-05 |  | 0.0003923798 |  |  |  | 24.30809 | -0.0007176399
10625 | 2022-04-29 20:28 | 21115.7484 | 285.0298 | 8 | 14 | 1.500126 | 1.550366 | 2.325744 | 0.1187603 | 1.283401e-05 | 0.1778826 | 1.596528e-05 | [5 empty] | 24.30809 | -0.0007176399
10626 | 2022-04-29 20:28 | 21117.7491 | 287.0305 | 8 | 14 | 1.500085 | 1.550823 | 2.326366 | 0.1195939 | 1.283401e-05 | 0.1791748 | 1.596528e-05 |  | 0.0003528826 |  |  |  | 24.30809 | -0.0007176399
10627 | 2022-04-29 20:28 | 21119.7502 | 289.0316 | 8 | 14 | 1.500113 | 1.55134 | 2.327185 | 0.1204278 | 1.283401e-05 | 0.1804682 | 1.596528e-05 |  | 0.0004169023 |  |  | 0.7060505 | 24.30809 | -0.0007176399
10628 | 2022-04-29 20:28 | 21121.7515 | 291.0329 | 8 | 14 | 1.500167 | 1.551914 | 2.32813 | 0.1212616 | 1.283401e-05 | 0.1817618 | 1.596528e-05 |  |  |  | 1.429708 |  | 24.30809 | -0.0007176399
10629 | 2022-04-29 20:28 | 21123.7524 | 293.0338 | 8 | 14 | 1.5001 | 1.552437 | 2.328811 | 0.1220956 | 1.283401e-05 | 0.1830561 | 1.596528e-05 | [5 empty] | 24.30809 | -0.0007176399
10630 | 2022-04-29 20:28 | 21125.7541 | 295.0355 | 8 | 14 | 1.500095 | 1.553055 | 2.32973 | 0.1229294 | 1.283401e-05 | 0.1843507 | 1.596528e-05 |  | 0.0002513649 |  |  |  | 24.30809 | -0.0007176399
10631 | 2022-04-29 20:28 | 21127.7548 | 297.0362 | 8 | 14 | 1.500029 | 1.553742 | 2.330658 | 0.1237632 | 1.283401e-05 | 0.1856458 | 1.596528e-05 | [5 empty] | 24.30809 | -0.0007176399
10632 | 2022-04-29 20:28 | 21129.7555 | 299.0369 | 8 | 14 | 1.500096 | 1.554172 | 2.331407 | 0.1245964 | 1.283401e-05 | 0.1869403 | 1.596528e-05 |  | 0.0004519335 |  |  |  | 24.30809 | -0.0007176399
10633 | 2022-04-29 20:28 | 21131.7557 | 301.0371 | 8 | 14 | 1.50001 | 1.554815 | 2.332238 | 0.1254296 | 1.283401e-05 | 0.1882354 | 1.596528e-05 | [5 empty] | 24.30809 | -0.0007176399
10634 | 2022-04-29 20:28 | 21133.7565 | 303.038 | 8 | 14 | 1.500098 | 1.555294 | 2.333093 | 0.1262641 | 1.283401e-05 | 0.1895329 | 1.596528e-05 | [5 empty] | 24.30809 | -0.0007176399
10635 | 2022-04-29 20:29 | 21135.7573 | 305.0387 | 8 | 14 | 1.500063 | 1.555847 | 2.333869 | 0.127098 | 1.283401e-05 | 0.1908298 | 1.596528e-05 |  | 0.0002011884 |  |  |  | 24.30809 | -0.0007176399
10636 | 2022-04-29 20:29 | 21137.7573 | 307.0387 | 8 | 14 | 1.500066 | 1.556461 | 2.334794 | 0.127931 | 1.283401e-05 | 0.1921259 | 1.596528e-05 |  | 0.0004139698 |  |  |  | 24.30809 | -0.0007176399
10637 | 2022-04-29 20:29 | 21139.7592 | 309.0406 | 8 | 14 | 1.500088 | 1.557013 | 2.335657 | 0.1287654 | 1.283401e-05 | 0.1934247 | 1.596528e-05 |  |  |  | 1.517539 |  | 24.30809 | -0.0007176399
10638 | 2022-04-29 20:29 | 21141.7615 | 311.0429 | 8 | 14 | 1.500129 | 1.557624 | 2.336637 | 0.1295998 | 1.283401e-05 | 0.1947239 | 1.596528e-05 | [5 empty] | 24.30809 | -0.0007176399
10639 | 2022-04-29 20:29 | 21143.7615 | 313.0429 | 8 | 14 | 1.500038 | 1.558173 | 2.337319 | 0.1304332 | 1.283401e-05 | 0.196022 | 1.596528e-05 |  | 0.0002147793 |  |  |  | 24.30809 | -0.0007176399
10640 | 2022-04-29 20:29 | 21145.7615 | 315.0429 | 8 | 14 | 1.500079 | 1.558658 | 2.33811 | 0.1312665 | 1.283401e-05 | 0.1973206 | 1.596528e-05 | [5 empty] | 24.30809 | -0.0007176399
10641 | 2022-04-29 20:29 | 21147.7617 | 317.0431 | 8 | 14 | 1.500095 | 1.559185 | 2.338926 | 0.1321 | 1.283401e-05 | 0.1986197 | 1.596528e-05 | [5 empty] | 24.30809 | -0.0007176399
10642 | 2022-04-29 20:29 | 21149.7639 | 319.0454 | 8 | 14 | 1.500057 | 1.559859 | 2.339877 | 0.132934 | 1.283401e-05 | 0.1999202 | 1.596528e-05 |  | 0.000224346 |  |  |  | 24.30809 | -0.0007176399
10643 | 2022-04-29 20:29 | 21151.7665 | 321.0479 | 8 | 14 | 1.500067 | 1.560411 | 2.340721 | 0.1337686 | 1.283401e-05 | 0.2012222 | 1.596528e-05 | [5 empty] | 24.30809 | -0.0007176399
10644 | 2022-04-29 20:29 | 21153.767 | 323.0484 | 8 | 14 | 1.5001 | 1.560891 | 2.341493 | 0.1346014 | 1.283401e-05 | 0.2025217 | 1.596528e-05 | [5 empty] | 24.30809 | -0.0007176399
10645 | 2022-04-29 20:29 | 21155.7671 | 325.0485 | 8 | 14 | 1.500132 | 1.561478 | 2.342423 | 0.1354354 | 1.283401e-05 | 0.2038234 | 1.596528e-05 |  | 0.0001787712 |  |  | 0.6674103 | 24.30809 | -0.0007176399
10646 | 2022-04-29 20:29 | 21157.7673 | 327.0487 | 8 | 14 | 1.500031 | 1.562025 | 2.343086 | 0.1362693 | 1.283401e-05 | 0.2051257 | 1.596528e-05 |  |  |  | 1.499267 |  | 24.30809 | -0.0007176399
10647 | 2022-04-29 20:29 | 21159.7689 | 329.0503 | 8 | 14 | 1.50006 | 1.562646 | 2.344063 | 0.1371034 | 1.283401e-05 | 0.2064286 | 1.596528e-05 |  | 0.0003919674 |  |  |  | 24.30809 | -0.0007176399
10648 | 2022-04-29 20:29 | 21161.7696 | 331.0511 | 8 | 14 | 1.500119 | 1.563116 | 2.34486 | 0.137937 | 1.283401e-05 | 0.2077312 | 1.596528e-05 | [5 empty] | 24.30809 | -0.0007176399
10649 | 2022-04-29 20:29 | 21163.7704 | 333.0518 | 8 | 14 | 1.500038 | 1.563732 | 2.345657 | 0.1387707 | 1.283401e-05 | 0.2090344 | 1.596528e-05 |  | 0.0004166857 |  |  |  | 24.30809 | -0.0007176399
10650 | 2022-04-29 20:29 | 21165.7706 | 335.052 | 8 | 14 | 1.500018 | 1.564174 | 2.346289 | 0.1396039 | 1.283401e-05 | 0.2103373 | 1.596528e-05 | [5 empty] | 24.30809 | -0.0007176399
10651 | 2022-04-29 20:29 | 21167.7721 | 337.0536 | 8 | 14 | 1.500033 | 1.564738 | 2.347159 | 0.1404381 | 1.283401e-05 | 0.2116422 | 1.596528e-05 | [5 empty] | 24.30809 | -0.0007176399
10652 | 2022-04-29 20:29 | 21169.7728 | 339.0542 | 8 | 14 | 1.499998 | 1.565315 | 2.347969 | 0.1412713 | 1.283401e-05 | 0.2129461 | 1.596528e-05 |  | 0.0001833598 |  |  |  | 24.30809 | -0.0007176399
10653 | 2022-04-29 20:29 | 21171.7746 | 341.0561 | 8 | 14 | 1.500098 | 1.565853 | 2.348933 | 0.1421058 | 1.283401e-05 | 0.2142523 | 1.596528e-05 | [5 empty] | 24.30809 | -0.0007176399
10654 | 2022-04-29 20:29 | 21173.7754 | 343.0568 | 8 | 14 | 1.500051 | 1.566451 | 2.349756 | 0.1429396 | 1.283401e-05 | 0.215558 | 1.596528e-05 | [5 empty] | 24.30809 | -0.0007176399
10655 | 2022-04-29 20:29 | 21175.7766 | 345.058 | 8 | 14 | 1.500046 | 1.567061 | 2.350664 | 0.1437735 | 1.283401e-05 | 0.2168643 | 1.596528e-05 |  | 0.0002108015 |  | 1.515854 |  | 24.30809 | -0.0007176399
10656 | 2022-04-29 20:29 | 21177.778 | 347.0594 | 8 | 14 | 1.50007 | 1.567578 | 2.351477 | 0.1446073 | 1.283401e-05 | 0.218171 | 1.596528e-05 | [5 empty] | 24.30809 | -0.0007176399
10657 | 2022-04-29 20:29 | 21179.7787 | 349.0601 | 8 | 14 | 1.50013 | 1.56812 | 2.352384 | 0.1454411 | 1.283401e-05 | 0.2194782 | 1.596528e-05 | [5 empty] | 24.30809 | -0.0007176399
10658 | 2022-04-29 20:29 | 21181.781 | 351.0624 | 8 | 14 | 1.500102 | 1.568693 | 2.3532 | 0.146275 | 1.283401e-05 | 0.2207859 | 1.596528e-05 |  | 0.0002961314 |  |  |  | 24.30809 | -0.0007176399
10659 | 2022-04-29 20:29 | 21183.782 | 353.0634 | 8 | 14 | 1.500084 | 1.569284 | 2.354058 | 0.1471094 | 1.283401e-05 | 0.2220948 | 1.596528e-05 | [5 empty] | 24.30809 | -0.0007176399
10660 | 2022-04-29 20:29 | 21185.7827 | 355.0641 | 8 | 14 | 1.500092 | 1.569866 | 2.354943 | 0.1479424 | 1.283401e-05 | 0.2234019 | 1.596528e-05 | [5 empty] | 24.30809 | -0.0007176399
10661 | 2022-04-29 20:29 | 21187.7827 | 357.0641 | 8 | 14 | 1.500129 | 1.570394 | 2.355794 | 0.148775 | 1.283401e-05 | 0.224709 | 1.596528e-05 |  | 0.000201481 |  |  |  | 24.30809 | -0.0007176399
10662 | 2022-04-29 20:29 | 21189.7827 | 359.0641 | 8 | 14 | 1.500042 | 1.570922 | 2.356449 | 0.1496089 | 1.283401e-05 | 0.2260187 | 1.596528e-05 |  | 0.0004961316 |  |  |  | 24.30809 | -0.0007176399
10663 | 2022-04-29 20:29 | 21191.7837 | 361.0651 | 8 | 14 | 1.500083 | 1.571531 | 2.357427 | 0.1504421 | 1.283401e-05 | 0.2273276 | 1.596528e-05 |  |  |  |  | 0.6635245 | 24.30809 | -0.0007176399
10664 | 2022-04-29 20:29 | 21193.7846 | 363.066 | 8 | 14 | 1.500156 | 1.572038 | 2.358302 | 0.1512771 | 1.283401e-05 | 0.2286397 | 1.596528e-05 |  | 0.0003378556 |  | 1.49897 |  | 24.30809 | -0.0007176399
10665 | 2022-04-29 20:30 | 21195.786 | 365.0674 | 8 | 14 | 1.50006 | 1.572625 | 2.359032 | 0.1521105 | 1.283401e-05 | 0.2299499 | 1.596528e-05 | [5 empty] | 24.30809 | -0.0007176399
10666 | 2022-04-29 20:30 | 21197.7868 | 367.0682 | 8 | 14 | 1.500051 | 1.573127 | 2.359771 | 0.1529447 | 1.283401e-05 | 0.2312618 | 1.596528e-05 | [5 empty] | 24.30809 | -0.0007176399
10667 | 2022-04-29 20:30 | 21199.7877 | 369.0691 | 8 | 14 | 1.500139 | 1.573757 | 2.360854 | 0.1537788 | 1.283401e-05 | 0.2325739 | 1.596528e-05 |  | 0.0002119827 |  |  |  | 24.30809 | -0.0007176399
10668 | 2022-04-29 20:30 | 21201.7891 | 371.0705 | 8 | 14 | 1.500079 | 1.57423 | 2.361469 | 0.1546119 | 1.283401e-05 | 0.233885 | 1.596528e-05 | [5 empty] | 24.30809 | -0.0007176399
10669 | 2022-04-29 20:30 | 21203.7901 | 373.0715 | 8 | 14 | 1.500118 | 1.574749 | 2.362309 | 0.1554459 | 1.283401e-05 | 0.2351979 | 1.596528e-05 |  | 0.0004803011 |  |  |  | 24.30809 | -0.0007176399
10670 | 2022-04-29 20:30 | 21205.791 | 375.0724 | 8 | 14 | 1.500126 | 1.575315 | 2.363171 | 0.1562802 | 1.283401e-05 | 0.2365119 | 1.596528e-05 | [5 empty] | 24.30809 | -0.0007176399
10671 | 2022-04-29 20:30 | 21207.7925 | 377.074 | 8 | 14 | 1.50007 | 1.575972 | 2.364068 | 0.1571144 | 1.283401e-05 | 0.237826 | 1.596528e-05 | [5 empty] | 24.30809 | -0.0007176399
10672 | 2022-04-29 20:30 | 21209.7927 | 379.0741 | 8 | 14 | 1.500125 | 1.576467 | 2.364898 | 0.1579478 | 1.283401e-05 | 0.2391395 | 1.596528e-05 |  | 0.0001775722 |  |  |  | 24.30809 | -0.0007176399
10673 | 2022-04-29 20:30 | 21211.7927 | 381.0742 | 8 | 14 | 1.50013 | 1.577034 | 2.365756 | 0.1587813 | 1.283401e-05 | 0.2404535 | 1.596528e-05 |  |  |  | 1.495511 |  | 24.30809 | -0.0007176399
10674 | 2022-04-29 20:30 | 21213.7934 | 383.0748 | 8 | 14 | 1.500177 | 1.577588 | 2.366661 | 0.1596148 | 1.283401e-05 | 0.2417679 | 1.596528e-05 |  | 0.0003692282 |  |  |  | 24.30809 | -0.0007176399
10675 | 2022-04-29 20:30 | 21215.7941 | 385.0755 | 8 | 14 | 1.500458 | 1.578067 | 2.367823 | 0.1604484 | 1.283401e-05 | 0.243083 | 1.596528e-05 | [5 empty] | 24.30809 | -0.0007176399
10676 | 2022-04-29 20:30 | 21217.7942 | 387.0756 | 8 | 14 | 1.499609 | 1.578652 | 2.367361 | 0.1612815 | 1.283401e-05 | 0.2443978 | 1.596528e-05 |  | 0.000277523 |  |  |  | 24.30809 | -0.0007176399
10677 | 2022-04-29 20:30 | 21219.796 | 389.0774 | 8 | 14 | 1.499963 | 1.579298 | 2.368889 | 0.1621159 | 1.283401e-05 | 0.245715 | 1.596528e-05 | [5 empty] | 24.30809 | -0.0007176399
10678 | 2022-04-29 20:30 | 21221.7967 | 391.0781 | 8 | 14 | 1.499945 | 1.579746 | 2.369532 | 0.1629494 | 1.283401e-05 | 0.2470314 | 1.596528e-05 |  | 0.0004127546 |  |  |  | 24.30809 | -0.0007176399
10679 | 2022-04-29 20:30 | 21223.7975 | 393.0789 | 8 | 14 | 1.499943 | 1.580377 | 2.370475 | 0.1637827 | 1.283401e-05 | 0.2483478 | 1.596528e-05 | [5 empty] | 24.30809 | -0.0007176399
10680 | 2022-04-29 20:30 | 21225.7976 | 395.079 | 8 | 14 | 1.499903 | 1.580971 | 2.371303 | 0.164615 | 1.283401e-05 | 0.2496633 | 1.596528e-05 | [5 empty] | 24.30809 | -0.0007176399
10681 | 2022-04-29 20:30 | 21227.7985 | 397.08 | 8 | 14 | 1.499799 | 1.581502 | 2.371935 | 0.1654501 | 1.283401e-05 | 0.2509835 | 1.596528e-05 |  | 0.0002182298 |  |  | 0.6661679 | 24.30809 | -0.0007176399
10682 | 2022-04-29 20:30 | 21229.7986 | 399.08 | 8 | 14 | 1.499928 | 1.582057 | 2.372972 | 0.166283 | 1.283401e-05 | 0.2523007 | 1.596528e-05 |  |  |  | 1.515408 |  | 24.30809 | -0.0007176399
10683 | 2022-04-29 20:30 | 21231.8001 | 401.0815 | 8 | 14 | 1.499915 | 1.582663 | 2.37386 | 0.1671171 | 1.283401e-05 | 0.2536203 | 1.596528e-05 |  | 0.0002684147 |  |  |  | 24.30809 | -0.0007176399
10684 | 2022-04-29 20:30 | 21233.8001 | 403.0815 | 8 | 14 | 1.499909 | 1.583066 | 2.374455 | 0.1679506 | 1.283401e-05 | 0.2549394 | 1.596528e-05 | [5 empty] | 24.30809 | -0.0007176399
10685 | 2022-04-29 20:30 | 21235.8004 | 405.0818 | 8 | 14 | 1.499895 | 1.583768 | 2.375486 | 0.1687841 | 1.283401e-05 | 0.256259 | 1.596528e-05 | [5 empty] | 24.30809 | -0.0007176399
10686 | 2022-04-29 20:30 | 21237.8016 | 407.0831 | 8 | 14 | 1.499918 | 1.58421 | 2.376185 | 0.1696173 | 1.283401e-05 | 0.2575787 | 1.596528e-05 |  | 0.0002914876 |  |  |  | 24.30809 | -0.0007176399
10687 | 2022-04-29 20:30 | 21239.8034 | 409.0848 | 8 | 14 | 1.49987 | 1.584832 | 2.377042 | 0.1704515 | 1.283401e-05 | 0.2589003 | 1.596528e-05 | [5 empty] | 24.30809 | -0.0007176399
10688 | 2022-04-29 20:30 | 21241.8043 | 411.0857 | 8 | 14 | 1.499877 | 1.585359 | 2.377844 | 0.1712854 | 1.283401e-05 | 0.260222 | 1.596528e-05 |  | 0.0002223529 |  |  |  | 24.30809 | -0.0007176399
10689 | 2022-04-29 20:30 | 21243.8067 | 413.0882 | 8 | 14 | 1.499866 | 1.585977 | 2.378753 | 0.1721193 | 1.283401e-05 | 0.261544 | 1.596528e-05 | [5 empty] | 24.30809 | -0.0007176399
10690 | 2022-04-29 20:30 | 21245.8078 | 415.0892 | 8 | 14 | 1.499921 | 1.586491 | 2.379611 | 0.1729536 | 1.283401e-05 | 0.2628672 | 1.596528e-05 |  | 0.0003986424 |  |  |  | 24.30809 | -0.0007176399
10691 | 2022-04-29 20:30 | 21247.8091 | 417.0905 | 8 | 14 | 1.49993 | 1.587101 | 2.38054 | 0.1737873 | 1.283401e-05 | 0.26419 | 1.596528e-05 |  |  |  | 1.429826 |  | 24.30809 | -0.0007176399
10692 | 2022-04-29 20:30 | 21249.8098 | 419.0912 | 8 | 14 | 1.499976 | 1.5877 | 2.381512 | 0.1746204 | 1.283401e-05 | 0.2655122 | 1.596528e-05 |  | 0.000443693 |  |  |  | 24.30809 | -0.0007176399
10693 | 2022-04-29 20:30 | 21251.8116 | 421.093 | 8 | 14 | 1.499788 | 1.588325 | 2.382151 | 0.1754547 | 1.283401e-05 | 0.2668369 | 1.596528e-05 | [5 empty] | 24.30809 | -0.0007176399
10694 | 2022-04-29 20:30 | 21253.8129 | 423.0943 | 8 | 14 | 1.499865 | 1.588745 | 2.382903 | 0.1762878 | 1.283401e-05 | 0.2681602 | 1.596528e-05 | [5 empty] | 24.30809 | -0.0007176399
10695 | 2022-04-29 20:31 | 21255.8131 | 425.0945 | 8 | 14 | 1.499896 | 1.589456 | 2.384019 | 0.1771218 | 1.283401e-05 | 0.2694853 | 1.596528e-05 |  | 0.0002161284 |  |  |  | 24.30809 | -0.0007176399
10696 | 2022-04-29 20:31 | 21257.8132 | 427.0946 | 8 | 14 | 1.499889 | 1.590033 | 2.384873 | 0.177955 | 1.283401e-05 | 0.2708096 | 1.596528e-05 | [5 empty] | 24.30809 | -0.0007176399
10697 | 2022-04-29 20:31 | 21259.8141 | 429.0955 | 8 | 14 | 1.499912 | 1.590626 | 2.385799 | 0.1787889 | 1.283401e-05 | 0.2721355 | 1.596528e-05 |  | 0.0002577179 |  |  |  | 24.30809 | -0.0007176399
10698 | 2022-04-29 20:31 | 21261.8155 | 431.0969 | 8 | 14 | 1.499864 | 1.59108 | 2.386404 | 0.1796223 | 1.283401e-05 | 0.273461 | 1.596528e-05 | [5 empty] | 24.30809 | -0.0007176399
10699 | 2022-04-29 20:31 | 21263.8157 | 433.0971 | 8 | 14 | 1.499777 | 1.591731 | 2.387242 | 0.1804563 | 1.283401e-05 | 0.2747881 | 1.596528e-05 |  |  |  |  | 0.67979 | 24.30809 | -0.0007176399
10700 | 2022-04-29 20:31 | 21265.8165 | 435.098 | 8 | 14 | 1.499941 | 1.592186 | 2.388185 | 0.1812895 | 1.283401e-05 | 0.2761143 | 1.596528e-05 |  | 0.0002294182 |  | 1.474305 |  | 24.30809 | -0.0007176399
10701 | 2022-04-29 20:31 | 21267.818 | 437.0994 | 8 | 14 | 1.500401 | 1.592826 | 2.389878 | 0.1821232 | 1.283401e-05 | 0.2774419 | 1.596528e-05 | [5 empty] | 24.30809 | -0.0007176399
10702 | 2022-04-29 20:31 | 21269.8188 | 439.1003 | 8 | 14 | 1.499904 | 1.593436 | 2.390001 | 0.1829575 | 1.283401e-05 | 0.278771 | 1.596528e-05 |  | 0.000389382 |  |  |  | 24.30809 | -0.0007176399
10703 | 2022-04-29 20:31 | 21271.8205 | 441.1019 | 8 | 14 | 1.499915 | 1.594072 | 2.390973 | 0.1837914 | 1.283401e-05 | 0.2800998 | 1.596528e-05 | [5 empty] | 24.30809 | -0.0007176399
10704 | 2022-04-29 20:31 | 21273.8206 | 443.102 | 8 | 14 | 1.499928 | 1.59463 | 2.39183 | 0.1846247 | 1.283401e-05 | 0.2814281 | 1.596528e-05 | [5 empty] | 24.30809 | -0.0007176399
10705 | 2022-04-29 20:31 | 21275.8221 | 445.1035 | 8 | 14 | 1.499883 | 1.595212 | 2.392631 | 0.1854576 | 1.283401e-05 | 0.2827562 | 1.596528e-05 |  | 0.0002049058 |  |  |  | 24.30809 | -0.0007176399
10706 | 2022-04-29 20:31 | 21277.8228 | 447.1042 | 8 | 14 | 1.499974 | 1.595798 | 2.393656 | 0.1862912 | 1.283401e-05 | 0.284086 | 1.596528e-05 | [5 empty] | 24.30809 | -0.0007176399
10707 | 2022-04-29 20:31 | 21279.8229 | 449.1044 | 8 | 14 | 1.499799 | 1.596443 | 2.394344 | 0.187125 | 1.283401e-05 | 0.2854166 | 1.596528e-05 | [5 empty] | 24.30809 | -0.0007176399
10708 | 2022-04-29 20:31 | 21281.823 | 451.1044 | 8 | 14 | 1.499519 | 1.596914 | 2.394603 | 0.1879588 | 1.283401e-05 | 0.2867477 | 1.596528e-05 |  | 0.0001882809 |  | 1.424994 |  | 24.30809 | -0.0007176399
10709 | 2022-04-29 20:31 | 21283.8237 | 453.1051 | 8 | 14 | 1.49967 | 1.597676 | 2.395987 | 0.188792 | 1.283401e-05 | 0.2880785 | 1.596528e-05 | [5 empty] | 24.30809 | -0.0007176399
10710 | 2022-04-29 20:31 | 21285.8247 | 455.1061 | 8 | 14 | 1.500107 | 1.598203 | 2.397476 | 0.1896261 | 1.283401e-05 | 0.2894111 | 1.596528e-05 |  | 0.00029508 |  |  |  | 24.30809 | -0.0007176399
10711 | 2022-04-29 20:31 | 21287.8257 | 457.1071 | 8 | 14 | 1.500085 | 1.598787 | 2.398316 | 0.1904595 | 1.283401e-05 | 0.290743 | 1.596528e-05 | [5 empty] | 24.30809 | -0.0007176399
10712 | 2022-04-29 20:31 | 21289.8264 | 459.1078 | 8 | 14 | 1.500068 | 1.59935 | 2.399134 | 0.1912933 | 1.283401e-05 | 0.2920761 | 1.596528e-05 | [5 empty] | 24.30809 | -0.0007176399
10713 | 2022-04-29 20:31 | 21291.8271 | 461.1085 | 8 | 14 | 1.500074 | 1.600039 | 2.400177 | 0.1921267 | 1.283401e-05 | 0.2934091 | 1.596528e-05 |  | 0.0001976731 |  |  |  | 24.30809 | -0.0007176399
10714 | 2022-04-29 20:31 | 21293.8273 | 463.1087 | 8 | 14 | 1.500113 | 1.600633 | 2.40113 | 0.1929602 | 1.283401e-05 | 0.2947427 | 1.596528e-05 | [5 empty] | 24.30809 | -0.0007176399
10715 | 2022-04-29 20:31 | 21295.8287 | 465.1101 | 8 | 14 | 1.500142 | 1.601301 | 2.402179 | 0.1937948 | 1.283401e-05 | 0.2960787 | 1.596528e-05 | [5 empty] | 24.30809 | -0.0007176399
10716 | 2022-04-29 20:31 | 21297.8294 | 467.1108 | 8 | 14 | 1.500058 | 1.601861 | 2.402884 | 0.1946282 | 1.283401e-05 | 0.2974131 | 1.596528e-05 |  | 0.0002385299 |  |  | 0.713364 | 24.30809 | -0.0007176399
10717 | 2022-04-29 20:31 | 21299.8305 | 469.1119 | 8 | 14 | 1.500092 | 1.602458 | 2.403834 | 0.1954624 | 1.283401e-05 | 0.2987493 | 1.596528e-05 |  |  |  | 1.389386 |  | 24.30809 | -0.0007176399
10718 | 2022-04-29 20:31 | 21301.8305 | 471.1119 | 8 | 14 | 1.500074 | 1.603059 | 2.404707 | 0.1962953 | 1.283401e-05 | 0.300084 | 1.596528e-05 |  | 0.0005106055 |  |  |  | 24.30809 | -0.0007176399
10719 | 2022-04-29 20:31 | 21303.832 | 473.1134 | 8 | 14 | 1.500018 | 1.603629 | 2.405472 | 0.1971296 | 1.283401e-05 | 0.3014215 | 1.596528e-05 |  | 0.0004767309 |  |  |  | 24.30809 | -0.0007176399
10720 | 2022-04-29 20:31 | 21305.8336 | 475.115 | 8 | 14 | 1.500084 | 1.604212 | 2.406453 | 0.197963 | 1.283401e-05 | 0.302758 | 1.596528e-05 | [5 empty] | 24.30809 | -0.0007176399
10721 | 2022-04-29 20:31 | 21307.8336 | 477.115 | 8 | 14 | 1.50008 | 1.604891 | 2.407465 | 0.1987961 | 1.283401e-05 | 0.3040946 | 1.596528e-05 | [5 empty] | 24.30809 | -0.0007176399
10722 | 2022-04-29 20:31 | 21309.8346 | 479.116 | 8 | 14 | 1.500063 | 1.605466 | 2.4083 | 0.199631 | 1.283401e-05 | 0.3054345 | 1.596528e-05 |  | 0.0002930136 |  |  |  | 24.30809 | -0.0007176399
10723 | 2022-04-29 20:31 | 21311.8361 | 481.1175 | 8 | 14 | 1.500131 | 1.606177 | 2.409476 | 0.2004648 | 1.283401e-05 | 0.3067733 | 1.596528e-05 | [5 empty] | 24.30809 | -0.0007176399
10724 | 2022-04-29 20:31 | 21313.8362 | 483.1176 | 8 | 14 | 1.500183 | 1.606682 | 2.410317 | 0.2012984 | 1.283401e-05 | 0.3081122 | 1.596528e-05 |  | 0.0002115701 |  |  |  | 24.30809 | -0.0007176399
10725 | 2022-04-29 20:32 | 21315.8366 | 485.118 | 8 | 14 | 1.500109 | 1.607374 | 2.411236 | 0.2021301 | 1.283401e-05 | 0.3094485 | 1.596528e-05 |  |  |  | 1.348111 |  | 24.30809 | -0.0007176399
10726 | 2022-04-29 20:32 | 21317.8376 | 487.119 | 8 | 14 | 1.500118 | 1.607994 | 2.412181 | 0.2029655 | 1.283401e-05 | 0.3107914 | 1.596528e-05 |  | 0.0003901171 |  |  |  | 24.30809 | -0.0007176399
10727 | 2022-04-29 20:32 | 21319.8396 | 489.121 | 8 | 14 | 1.500064 | 1.608719 | 2.413181 | 0.2037998 | 1.283401e-05 | 0.312133 | 1.596528e-05 | [5 empty] | 24.30809 | -0.0007176399
10728 | 2022-04-29 20:32 | 21321.8403 | 491.1217 | 8 | 14 | 1.500146 | 1.609337 | 2.41424 | 0.2046336 | 1.283401e-05 | 0.3134745 | 1.596528e-05 |  | 0.0004516424 |  |  |  | 24.30809 | -0.0007176399
10729 | 2022-04-29 20:32 | 21323.841 | 493.1224 | 8 | 14 | 1.500067 | 1.609995 | 2.4151 | 0.205467 | 1.283401e-05 | 0.3148157 | 1.596528e-05 | [5 empty] | 24.30809 | -0.0007176399
10730 | 2022-04-29 20:32 | 21325.841 | 495.1224 | 8 | 14 | 1.50013 | 1.610645 | 2.416177 | 0.2063 | 1.283401e-05 | 0.3161567 | 1.596528e-05 | [5 empty] | 24.30809 | -0.0007176399
10731 | 2022-04-29 20:32 | 21327.8421 | 497.1235 | 8 | 14 | 1.500168 | 1.611189 | 2.417054 | 0.2071339 | 1.283401e-05 | 0.3174999 | 1.596528e-05 |  | 0.0002136925 |  |  |  | 24.30809 | -0.0007176399
10732 | 2022-04-29 20:32 | 21329.8428 | 499.1242 | 8 | 14 | 1.500093 | 1.611846 | 2.417919 | 0.2079682 | 1.283401e-05 | 0.3188441 | 1.596528e-05 |  |  |  |  | 0.7603844 | 24.30809 | -0.0007176399
10733 | 2022-04-29 20:32 | 21331.8428 | 501.1242 | 8 | 14 | 1.49989 | 1.612442 | 2.418486 | 0.2088017 | 1.283401e-05 | 0.3201877 | 1.596528e-05 |  |  |  | 1.306611 |  | 24.30809 | -0.0007176399
10734 | 2022-04-29 20:32 | 21333.8435 | 503.1249 | 8 | 14 | 1.500169 | 1.613243 | 2.420137 | 0.2096347 | 1.283401e-05 | 0.3215311 | 1.596528e-05 |  | 0.0002348648 |  |  |  | 24.30809 | -0.0007176399
10735 | 2022-04-29 20:32 | 21335.8436 | 505.1251 | 8 | 14 | 1.500091 | 1.614019 | 2.421175 | 0.2104679 | 1.283401e-05 | 0.3228753 | 1.596528e-05 | [5 empty] | 24.30809 | -0.0007176399
10736 | 2022-04-29 20:32 | 21337.8444 | 507.1258 | 8 | 14 | 1.500088 | 1.614534 | 2.421943 | 0.2113021 | 1.283401e-05 | 0.3242217 | 1.596528e-05 |  | 0.0003332665 |  |  |  | 24.30809 | -0.0007176399
10737 | 2022-04-29 20:32 | 21339.8452 | 509.1266 | 8 | 14 | 1.500117 | 1.615225 | 2.423026 | 0.212136 | 1.283401e-05 | 0.3255681 | 1.596528e-05 | [5 empty] | 24.30809 | -0.0007176399
10738 | 2022-04-29 20:32 | 21341.846 | 511.1274 | 8 | 14 | 1.500041 | 1.615901 | 2.423918 | 0.2129698 | 1.283401e-05 | 0.3269149 | 1.596528e-05 |  | 0.0002190831 |  |  |  | 24.30809 | -0.0007176399
10739 | 2022-04-29 20:32 | 21343.8476 | 513.129 | 8 | 14 | 1.500031 | 1.61656 | 2.42489 | 0.2138032 | 1.283401e-05 | 0.3282616 | 1.596528e-05 | [5 empty] | 24.30809 | -0.0007176399
10740 | 2022-04-29 20:32 | 21345.8492 | 515.1306 | 8 | 14 | 1.500145 | 1.617185 | 2.426012 | 0.214637 | 1.283401e-05 | 0.3296096 | 1.596528e-05 |  | 0.0005705364 |  | 1.204945 |  | 24.30809 | -0.0007176399
10741 | 2022-04-29 20:32 | 21347.8493 | 517.1307 | 8 | 14 | 1.500128 | 1.617953 | 2.427137 | 0.2154708 | 1.283401e-05 | 0.330958 | 1.596528e-05 | [5 empty] | 24.30809 | -0.0007176399
10742 | 2022-04-29 20:32 | 21349.8494 | 519.1308 | 8 | 14 | 1.500046 | 1.618598 | 2.427971 | 0.2163045 | 1.283401e-05 | 0.3323069 | 1.596528e-05 |  | 0.0002789358 |  |  |  | 24.30809 | -0.0007176399
10743 | 2022-04-29 20:32 | 21351.8501 | 521.1315 | 8 | 14 | 1.500035 | 1.619259 | 2.428945 | 0.2171376 | 1.283401e-05 | 0.3336555 | 1.596528e-05 | [5 empty] | 24.30809 | -0.0007176399
10744 | 2022-04-29 20:32 | 21353.8511 | 523.1325 | 8 | 14 | 1.500087 | 1.620014 | 2.430162 | 0.2179722 | 1.283401e-05 | 0.335007 | 1.596528e-05 | [5 empty] | 24.30809 | -0.0007176399
10745 | 2022-04-29 20:32 | 21355.8526 | 525.134 | 8 | 14 | 1.500087 | 1.620714 | 2.431212 | 0.218806 | 1.283401e-05 | 0.3363578 | 1.596528e-05 |  | 0.0002432815 |  |  |  | 24.30809 | -0.0007176399
10746 | 2022-04-29 20:32 | 21357.8527 | 527.1341 | 8 | 14 | 1.500097 | 1.62144 | 2.432317 | 0.2196395 | 1.283401e-05 | 0.3377088 | 1.596528e-05 |  |  |  |  | 0.821959 | 24.30809 | -0.0007176399
10747 | 2022-04-29 20:32 | 21359.8536 | 529.135 | 8 | 14 | 1.49999 | 1.622174 | 2.433245 | 0.2204733 | 1.283401e-05 | 0.3390609 | 1.596528e-05 |  | 0.0003714898 |  | 1.218696 |  | 24.30809 | -0.0007176399
10748 | 2022-04-29 20:32 | 21361.8548 | 531.1362 | 8 | 14 | 1.500105 | 1.622898 | 2.434517 | 0.2213071 | 1.283401e-05 | 0.3404135 | 1.596528e-05 | [5 empty] | 24.30809 | -0.0007176399
10749 | 2022-04-29 20:32 | 21363.8549 | 533.1363 | 8 | 14 | 1.500111 | 1.623566 | 2.435529 | 0.2221401 | 1.283401e-05 | 0.3417654 | 1.596528e-05 |  | 0.00040246 |  |  |  | 24.30809 | -0.0007176399
10750 | 2022-04-29 20:32 | 21365.856 | 535.1374 | 8 | 14 | 1.499897 | 1.624293 | 2.436272 | 0.2229739 | 1.283401e-05 | 0.3431192 | 1.596528e-05 | [5 empty] | 24.30809 | -0.0007176399
10751 | 2022-04-29 20:32 | 21367.8576 | 537.139 | 8 | 14 | 1.500165 | 1.625023 | 2.437803 | 0.2238086 | 1.283401e-05 | 0.3444752 | 1.596528e-05 |  | 0.0002962358 |  |  |  | 24.30809 | -0.0007176399
10752 | 2022-04-29 20:32 | 21369.8583 | 539.1397 | 8 | 14 | 1.500074 | 1.625862 | 2.438913 | 0.2246423 | 1.283401e-05 | 0.34583 | 1.596528e-05 | [5 empty] | 24.30809 | -0.0007176399
10753 | 2022-04-29 20:32 | 21371.8584 | 541.1398 | 8 | 14 | 1.500065 | 1.62654 | 2.439916 | 0.225475 | 1.283401e-05 | 0.3471839 | 1.596528e-05 |  | 0.0002920845 |  |  |  | 24.30809 | -0.0007176399
10754 | 2022-04-29 20:32 | 21373.8593 | 543.1407 | 8 | 14 | 1.500063 | 1.627287 | 2.441033 | 0.2263092 | 1.283401e-05 | 0.3485409 | 1.596528e-05 |  |  |  | 1.144726 |  | 24.30809 | -0.0007176399
10755 | 2022-04-29 20:33 | 21375.861 | 545.1424 | 8 | 14 | 1.500071 | 1.628116 | 2.44229 | 0.2271435 | 1.283401e-05 | 0.3498988 | 1.596528e-05 |  | 0.0004100459 |  |  |  | 24.30809 | -0.0007176399
10756 | 2022-04-29 20:33 | 21377.8616 | 547.143 | 8 | 14 | 1.500256 | 1.628782 | 2.44359 | 0.2279767 | 1.283401e-05 | 0.3512553 | 1.596528e-05 |  | 0.0005922357 |  |  |  | 24.30809 | -0.0007176399
10757 | 2022-04-29 20:33 | 21379.8616 | 549.143 | 8 | 14 | 1.500079 | 1.629663 | 2.444623 | 0.2288094 | 1.283401e-05 | 0.3526118 | 1.596528e-05 |  | 0.0006006648 |  |  |  | 24.30809 | -0.0007176399
10758 | 2022-04-29 20:33 | 21381.8627 | 551.1441 | 8 | 14 | 1.49992 | 1.630414 | 2.445491 | 0.2296443 | 1.283401e-05 | 0.3539724 | 1.596528e-05 | [5 empty] | 24.30809 | -0.0007176399
10759 | 2022-04-29 20:33 | 21383.8641 | 553.1455 | 8 | 14 | 1.500073 | 1.631282 | 2.447042 | 0.2304771 | 1.283401e-05 | 0.3553304 | 1.596528e-05 | [5 empty] | 24.30809 | -0.0007176399
10760 | 2022-04-29 20:33 | 21385.8658 | 555.1472 | 8 | 14 | 1.500031 | 1.632013 | 2.44807 | 0.2313122 | 1.283401e-05 | 0.3566927 | 1.596528e-05 |  | 0.0003064965 |  |  | 0.8991213 | 24.30809 | -0.0007176399
10761 | 2022-04-29 20:33 | 21387.8673 | 557.1487 | 8 | 14 | 1.499999 | 1.632976 | 2.449462 | 0.2321457 | 1.283401e-05 | 0.3580532 | 1.596528e-05 |  |  |  | 1.03904 |  | 24.30809 | -0.0007176399
10762 | 2022-04-29 20:33 | 21389.8683 | 559.1497 | 8 | 14 | 1.500066 | 1.633833 | 2.450857 | 0.2329799 | 1.283401e-05 | 0.3594156 | 1.596528e-05 |  | 0.0003098282 |  |  |  | 24.30809 | -0.0007176399
10763 | 2022-04-29 20:33 | 21391.8699 | 561.1513 | 8 | 14 | 1.500057 | 1.634674 | 2.452104 | 0.233814 | 1.283401e-05 | 0.3607783 | 1.596528e-05 | [5 empty] | 24.30809 | -0.0007176399
10764 | 2022-04-29 20:33 | 21393.8706 | 563.1521 | 8 | 14 | 1.500032 | 1.635452 | 2.45323 | 0.2346476 | 1.283401e-05 | 0.3621411 | 1.596528e-05 |  | 0.0003665788 |  |  |  | 24.30809 | -0.0007176399
10765 | 2022-04-29 20:33 | 21395.8724 | 565.1538 | 8 | 14 | 1.50011 | 1.636281 | 2.454601 | 0.2354816 | 1.283401e-05 | 0.3635051 | 1.596528e-05 | [5 empty] | 24.30809 | -0.0007176399
10766 | 2022-04-29 20:33 | 21397.8735 | 567.1549 | 8 | 14 | 1.499989 | 1.637283 | 2.455906 | 0.2363151 | 1.283401e-05 | 0.3648692 | 1.596528e-05 |  | 0.0002628267 |  | 0.9658477 |  | 24.30809 | -0.0007176399
10767 | 2022-04-29 20:33 | 21399.8748 | 569.1562 | 8 | 14 | 1.500029 | 1.638112 | 2.457216 | 0.2371491 | 1.283401e-05 | 0.3662347 | 1.596528e-05 | [5 empty] | 24.30809 | -0.0007176399
10768 | 2022-04-29 20:33 | 21401.8766 | 571.158 | 8 | 14 | 1.500107 | 1.639033 | 2.458725 | 0.2379829 | 1.283401e-05 | 0.3676007 | 1.596528e-05 | [5 empty] | 24.30809 | -0.0007176399
10769 | 2022-04-29 20:33 | 21403.8778 | 573.1592 | 8 | 14 | 1.500064 | 1.639959 | 2.460043 | 0.2388173 | 1.283401e-05 | 0.3689683 | 1.596528e-05 |  | 0.0002878982 |  |  |  | 24.30809 | -0.0007176399
10770 | 2022-04-29 20:33 | 21405.8779 | 575.1593 | 8 | 14 | 1.500064 | 1.640816 | 2.461329 | 0.2396501 | 1.283401e-05 | 0.3703341 | 1.596528e-05 | [5 empty] | 24.30809 | -0.0007176399
10771 | 2022-04-29 20:33 | 21407.879 | 577.1604 | 8 | 14 | 1.500073 | 1.641935 | 2.463022 | 0.2404834 | 1.283401e-05 | 0.3717016 | 1.596528e-05 |  | 0.0002917408 |  |  | 1.037344 | 24.30809 | -0.0007176399
10772 | 2022-04-29 20:33 | 21409.8804 | 579.1618 | 8 | 14 | 1.500093 | 1.642691 | 2.464189 | 0.2413182 | 1.283401e-05 | 0.3730722 | 1.596528e-05 |  |  |  | 0.9101452 |  | 24.30809 | -0.0007176399
10773 | 2022-04-29 20:33 | 21411.8821 | 581.1635 | 8 | 14 | 1.500123 | 1.643681 | 2.465724 | 0.2421529 | 1.283401e-05 | 0.3744437 | 1.596528e-05 |  | 0.0003092974 |  |  |  | 24.30809 | -0.0007176399
10774 | 2022-04-29 20:33 | 21413.8829 | 583.1643 | 8 | 14 | 1.500165 | 1.644727 | 2.467362 | 0.2429866 | 1.283401e-05 | 0.3758142 | 1.596528e-05 | [5 empty] | 24.30809 | -0.0007176399
10775 | 2022-04-29 20:33 | 21415.8837 | 585.1651 | 8 | 14 | 1.500099 | 1.645767 | 2.468813 | 0.2438204 | 1.283401e-05 | 0.3771855 | 1.596528e-05 |  | 0.0002782803 |  |  |  | 24.30809 | -0.0007176399
10776 | 2022-04-29 20:33 | 21417.8853 | 587.1667 | 8 | 14 | 1.500072 | 1.646781 | 2.47029 | 0.2446541 | 1.283401e-05 | 0.3785578 | 1.596528e-05 | [5 empty] | 24.30809 | -0.0007176399
10777 | 2022-04-29 20:33 | 21419.8863 | 589.1677 | 8 | 14 | 1.5001 | 1.647779 | 2.471833 | 0.2454879 | 1.283401e-05 | 0.379931 | 1.596528e-05 |  | 0.0005797798 |  | 0.8579621 |  | 24.30809 | -0.0007176399
10778 | 2022-04-29 20:33 | 21421.8869 | 591.1683 | 8 | 14 | 1.500038 | 1.648883 | 2.473387 | 0.2463217 | 1.283401e-05 | 0.3813051 | 1.596528e-05 |  | 0.0004684865 |  |  |  | 24.30809 | -0.0007176399
10779 | 2022-04-29 20:33 | 21423.8877 | 593.1691 | 8 | 14 | 1.50011 | 1.649884 | 2.475007 | 0.2471548 | 1.283401e-05 | 0.3826788 | 1.596528e-05 | [5 empty] | 24.30809 | -0.0007176399
10780 | 2022-04-29 20:33 | 21425.8896 | 595.171 | 8 | 14 | 1.500144 | 1.651072 | 2.476846 | 0.2479896 | 1.283401e-05 | 0.3840564 | 1.596528e-05 |  | 0.0004372235 |  |  |  | 24.30809 | -0.0007176399
10781 | 2022-04-29 20:33 | 21427.891 | 597.1724 | 8 | 14 | 1.500056 | 1.652177 | 2.478358 | 0.248823 | 1.283401e-05 | 0.3854325 | 1.596528e-05 |  |  |  |  | 1.239961 | 24.30809 | -0.0007176399
10782 | 2022-04-29 20:33 | 21429.8928 | 599.1742 | 8 | 14 | 1.500014 | 1.653368 | 2.480075 | 0.2496576 | 1.283401e-05 | 0.3868116 | 1.596528e-05 |  | 0.0003694168 |  | 0.7597818 |  | 24.30809 | -0.0007176399
10783 | 2022-04-29 20:33 | 21431.8948 | 601.1762 | 8 | 14 | 1.500058 | 1.654512 | 2.481864 | 0.2504916 | 1.283401e-05 | 0.3881908 | 1.596528e-05 | [5 empty] | 24.30809 | -0.0007176399
10784 | 2022-04-29 20:33 | 21433.895 | 603.1764 | 8 | 14 | 1.500063 | 1.655859 | 2.483893 | 0.2513254 | 1.283401e-05 | 0.3895704 | 1.596528e-05 |  | 0.0004301926 |  |  |  | 24.30809 | -0.0007176399
10785 | 2022-04-29 20:34 | 21435.8951 | 605.1765 | 8 | 14 | 1.500019 | 1.656989 | 2.485515 | 0.2521583 | 1.283401e-05 | 0.3909498 | 1.596528e-05 |  | 0.0004261948 |  |  |  | 24.30809 | -0.0007176399
10786 | 2022-04-29 20:34 | 21437.8951 | 607.1765 | 8 | 14 | 1.500084 | 1.658303 | 2.487594 | 0.2529908 | 1.283401e-05 | 0.3923293 | 1.596528e-05 |  |  |  | 0.6809089 |  | 24.30809 | -0.0007176399
10787 | 2022-04-29 20:34 | 21439.8959 | 609.1773 | 8 | 14 | 1.500107 | 1.659594 | 2.489569 | 0.2538256 | 1.283401e-05 | 0.393714 | 1.596528e-05 |  | 0.0006762782 |  |  |  | 24.30809 | -0.0007176399
10788 | 2022-04-29 20:34 | 21441.8969 | 611.1783 | 8 | 14 | 1.500086 | 1.66099 | 2.491628 | 0.2546597 | 1.283401e-05 | 0.3950984 | 1.596528e-05 |  | 0.0006950453 |  |  |  | 24.30809 | -0.0007176399
10789 | 2022-04-29 20:34 | 21443.8981 | 613.1795 | 8 | 14 | 1.500078 | 1.662344 | 2.493646 | 0.2554927 | 1.283401e-05 | 0.3964823 | 1.596528e-05 |  |  |  | 0.6310002 | 1.501871 | 24.30809 | -0.0007176399
10790 | 2022-04-29 20:34 | 21445.8993 | 615.1807 | 8 | 14 | 1.500057 | 1.663741 | 2.495706 | 0.2563274 | 1.283401e-05 | 0.3978702 | 1.596528e-05 |  | 0.0003995051 |  |  |  | 24.30809 | -0.0007176399
10791 | 2022-04-29 20:34 | 21447.9002 | 617.1816 | 8 | 14 | 1.500139 | 1.665461 | 2.498423 | 0.2571609 | 1.283401e-05 | 0.3992573 | 1.596528e-05 |  | 0.000393495 |  |  |  | 24.30809 | -0.0007176399
10792 | 2022-04-29 20:34 | 21449.9026 | 619.184 | 8 | 14 | 1.500031 | 1.666943 | 2.500466 | 0.2579953 | 1.283401e-05 | 0.400647 | 1.596528e-05 | [5 empty] | 24.30809 | -0.0007176399
10793 | 2022-04-29 20:34 | 21451.9043 | 621.1857 | 8 | 14 | 1.50013 | 1.668553 | 2.503046 | 0.2588297 | 1.283401e-05 | 0.4020382 | 1.596528e-05 |  | 0.0006404422 |  | 0.5447921 |  | 24.30809 | -0.0007176399
10794 | 2022-04-29 20:34 | 21453.9051 | 623.1865 | 8 | 14 | 1.500107 | 1.670266 | 2.505578 | 0.2596633 | 1.283401e-05 | 0.4034294 | 1.596528e-05 |  | 0.0009331523 |  |  |  | 24.30809 | -0.0007176399
10795 | 2022-04-29 20:34 | 21455.9058 | 625.1872 | 8 | 14 | 1.500072 | 1.672081 | 2.508242 | 0.260496 | 1.283401e-05 | 0.4048205 | 1.596528e-05 |  | 0.0005251989 |  |  | 1.876064 | 24.30809 | -0.0007176399
10796 | 2022-04-29 20:34 | 21457.9065 | 627.1879 | 8 | 14 | 1.500063 | 1.673804 | 2.510811 | 0.2613306 | 1.283401e-05 | 0.4062162 | 1.596528e-05 |  | 0.001318985 |  | 0.4989041 |  | 24.30809 | -0.0007176399
10797 | 2022-04-29 20:34 | 21459.9066 | 629.188 | 8 | 14 | 1.500074 | 1.675751 | 2.513751 | 0.262164 | 1.283401e-05 | 0.4076116 | 1.596528e-05 |  | 0.0006079003 |  |  |  | 24.30809 | -0.0007176399
10798 | 2022-04-29 20:34 | 21461.9066 | 631.188 | 8 | 14 | 1.500107 | 1.677875 | 2.516992 | 0.2629973 | 1.283401e-05 | 0.4090084 | 1.596528e-05 |  | 0.0005918439 |  | 0.4123282 |  | 24.30809 | -0.0007176399
10799 | 2022-04-29 20:34 | 21463.9067 | 633.1881 | 8 | 14 | 1.500174 | 1.680114 | 2.520463 | 0.2638308 | 1.283401e-05 | 0.4104075 | 1.596528e-05 |  | 0.001002507 |  |  |  | 24.30809 | -0.0007176399
10800 | 2022-04-29 20:34 | 21465.907 | 635.1884 | 8 | 14 | 1.500032 | 1.682409 | 2.523667 | 0.2646646 | 1.283401e-05 | 0.4118088 | 1.596528e-05 |  | 0.000768793 |  |  | 2.49903 | 24.30809 | -0.0007176399
10801 | 2022-04-29 20:34 | 21467.9082 | 637.1896 | 8 | 14 | 1.500093 | 1.685041 | 2.527718 | 0.2654983 | 1.283401e-05 | 0.4132121 | 1.596528e-05 |  |  |  | 0.3666044 |  | 24.30809 | -0.0007176399
10802 | 2022-04-29 20:34 | 21469.909 | 639.1904 | 8 | 14 | 1.500035 | 1.687707 | 2.53162 | 0.266332 | 1.283401e-05 | 0.4146174 | 1.596528e-05 |  | 0.00164158 |  | 0.3147885 |  | 24.30809 | -0.0007176399
10803 | 2022-04-29 20:34 | 21471.9109 | 641.1923 | 8 | 14 | 1.500051 | 1.690792 | 2.536274 | 0.267166 | 1.283401e-05 | 0.4160258 | 1.596528e-05 |  | 0.001360406 |  |  |  | 24.30809 | -0.0007176399
10804 | 2022-04-29 20:34 | 21473.9124 | 643.1938 | 8 | 14 | 1.500081 | 1.694283 | 2.541562 | 0.2680002 | 1.283401e-05 | 0.4174371 | 1.596528e-05 |  | 0.001134892 |  | 0.2663685 | 3.339321 | 24.30809 | -0.0007176399
10805 | 2022-04-29 20:34 | 21475.9132 | 645.1946 | 8 | 14 | 1.499988 | 1.698143 | 2.547194 | 0.2688332 | 1.283401e-05 | 0.4188494 | 1.596528e-05 |  | 0.001685273 |  | 0.2320629 |  | 24.30809 | -0.0007176399
10806 | 2022-04-29 20:34 | 21477.9147 | 647.1961 | 8 | 14 | 1.500067 | 1.702723 | 2.554199 | 0.2696677 | 1.283401e-05 | 0.4202678 | 1.596528e-05 |  | 0.003547541 |  | 0.1816266 | 4.653775 | 24.30809 | -0.0007176399
10807 | 2022-04-29 20:34 | 21479.7137 | 648.9951 | 8 | 14 | 1.500073 | 1.70782 | 2.561855 | 0.2704171 | 1.283401e-05 | 0.4215451 | 1.596528e-05 |  | 0.001343725 |  | 0.1466248 |  | 24.30809 | -0.0007176399
10808 | 2022-04-29 20:34 | 21481.3101 | 650.5915 | 8 | 14 | 1.500117 | 1.712952 | 2.569628 | 0.2710825 | 1.283401e-05 | 0.4226825 | 1.596528e-05 |  | 0.001762019 |  | 0.1317909 | 7.070774 | 24.30809 | -0.0007176399
10809 | 2022-04-29 20:34 | 21482.5036 | 651.785 | 8 | 14 | 1.500078 | 1.718046 | 2.577203 | 0.2715797 | 1.283401e-05 | 0.4235349 | 1.596528e-05 |  | 0.010091 |  | 0.08544319 |  | 24.30809 | -0.0007176399
10810 | 2022-04-29 20:34 | 21483.3381 | 652.6195 | 8 | 14 | 1.50015 | 1.723071 | 2.584865 | 0.2719274 | 1.283401e-05 | 0.4241329 | 1.596528e-05 |  | 0.002916284 |  | 0.08141525 | 10.89654 | 24.30809 | -0.0007176399
10811 | 2022-04-29 20:34 | 21484.1429 | 653.4243 | 8 | 14 | 1.500065 | 1.728103 | 2.592267 | 0.2722628 | 1.283401e-05 | 0.4247111 | 1.596528e-05 | [5 empty] | 24.30809 | -0.0007176399
10812 | 2022-04-29 20:34 | 21484.9044 | 654.1858 | 8 | 14 | 1.500087 | 1.733285 | 2.600078 | 0.2725802 | 1.283401e-05 | 0.4252599 | 1.596528e-05 |  | 0.002729212 |  | 0.06606273 | 15.3968 | 24.30809 | -0.0007176399
10813 | 2022-04-29 20:34 | 21485.3309 | 654.6123 | 8 | 14 | 1.500093 | 1.738438 | 2.607819 | 0.2727575 | 1.283401e-05 | 0.4255674 | 1.596528e-05 |  | 0.004003407 |  | 0.03440797 |  | 24.30809 | -0.0007176399
10814 | 2022-04-29 20:34 | 21485.9017 | 655.1831 | 8 | 14 | 1.500067 | 1.74355 | 2.615442 | 0.2729951 | 1.283401e-05 | 0.4259807 | 1.596528e-05 | [5 empty] | 24.30809 | -0.0007176399
10815 | 2022-04-29 20:34 | 21486.3045 | 655.5859 | 8 | 14 | 1.500039 | 1.748871 | 2.623375 | 0.2731633 | 1.283401e-05 | 0.4262742 | 1.596528e-05 | [5 empty] | 24.30809 | -0.0007176399
10816 | 2022-04-29 20:34 | 21486.5284 | 655.8098 | 8 | 14 | 1.500088 | 1.754027 | 2.631195 | 0.273257 | 1.283401e-05 | 0.4264381 | 1.596528e-05 |  | -0.02732447 |  | 0.03136201 | 31.6549 | 24.30809 | -0.0007176399
10817 | 2022-04-29 20:34 | 21486.9107 | 656.1921 | 8 | 14 | 1.500087 | 1.759445 | 2.639321 | 0.2734158 | 1.283401e-05 | 0.4267167 | 1.596528e-05 | [5 empty] | 24.30809 | -0.0007176399
10818 | 2022-04-29 20:34 | 21487.1229 | 656.4043 | 8 | 14 | 1.500048 | 1.764639 | 2.647043 | 0.2735042 | 1.283401e-05 | 0.4268722 | 1.596528e-05 | [5 empty] | 24.30809 | -0.0007176399
10819 | 2022-04-29 20:34 | 21487.3235 | 656.6049 | 8 | 14 | 1.500154 | 1.769827 | 2.655013 | 0.273588 | 1.283401e-05 | 0.4270201 | 1.596528e-05 |  | 0.008971077 |  | 0.01682119 | 40.89525 | 24.30809 | -0.0007176399
10820 | 2022-04-29 20:34 | 21487.43 | 656.7114 | 8 | 14 | 1.500146 | 1.764825 | 2.647495 | 0.2736326 | 1.283401e-05 | 0.4270988 | 1.596528e-05 | [5 empty] | 24.30809 | -0.0007176399
10821 | 2022-04-29 20:34 | 21487.4925 | 656.7739 | 8 | 14 | 1.500086 | 1.770311 | 2.655619 | 0.2736585 | 1.283401e-05 | 0.4271447 | 1.596528e-05 | [5 empty] | 24.30809 | -0.0007176399
10822 | 2022-04-29 20:34 | 21487.5372 | 656.8187 | 8 | 14 | 1.500072 | 1.775391 | 2.663214 | 0.2736772 | 1.283401e-05 | 0.4271778 | 1.596528e-05 | [5 empty] | 24.30809 | -0.0007176399
10823 | 2022-04-29 20:34 | 21487.6204 | 656.9018 | 8 | 14 | 1.500074 | 1.769868 | 2.654933 | 0.273712 | 1.283401e-05 | 0.4272396 | 1.596528e-05 | [5 empty] | 24.30809 | -0.0007176399
10824 | 2022-04-29 20:34 | 21487.6932 | 656.9746 | 8 | 14 | 1.50012 | 1.775656 | 2.663697 | 0.2737418 | 1.283401e-05 | 0.4272923 | 1.596528e-05 | [5 empty] | 24.30809 | -0.0007176399
10825 | 2022-04-29 20:34 | 21487.734 | 657.0154 | 8 | 14 | 1.500128 | 1.780963 | 2.671672 | 0.2737589 | 1.283401e-05 | 0.4273227 | 1.596528e-05 | [5 empty] | 24.30809 | -0.0007176399
10826 | 2022-04-29 20:34 | 21487.8173 | 657.0987 | 8 | 14 | 1.500111 | 1.775366 | 2.663246 | 0.273794 | 1.283401e-05 | 0.4273852 | 1.596528e-05 | [5 empty] | 24.30809 | -0.0007176399
10827 | 2022-04-29 20:34 | 21487.8948 | 657.1762 | 8 | 14 | 1.500052 | 1.781339 | 2.672101 | 0.2738262 | 1.283401e-05 | 0.4274424 | 1.596528e-05 | [5 empty] | 24.30809 | -0.0007176399
10828 | 2022-04-29 20:34 | 21487.9285 | 657.21 | 8 | 14 | 1.500039 | 1.786693 | 2.680109 | 0.2738402 | 1.283401e-05 | 0.4274674 | 1.596528e-05 | [5 empty] | 24.30809 | -0.0007176399
10829 | 2022-04-29 20:34 | 21488.0179 | 657.2994 | 8 | 14 | 1.500024 | 1.781225 | 2.67188 | 0.2738774 | 1.283401e-05 | 0.4275338 | 1.596528e-05 | [5 empty] | 24.30809 | -0.0007176399
10830 | 2022-04-29 20:34 | 21488.0853 | 657.3667 | 8 | 14 | 1.50002 | 1.786397 | 2.679631 | 0.2739056 | 1.283401e-05 | 0.4275841 | 1.596528e-05 | [5 empty] | 24.30809 | -0.0007176399
10831 | 2022-04-29 20:34 | 21488.1147 | 657.3962 | 8 | 14 | 1.500022 | 1.792392 | 2.688627 | 0.2739178 | 1.283401e-05 | 0.4276058 | 1.596528e-05 | [5 empty] | 24.30809 | -0.0007176399
10832 | 2022-04-29 20:34 | 21488.2256 | 657.507 | 8 | 14 | 1.50006 | 1.786961 | 2.680549 | 0.2739635 | 1.283401e-05 | 0.4276877 | 1.596528e-05 | [5 empty] | 24.30809 | -0.0007176399
10833 | 2022-04-29 20:34 | 21488.282 | 657.5634 | 8 | 14 | 1.500099 | 1.792438 | 2.688834 | 0.2739871 | 1.283401e-05 | 0.4277301 | 1.596528e-05 | [5 empty] | 24.30809 | -0.0007176399
10834 | 2022-04-29 20:34 | 21488.3045 | 657.5859 | 8 | 14 | 1.500095 | 1.797657 | 2.696656 | 0.273997 | 1.283401e-05 | 0.4277477 | 1.596528e-05 | [5 empty] | 24.30809 | -0.0007176399
10835 | 2022-04-29 20:34 | 21488.3174 | 657.5988 | 8 | 14 | 1.500093 | 1.800158 | 2.700404 | 0.2740025 | 1.283401e-05 | 0.4277577 | 1.596528e-05 |  | -0.07058834 |  | -0.005628834 | 113.153 | 24.30809 | -0.0007176399
10836 | 2022-04-29 20:34 | 21490.357 | 2.0007 | 8 | 15 | 0 | 1.548051 | 0 | 0.2740029 | 1.283401e-05 | 0.4277583 | 1.596528e-05 |  | -0.01010467 |  | 0 |  | 24.30809 | -0.0007176399
10837 | 2022-04-29 20:34 | 21492.3583 | 4.0019 | 8 | 15 | 0 | 1.551816 | 0 | 0.2740029 | 1.283401e-05 | 0.4277583 | 1.596528e-05 |  | 0.002270413 |  |  |  | 24.30809 | -0.0007176399
10838 | 2022-04-29 20:34 | 21494.3574 | 6.0011 | 8 | 15 | 0 | 1.548619 | 0 | 0.2740029 | 1.283401e-05 | 0.4277583 | 1.596528e-05 |  | -0.001370937 |  |  |  | 24.30809 | -0.0007176399
10839 | 2022-04-29 20:35 | 21496.3574 | 8.0011 | 8 | 15 | 0 | 1.549477 | 0 | 0.2740029 | 1.283401e-05 | 0.4277583 | 1.596528e-05 | [5 empty] | 24.30809 | -0.0007176399
10840 | 2022-04-29 20:35 | 21498.3574 | 10.001 | 8 | 15 | 0 | 1.549058 | 0 | 0.2740029 | 1.283401e-05 | 0.4277583 | 1.596528e-05 | [5 empty] | 24.30809 | -0.0007176399
10841 | 2022-04-29 20:35 | 21500.357 | 12.0006 | 8 | 15 | 0 | 1.548868 | 0 | 0.2740029 | 1.283401e-05 | 0.4277583 | 1.596528e-05 | [5 empty] | 24.30809 | -0.0007176399
10842 | 2022-04-29 20:35 | 21502.3573 | 14.0009 | 8 | 15 | 0 | 1.548912 | 0 | 0.2740029 | 1.283401e-05 | 0.4277583 | 1.596528e-05 | [5 empty] | 24.30809 | -0.0007176399
10843 | 2022-04-29 20:35 | 21504.3575 | 16.0011 | 8 | 15 | 0 | 1.54874 | 0 | 0.2740029 | 1.283401e-05 | 0.4277583 | 1.596528e-05 | [5 empty] | 24.30809 | -0.0007176399
10844 | 2022-04-29 20:35 | 21506.3576 | 18.0012 | 8 | 15 | 0 | 1.548707 | 0 | 0.2740029 | 1.283401e-05 | 0.4277583 | 1.596528e-05 |  | -6.611928e-05 |  |  |  | 24.30809 | -0.0007176399
10845 | 2022-04-29 20:35 | 21508.3568 | 20.0004 | 8 | 15 | 0 | 1.548577 | 0 | 0.2740029 | 1.283401e-05 | 0.4277583 | 1.596528e-05 | [5 empty] | 24.30809 | -0.0007176399
10846 | 2022-04-29 20:35 | 21510.3576 | 22.0012 | 8 | 15 | 0 | 1.548569 | 0 | 0.2740029 | 1.283401e-05 | 0.4277583 | 1.596528e-05 | [5 empty] | 24.30809 | -0.0007176399
10847 | 2022-04-29 20:35 | 21512.3567 | 24.0003 | 8 | 15 | 0 | 1.548503 | 0 | 0.2740029 | 1.283401e-05 | 0.4277583 | 1.596528e-05 | [5 empty] | 24.30809 | -0.0007176399
10848 | 2022-04-29 20:35 | 21514.3575 | 26.0011 | 8 | 15 | 0 | 1.548442 | 0 | 0.2740029 | 1.283401e-05 | 0.4277583 | 1.596528e-05 | [5 empty] | 24.30809 | -0.0007176399
10849 | 2022-04-29 20:35 | 21516.3575 | 28.0011 | 8 | 15 | 0 | 1.548426 | 0 | 0.2740029 | 1.283401e-05 | 0.4277583 | 1.596528e-05 | [5 empty] | 24.30809 | -0.0007176399
10850 | 2022-04-29 20:35 | 21518.3572 | 30.0008 | 8 | 15 | 0 | 1.548463 | 0 | 0.2740029 | 1.283401e-05 | 0.4277583 | 1.596528e-05 |  | -2.222708e-05 |  |  |  | 24.30809 | -0.0007176399
10851 | 2022-04-29 20:35 | 21520.357 | 32.0006 | 8 | 15 | 0 | 1.548407 | 0 | 0.2740029 | 1.283401e-05 | 0.4277583 | 1.596528e-05 | [5 empty] | 24.30809 | -0.0007176399
10852 | 2022-04-29 20:35 | 21522.3576 | 34.0012 | 8 | 15 | 0 | 1.548344 | 0 | 0.2740029 | 1.283401e-05 | 0.4277583 | 1.596528e-05 | [5 empty] | 24.30809 | -0.0007176399
10853 | 2022-04-29 20:35 | 21524.3577 | 36.0013 | 8 | 15 | 0 | 1.548322 | 0 | 0.2740029 | 1.283401e-05 | 0.4277583 | 1.596528e-05 | [5 empty] | 24.30809 | -0.0007176399
10854 | 2022-04-29 20:35 | 21526.3573 | 38.0009 | 8 | 15 | 0 | 1.548336 | 0 | 0.2740029 | 1.283401e-05 | 0.4277583 | 1.596528e-05 | [5 empty] | 24.30809 | -0.0007176399
10855 | 2022-04-29 20:35 | 21528.3583 | 40.002 | 8 | 15 | 0 | 1.548341 | 0 | 0.2740029 | 1.283401e-05 | 0.4277583 | 1.596528e-05 | [5 empty] | 24.30809 | -0.0007176399
10856 | 2022-04-29 20:35 | 21530.357 | 42.0006 | 8 | 15 | 0 | 1.548354 | 0 | 0.2740029 | 1.283401e-05 | 0.4277583 | 1.596528e-05 |  | -1.323637e-05 |  |  |  | 24.30809 | -0.0007176399
10857 | 2022-04-29 20:35 | 21532.3573 | 44.0009 | 8 | 15 | 0 | 1.548319 | 0 | 0.2740029 | 1.283401e-05 | 0.4277583 | 1.596528e-05 | [5 empty] | 24.30809 | -0.0007176399
10858 | 2022-04-29 20:35 | 21534.3572 | 46.0008 | 8 | 15 | 0 | 1.548198 | 0 | 0.2740029 | 1.283401e-05 | 0.4277583 | 1.596528e-05 | [5 empty] | 24.30809 | -0.0007176399
10859 | 2022-04-29 20:35 | 21536.357 | 48.0006 | 8 | 15 | 0 | 1.548209 | 0 | 0.2740029 | 1.283401e-05 | 0.4277583 | 1.596528e-05 | [5 empty] | 24.30809 | -0.0007176399
10860 | 2022-04-29 20:35 | 21538.3579 | 50.0015 | 8 | 15 | 0 | 1.5482 | 0 | 0.2740029 | 1.283401e-05 | 0.4277583 | 1.596528e-05 | [5 empty] | 24.30809 | -0.0007176399
10861 | 2022-04-29 20:35 | 21540.3578 | 52.0014 | 8 | 15 | 0 | 1.548213 | 0 | 0.2740029 | 1.283401e-05 | 0.4277583 | 1.596528e-05 | [5 empty] | 24.30809 | -0.0007176399
10862 | 2022-04-29 20:35 | 21542.3574 | 54.001 | 8 | 15 | 0 | 1.548198 | 0 | 0.2740029 | 1.283401e-05 | 0.4277583 | 1.596528e-05 |  | -1.554728e-05 |  |  |  | 24.30809 | -0.0007176399
10863 | 2022-04-29 20:35 | 21544.358 | 56.0016 | 8 | 15 | 0 | 1.548128 | 0 | 0.2740029 | 1.283401e-05 | 0.4277583 | 1.596528e-05 | [5 empty] | 24.30809 | -0.0007176399
10864 | 2022-04-29 20:35 | 21546.3572 | 58.0008 | 8 | 15 | 0 | 1.548081 | 0 | 0.2740029 | 1.283401e-05 | 0.4277583 | 1.596528e-05 | [5 empty] | 24.30809 | -0.0007176399
10865 | 2022-04-29 20:35 | 21548.3569 | 60.0005 | 8 | 15 | 0 | 1.548048 | 0 | 0.2740029 | 1.283401e-05 | 0.4277583 | 1.596528e-05 | [5 empty] | 24.30809 | -0.0007176399
10866 | 2022-04-29 20:35 | 21548.3594 | 60.003 | 8 | 15 | 0 | 1.548065 | 0 | 0.2740029 | 1.283401e-05 | 0.4277583 | 1.596528e-05 |  | -1.554728e-05 |  | 0 | 0 | 24.30809 | -0.0007176399
10867 | 2022-04-29 20:35 | 21548.3993 | 0.0023 | 8 | 16 | -1.496411 | 1.393265 | -2.084897 | 0.2740164 | 1.283401e-05 | 0.4277792 | 1.596528e-05 |  | -0.0235706 |  |  |  | 24.30809 | -0.0007176399
10868 | 2022-04-29 20:35 | 21548.7355 | 0.3385 | 8 | 16 | -1.500185 | 1.383235 | -2.075108 | 0.2740164 | 0.0001533592 | 0.4277792 | 0.0002107598 | [5 empty] | 24.30809 | -0.0007176399
10869 | 2022-04-29 20:35 | 21550.7362 | 2.3392 | 8 | 16 | -1.500069 | 1.37992 | -2.069975 | 0.2740164 | 0.000987101 | 0.4277792 | 0.001362167 |  | -0.005582667 |  | 0.06982468 | 3888.091 | 24.30809 | -0.0007176399
10870 | 2022-04-29 20:35 | 21552.7365 | 4.3396 | 8 | 16 | -1.499982 | 1.378723 | -2.06806 | 0.2740164 | 0.001820822 | 0.4277792 | 0.002512557 |  | -0.0008872185 |  |  |  | 24.30809 | -0.0007176399
10871 | 2022-04-29 20:35 | 21554.7381 | 6.3411 | 8 | 16 | -1.500089 | 1.376459 | -2.064811 | 0.2740164 | 0.002654713 | 0.4277792 | 0.003661497 |  | -0.001904318 |  |  |  | 24.30809 | -0.0007176399
10872 | 2022-04-29 20:36 | 21556.7381 | 8.3412 | 8 | 16 | -1.500066 | 1.375402 | -2.063194 | 0.2740164 | 0.003488223 | 0.4277792 | 0.004808715 |  |  |  | 0.5485122 | 3.23472 | 24.30809 | -0.0007176399
10873 | 2022-04-29 20:36 | 21558.7398 | 10.3428 | 8 | 16 | -1.499949 | 1.374245 | -2.061297 | 0.2740164 | 0.004321991 | 0.4277792 | 0.005955311 |  | -0.0004278682 |  |  |  | 24.30809 | -0.0007176399
10874 | 2022-04-29 20:36 | 21560.7412 | 12.3442 | 8 | 16 | -1.499999 | 1.37299 | -2.059484 | 0.2740164 | 0.005155644 | 0.4277792 | 0.007100732 | [5 empty] | 24.30809 | -0.0007176399
10875 | 2022-04-29 20:36 | 21562.7422 | 14.3452 | 8 | 16 | -1.500032 | 1.372124 | -2.05823 | 0.2740164 | 0.005989701 | 0.4277792 | 0.008245844 |  | -0.0004221981 |  |  |  | 24.30809 | -0.0007176399
10876 | 2022-04-29 20:36 | 21564.7445 | 16.3475 | 8 | 16 | -1.50003 | 1.37105 | -2.056616 | 0.2740164 | 0.006824058 | 0.4277792 | 0.009390492 | [5 empty] | 24.30809 | -0.0007176399
10877 | 2022-04-29 20:36 | 21566.7462 | 18.3492 | 8 | 16 | -1.499979 | 1.370076 | -2.055085 | 0.2740164 | 0.00765787 | 0.4277792 | 0.01053358 |  | -0.000348735 |  | 0.7622535 |  | 24.30809 | -0.0007176399
10878 | 2022-04-29 20:36 | 21568.747 | 20.35 | 8 | 16 | -1.500018 | 1.369163 | -2.053769 | 0.2740164 | 0.008491867 | 0.4277792 | 0.01167613 | [5 empty] | 24.30809 | -0.0007176399
10879 | 2022-04-29 20:36 | 21570.7488 | 22.3518 | 8 | 16 | -1.50008 | 1.368407 | -2.05272 | 0.2740164 | 0.009325841 | 0.4277792 | 0.01281792 |  | -0.0003424797 |  |  |  | 24.30809 | -0.0007176399
10880 | 2022-04-29 20:36 | 21572.7495 | 24.3525 | 8 | 16 | -1.499968 | 1.36728 | -2.050876 | 0.2740164 | 0.01015981 | 0.4277792 | 0.01395895 |  | -0.0007177167 |  |  |  | 24.30809 | -0.0007176399
10881 | 2022-04-29 20:36 | 21574.7502 | 26.3532 | 8 | 16 | -1.500064 | 1.366596 | -2.049981 | 0.2740164 | 0.01099304 | 0.4277792 | 0.01509825 | [5 empty] | 24.30809 | -0.0007176399
10882 | 2022-04-29 20:36 | 21576.7518 | 28.3548 | 8 | 16 | -1.499988 | 1.365675 | -2.048496 | 0.2740164 | 0.01182675 | 0.4277792 | 0.01623755 |  | -0.0002912747 |  | 0.9633524 | 1.159231 | 24.30809 | -0.0007176399
10883 | 2022-04-29 20:36 | 21578.752 | 30.355 | 8 | 16 | -1.500089 | 1.364981 | -2.047593 | 0.2740164 | 0.01266081 | 0.4277792 | 0.01737662 | [5 empty] | 24.30809 | -0.0007176399
10884 | 2022-04-29 20:36 | 21580.7527 | 32.3557 | 8 | 16 | -1.50001 | 1.364174 | -2.046275 | 0.2740164 | 0.01349417 | 0.4277792 | 0.01851409 |  | -0.0002918817 |  |  |  | 24.30809 | -0.0007176399
10885 | 2022-04-29 20:36 | 21582.7543 | 34.3573 | 8 | 16 | -1.500064 | 1.363471 | -2.045294 | 0.2740164 | 0.01432807 | 0.4277792 | 0.01965163 | [5 empty] | 24.30809 | -0.0007176399
10886 | 2022-04-29 20:36 | 21584.7544 | 36.3574 | 8 | 16 | -1.500046 | 1.362642 | -2.044026 | 0.2740164 | 0.01516162 | 0.4277792 | 0.02078811 |  | -0.0003946863 |  |  |  | 24.30809 | -0.0007176399
10887 | 2022-04-29 20:36 | 21586.7552 | 38.3582 | 8 | 16 | -1.499996 | 1.361982 | -2.042968 | 0.2740164 | 0.01599554 | 0.4277792 | 0.02192448 | [5 empty] | 24.30809 | -0.0007176399
10888 | 2022-04-29 20:36 | 21588.7561 | 40.3591 | 8 | 16 | -1.500049 | 1.361288 | -2.041999 | 0.2740164 | 0.01682916 | 0.4277792 | 0.02305981 | [5 empty] | 24.30809 | -0.0007176399
10889 | 2022-04-29 20:36 | 21590.7561 | 42.3591 | 8 | 16 | -1.500099 | 1.360558 | -2.040972 | 0.2740164 | 0.01766255 | 0.4277792 | 0.02419424 |  | -0.0002448989 |  | 1.11432 |  | 24.30809 | -0.0007176399
10890 | 2022-04-29 20:36 | 21592.7564 | 44.3594 | 8 | 16 | -1.500003 | 1.359843 | -2.039769 | 0.2740164 | 0.01849603 | 0.4277792 | 0.02532818 | [5 empty] | 24.30809 | -0.0007176399
10891 | 2022-04-29 20:36 | 21594.7569 | 46.3599 | 8 | 16 | -1.500072 | 1.359166 | -2.038847 | 0.2740164 | 0.01932957 | 0.4277792 | 0.02646164 |  | -0.0002387838 |  |  |  | 24.30809 | -0.0007176399
10892 | 2022-04-29 20:36 | 21596.7578 | 48.3608 | 8 | 16 | -1.49999 | 1.358481 | -2.037708 | 0.2740164 | 0.02016337 | 0.4277792 | 0.02759489 | [5 empty] | 24.30809 | -0.0007176399
10893 | 2022-04-29 20:36 | 21598.7586 | 50.3616 | 8 | 16 | -1.500061 | 1.357871 | -2.036889 | 0.2740164 | 0.02099692 | 0.4277792 | 0.02872718 | [5 empty] | 24.30809 | -0.0007176399
10894 | 2022-04-29 20:36 | 21600.7594 | 52.3625 | 8 | 16 | -1.500005 | 1.357077 | -2.035622 | 0.2740164 | 0.02183063 | 0.4277792 | 0.02985918 |  | -0.0002345396 |  |  |  | 24.30809 | -0.0007176399
10895 | 2022-04-29 20:36 | 21602.7602 | 54.3632 | 8 | 16 | -1.500044 | 1.356431 | -2.034706 | 0.2740164 | 0.02266444 | 0.4277792 | 0.03099074 | [5 empty] | 24.30809 | -0.0007176399
10896 | 2022-04-29 20:36 | 21604.7618 | 56.3648 | 8 | 16 | -1.499956 | 1.355887 | -2.033771 | 0.2740164 | 0.0234983 | 0.4277792 | 0.03212184 | [5 empty] | 24.30809 | -0.0007176399
10897 | 2022-04-29 20:36 | 21606.7619 | 58.3649 | 8 | 16 | -1.500022 | 1.355301 | -2.032981 | 0.2740164 | 0.02433183 | 0.4277792 | 0.03325196 |  | -0.0002144655 |  | 1.231113 | 0.8527452 | 24.30809 | -0.0007176399
10898 | 2022-04-29 20:36 | 21608.7627 | 60.3657 | 8 | 16 | -1.499924 | 1.354581 | -2.031769 | 0.2740164 | 0.02516476 | 0.4277792 | 0.03438074 | [5 empty] | 24.30809 | -0.0007176399
10899 | 2022-04-29 20:36 | 21610.7634 | 62.3664 | 8 | 16 | -1.500028 | 1.354007 | -2.031048 | 0.2740164 | 0.02599839 | 0.4277792 | 0.03550993 | [5 empty] | 24.30809 | -0.0007176399
10900 | 2022-04-29 20:36 | 21612.7635 | 64.3665 | 8 | 16 | -1.500011 | 1.353315 | -2.029987 | 0.2740164 | 0.02683248 | 0.4277792 | 0.03663921 |  | -0.0002288339 |  |  |  | 24.30809 | -0.0007176399
10901 | 2022-04-29 20:36 | 21614.7644 | 66.3674 | 8 | 16 | -1.500014 | 1.352684 | -2.029045 | 0.2740164 | 0.02766606 | 0.4277792 | 0.03776728 | [5 empty] | 24.30809 | -0.0007176399
10902 | 2022-04-29 20:37 | 21616.7653 | 68.3683 | 8 | 16 | -1.500048 | 1.352081 | -2.028186 | 0.2740164 | 0.02849987 | 0.4277792 | 0.03889515 |  | -0.0004109802 |  |  |  | 24.30809 | -0.0007176399
10903 | 2022-04-29 20:37 | 21618.7662 | 70.3692 | 8 | 16 | -1.499991 | 1.351551 | -2.027314 | 0.2740164 | 0.02933376 | 0.4277792 | 0.04002266 | [5 empty] | 24.30809 | -0.0007176399
10904 | 2022-04-29 20:37 | 21620.7674 | 72.3704 | 8 | 16 | -1.500001 | 1.351 | -2.026501351 | 0.2740164 | 0.0301672 | 0.4277792 | 0.04114905 |  | -0.0003090611 |  |  |  | 24.30809 | -0.0007176399
10905 | 2022-04-29 20:37 | 21622.7683 | 74.3713 | 8 | 16 | -1.500027 | 1.350452 | -2.025714 | 0.2740164 | 0.03099973 | 0.4277792 | 0.04227374 |  |  |  | 1.354122 |  | 24.30809 | -0.0007176399
10906 | 2022-04-29 20:37 | 21624.7694 | 76.3724 | 8 | 16 | -1.500012 | 1.349741 | -2.024628 | 0.2740164 | 0.03183429 | 0.4277792 | 0.04340068 |  | -0.0002515015 |  |  |  | 24.30809 | -0.0007176399
10907 | 2022-04-29 20:37 | 21626.7707 | 78.3737 | 8 | 16 | -1.500099 | 1.349137 | -2.023839 | 0.2740164 | 0.03266846 | 0.4277792 | 0.04452659 | [5 empty] | 24.30809 | -0.0007176399
10908 | 2022-04-29 20:37 | 21628.7716 | 80.3746 | 8 | 16 | -1.500056 | 1.348563 | -2.02292 | 0.2740164 | 0.03350215 | 0.4277792 | 0.04565137 | [5 empty] | 24.30809 | -0.0007176399
10909 | 2022-04-29 20:37 | 21630.7725 | 82.3755 | 8 | 16 | -1.499973 | 1.348042 | -2.022027 | 0.2740164 | 0.03433641 | 0.4277792 | 0.04677645 | [5 empty] | 24.30809 | -0.0007176399
10910 | 2022-04-29 20:37 | 21632.774 | 84.3771 | 8 | 16 | -1.500171 | 1.347469 | -2.021434 | 0.2740164 | 0.03517005 | 0.4277792 | 0.04790021 |  | -0.0001852607 |  |  |  | 24.30809 | -0.0007176399
10911 | 2022-04-29 20:37 | 21634.7749 | 86.3779 | 8 | 16 | -1.500027 | 1.346928 | -2.020428 | 0.2740164 | 0.03600401 | 0.4277792 | 0.04902392 |  | -0.0004999416 |  |  |  | 24.30809 | -0.0007176399
10912 | 2022-04-29 20:37 | 21636.7749 | 88.3779 | 8 | 16 | -1.500079 | 1.346346 | -2.019625 | 0.2740164 | 0.03683701 | 0.4277792 | 0.05014589 | [5 empty] | 24.30809 | -0.0007176399
10913 | 2022-04-29 20:37 | 21638.7765 | 90.3795 | 8 | 16 | -1.500103 | 1.345803 | -2.018843 | 0.2740164 | 0.03767149 | 0.4277792 | 0.05126937 |  | -0.0005195918 |  |  | 0.7157218 | 24.30809 | -0.0007176399
10914 | 2022-04-29 20:37 | 21640.7774 | 92.3804 | 8 | 16 | -1.500088 | 1.345235 | -2.017971 | 0.2740164 | 0.03850501 | 0.4277792 | 0.05239109 |  |  |  | 1.452398 |  | 24.30809 | -0.0007176399
10915 | 2022-04-29 20:37 | 21642.7793 | 94.3823 | 8 | 16 | -1.500047 | 1.344674 | -2.017074 | 0.2740164 | 0.03933929 | 0.4277792 | 0.05351337 |  | -0.0002752915 |  |  |  | 24.30809 | -0.0007176399
10916 | 2022-04-29 20:37 | 21644.7798 | 96.3828 | 8 | 16 | -1.500056 | 1.344115 | -2.016248 | 0.2740164 | 0.0401727 | 0.4277792 | 0.05463399 | [5 empty] | 24.30809 | -0.0007176399
10917 | 2022-04-29 20:37 | 21646.7806 | 98.3836 | 8 | 16 | -1.500031 | 1.343537 | -2.015347 | 0.2740164 | 0.04100597 | 0.4277792 | 0.05575398 | [5 empty] | 24.30809 | -0.0007176399
10918 | 2022-04-29 20:37 | 21648.781 | 100.384 | 8 | 16 | -1.500115 | 1.342979 | -2.014623 | 0.2740164 | 0.04183941 | 0.4277792 | 0.05687375 |  | -0.0002371868 |  |  |  | 24.30809 | -0.0007176399
10919 | 2022-04-29 20:37 | 21650.7816 | 102.3847 | 8 | 16 | -1.500125 | 1.34254 | -2.013978 | 0.2740164 | 0.04267377 | 0.4277792 | 0.05799431 | [5 empty] | 24.30809 | -0.0007176399
10920 | 2022-04-29 20:37 | 21652.7831 | 104.3861 | 8 | 16 | -1.500037 | 1.341943 | -2.012964 | 0.2740164 | 0.04350778 | 0.4277792 | 0.05911394 | [5 empty] | 24.30809 | -0.0007176399
10921 | 2022-04-29 20:37 | 21654.7839 | 106.3869 | 8 | 16 | -1.499986 | 1.341307 | -2.011942 | 0.2740164 | 0.04434102 | 0.4277792 | 0.06023207 |  | -0.0001865151 |  |  |  | 24.30809 | -0.0007176399
10922 | 2022-04-29 20:37 | 21656.7839 | 108.387 | 8 | 16 | -1.500078 | 1.34084 | -2.011365 | 0.2740164 | 0.04517426 | 0.4277792 | 0.06134977 | [5 empty] | 24.30809 | -0.0007176399
10923 | 2022-04-29 20:37 | 21658.7841 | 110.3871 | 8 | 16 | -1.499999 | 1.340339 | -2.010507 | 0.2740164 | 0.04600829 | 0.4277792 | 0.06246808 |  | -0.0004449358 |  | 1.500855 |  | 24.30809 | -0.0007176399
10924 | 2022-04-29 20:37 | 21660.7853 | 112.3884 | 8 | 16 | -1.500048 | 1.339714 | -2.009635 | 0.2740164 | 0.0468419 | 0.4277792 | 0.06358539 | [5 empty] | 24.30809 | -0.0007176399
10925 | 2022-04-29 20:37 | 21662.7863 | 114.3894 | 8 | 16 | -1.500093 | 1.339298 | -2.009072 | 0.2740164 | 0.04767539 | 0.4277792 | 0.06470207 | [5 empty] | 24.30809 | -0.0007176399
10926 | 2022-04-29 20:37 | 21664.7872 | 116.3902 | 8 | 16 | -1.499964 | 1.338708 | -2.008014 | 0.2740164 | 0.04850937 | 0.4277792 | 0.06581898 |  | -0.0001469226 |  |  |  | 24.30809 | -0.0007176399
10927 | 2022-04-29 20:37 | 21666.7873 | 118.3904 | 8 | 16 | -1.50007 | 1.338167 | -2.007344 | 0.2740164 | 0.04934285 | 0.4277792 | 0.06693479 | [5 empty] | 24.30809 | -0.0007176399
10928 | 2022-04-29 20:37 | 21668.7881 | 120.3911 | 8 | 16 | -1.500057 | 1.33766 | -2.006566 | 0.2740164 | 0.05017663 | 0.4277792 | 0.06805056 | [5 empty] | 24.30809 | -0.0007176399
10929 | 2022-04-29 20:37 | 21670.789 | 122.392 | 8 | 16 | -1.500012 | 1.337212 | -2.005834 | 0.2740164 | 0.05101059 | 0.4277792 | 0.06916614 |  | -0.0002107637 |  |  |  | 24.30809 | -0.0007176399
10930 | 2022-04-29 20:37 | 21672.7899 | 124.3929 | 8 | 16 | -1.499996 | 1.336623 | -2.004929 | 0.2740164 | 0.05184436 | 0.4277792 | 0.07028103 | [5 empty] | 24.30809 | -0.0007176399
10931 | 2022-04-29 20:37 | 21674.7899 | 126.3929 | 8 | 16 | -1.500039 | 1.336072 | -2.00416 | 0.2740164 | 0.05267746 | 0.4277792 | 0.07139459 | [5 empty] | 24.30809 | -0.0007176399
10932 | 2022-04-29 20:38 | 21676.7909 | 128.3939 | 8 | 16 | -1.49999 | 1.33564 | -2.003447 | 0.2740164 | 0.05351026 | 0.4277792 | 0.07250733 |  | -0.00023857 |  | 1.626002 | 0.6390325 | 24.30809 | -0.0007176399
10933 | 2022-04-29 20:38 | 21678.7915 | 130.3945 | 8 | 16 | -1.500082 | 1.33517 | -2.002864 | 0.2740164 | 0.05434503 | 0.4277792 | 0.07362226 | [5 empty] | 24.30809 | -0.0007176399
10934 | 2022-04-29 20:38 | 21680.7924 | 132.3954 | 8 | 16 | -1.500043 | 1.334644 | -2.002023 | 0.2740164 | 0.05517783 | 0.4277792 | 0.07473416 | [5 empty] | 24.30809 | -0.0007176399
10935 | 2022-04-29 20:38 | 21682.793 | 134.396 | 8 | 16 | -1.50004 | 1.334213 | -2.001373 | 0.2740164 | 0.05601226 | 0.4277792 | 0.0758478 | [5 empty] | 24.30809 | -0.0007176399
10936 | 2022-04-29 20:38 | 21684.7936 | 136.3966 | 8 | 16 | -1.500031 | 1.333602 | -2.000444 | 0.2740164 | 0.0568456 | 0.4277792 | 0.07695958 |  | -0.000166315 |  |  |  | 24.30809 | -0.0007176399
10937 | 2022-04-29 20:38 | 21686.7949 | 138.3979 | 8 | 16 | -1.500004 | 1.333158 | -1.999742 | 0.2740164 | 0.05767944 | 0.4277792 | 0.07807162 | [5 empty] | 24.30809 | -0.0007176399
10938 | 2022-04-29 20:38 | 21688.7964 | 140.3994 | 8 | 16 | -1.500038 | 1.332598 | -1.998948 | 0.2740164 | 0.05851377 | 0.4277792 | 0.07918386 |  | -0.0002375182 |  |  |  | 24.30809 | -0.0007176399
10939 | 2022-04-29 20:38 | 21690.7979 | 142.4009 | 8 | 16 | -1.499982 | 1.332078 | -1.998093 | 0.2740164 | 0.05934748 | 0.4277792 | 0.08029487 | [5 empty] | 24.30809 | -0.0007176399
10940 | 2022-04-29 20:38 | 21692.798 | 144.401 | 8 | 16 | -1.499933 | 1.331625 | -1.997348 | 0.2740164 | 0.06018061 | 0.4277792 | 0.08140469 | [5 empty] | 24.30809 | -0.0007176399
10941 | 2022-04-29 20:38 | 21694.7989 | 146.4019 | 8 | 16 | -1.500034 | 1.331177 | -1.996811 | 0.2740164 | 0.06101467 | 0.4277792 | 0.08251533 |  | -0.0002047548 |  |  |  | 24.30809 | -0.0007176399
10942 | 2022-04-29 20:38 | 21696.8002 | 148.4032 | 8 | 16 | -1.500044 | 1.330702 | -1.996112 | 0.2740164 | 0.06184844 | 0.4277792 | 0.08362518 | [5 empty] | 24.30809 | -0.0007176399
10943 | 2022-04-29 20:38 | 21698.8014 | 150.4044 | 8 | 16 | -1.500018 | 1.330087 | -1.995154 | 0.2740164 | 0.0626825 | 0.4277792 | 0.08473498 |  |  |  | 1.679811 |  | 24.30809 | -0.0007176399
10944 | 2022-04-29 20:38 | 21700.8014 | 152.4044 | 8 | 16 | -1.499942 | 1.329698 | -1.99447 | 0.2740164 | 0.06351572 | 0.4277792 | 0.08584325 |  | -0.0002079404 |  |  |  | 24.30809 | -0.0007176399
10945 | 2022-04-29 20:38 | 21702.8021 | 154.4051 | 8 | 16 | -1.500119 | 1.329183 | -1.993933 | 0.2740164 | 0.06434929 | 0.4277792 | 0.08695158 | [5 empty] | 24.30809 | -0.0007176399
10946 | 2022-04-29 20:38 | 21704.803 | 156.4061 | 8 | 16 | -1.50002 | 1.328598 | -1.992924 | 0.2740164 | 0.06518342 | 0.4277792 | 0.08806024 | [5 empty] | 24.30809 | -0.0007176399
10947 | 2022-04-29 20:38 | 21706.8045 | 158.4075 | 8 | 16 | -1.499975 | 1.328176 | -1.992231 | 0.2740164 | 0.06601649 | 0.4277792 | 0.08916711 | [5 empty] | 24.30809 | -0.0007176399
10948 | 2022-04-29 20:38 | 21708.8053 | 160.4083 | 8 | 16 | -1.500023 | 1.327669 | -1.991534 | 0.2740164 | 0.06685029 | 0.4277792 | 0.0902745 |  | -0.0001708997 |  |  |  | 24.30809 | -0.0007176399
10949 | 2022-04-29 20:38 | 21710.8061 | 162.4091 | 8 | 16 | -1.500064 | 1.327174 | -1.990846 | 0.2740164 | 0.06768428 | 0.4277792 | 0.09138174 |  | -0.00046925 |  |  |  | 24.30809 | -0.0007176399
10950 | 2022-04-29 20:38 | 21712.8062 | 164.4092 | 8 | 16 | -1.500051 | 1.326684 | -1.990094 | 0.2740164 | 0.06851774 | 0.4277792 | 0.09248787 | [5 empty] | 24.30809 | -0.0007176399
10951 | 2022-04-29 20:38 | 21714.8078 | 166.4109 | 8 | 16 | -1.500032 | 1.326216 | -1.989366 | 0.2740164 | 0.06935144 | 0.4277792 | 0.09359392 |  | -0.0004538247 |  |  |  | 24.30809 | -0.0007176399
10952 | 2022-04-29 20:38 | 21716.8079 | 168.4109 | 8 | 16 | -1.500092 | 1.325776 | -1.988786 | 0.2740164 | 0.07018477 | 0.4277792 | 0.09469906 |  |  |  |  | 0.5948873 | 24.30809 | -0.0007176399
10953 | 2022-04-29 20:38 | 21718.8087 | 170.4117 | 8 | 16 | -1.500009 | 1.325206 | -1.987821 | 0.2740164 | 0.07101887 | 0.4277792 | 0.09580483 |  |  |  | 1.662714 |  | 24.30809 | -0.0007176399
10954 | 2022-04-29 20:38 | 21720.8089 | 172.4119 | 8 | 16 | -1.499946 | 1.324777 | -1.987094 | 0.2740164 | 0.07185265 | 0.4277792 | 0.09690976 |  | -0.0002410687 |  |  |  | 24.30809 | -0.0007176399
10955 | 2022-04-29 20:38 | 21722.8097 | 174.4127 | 8 | 16 | -1.499978 | 1.324268 | -1.986373 | 0.2740164 | 0.07268618 | 0.4277792 | 0.09801398 | [5 empty] | 24.30809 | -0.0007176399
10956 | 2022-04-29 20:38 | 21724.8122 | 176.4153 | 8 | 16 | -1.50007 | 1.323761 | -1.985734 | 0.2740164 | 0.07352005 | 0.4277792 | 0.09911821 |  | -0.0002409084 |  |  |  | 24.30809 | -0.0007176399
10957 | 2022-04-29 20:38 | 21726.8137 | 178.4167 | 8 | 16 | -1.500018 | 1.323337 | -1.985029 | 0.2740164 | 0.07435437 | 0.4277792 | 0.1002226 | [5 empty] | 24.30809 | -0.0007176399
10958 | 2022-04-29 20:38 | 21728.8137 | 180.4167 | 8 | 16 | -1.499946 | 1.322825 | -1.984166 | 0.2740164 | 0.07518801 | 0.4277792 | 0.1013258 | [5 empty] | 24.30809 | -0.0007176399
10959 | 2022-04-29 20:38 | 21730.8156 | 182.4186 | 8 | 16 | -1.500003 | 1.322272 | -1.983412 | 0.2740164 | 0.07602211 | 0.4277792 | 0.1024291 |  | -0.0001928889 |  |  |  | 24.30809 | -0.0007176399
10960 | 2022-04-29 20:38 | 21732.8162 | 184.4192 | 8 | 16 | -1.500083 | 1.321769 | -1.982763 | 0.2740164 | 0.07685486 | 0.4277792 | 0.1035303 | [5 empty] | 24.30809 | -0.0007176399
10961 | 2022-04-29 20:38 | 21734.8176 | 186.4206 | 8 | 16 | -1.500085 | 1.321359 | -1.982151 | 0.2740164 | 0.07768938 | 0.4277792 | 0.1046334 | [5 empty] | 24.30809 | -0.0007176399
10962 | 2022-04-29 20:39 | 21736.8183 | 188.4213 | 8 | 16 | -1.500115 | 1.320785 | -1.981329 | 0.2740164 | 0.07852326 | 0.4277792 | 0.1057352 |  | -0.0002976535 |  |  |  | 24.30809 | -0.0007176399
10963 | 2022-04-29 20:39 | 21738.8193 | 190.4224 | 8 | 16 | -1.500048 | 1.320379 | -1.980632 | 0.2740164 | 0.07935676 | 0.4277792 | 0.1068362 |  |  |  | 1.761488 |  | 24.30809 | -0.0007176399
10964 | 2022-04-29 20:39 | 21740.8196 | 192.4226 | 8 | 16 | -1.500042 | 1.320011 | -1.980072 | 0.2740164 | 0.08018997 | 0.4277792 | 0.1079364 | [5 empty] | 24.30809 | -0.0007176399
10965 | 2022-04-29 20:39 | 21742.8201 | 194.4231 | 8 | 16 | -1.500023 | 1.319477 | -1.979246 | 0.2740164 | 0.08102332 | 0.4277792 | 0.1090363 |  | -0.0001869124 |  |  |  | 24.30809 | -0.0007176399
10966 | 2022-04-29 20:39 | 21744.8218 | 196.4248 | 8 | 16 | -1.500093 | 1.319024 | -1.978659 | 0.2740164 | 0.08185808 | 0.4277792 | 0.1101377 | [5 empty] | 24.30809 | -0.0007176399
10967 | 2022-04-29 20:39 | 21746.8227 | 198.4257 | 8 | 16 | -1.499998 | 1.318405 | -1.977605 | 0.2740164 | 0.08269168 | 0.4277792 | 0.1112372 | [5 empty] | 24.30809 | -0.0007176399
10968 | 2022-04-29 20:39 | 21748.8242 | 200.4272 | 8 | 16 | -1.500257 | 1.31801 | -1.977354 | 0.2740164 | 0.08352573 | 0.4277792 | 0.1123368 |  | -0.0001977278 |  |  |  | 24.30809 | -0.0007176399
10969 | 2022-04-29 20:39 | 21750.8259 | 202.4289 | 8 | 16 | -1.500118 | 1.317607 | -1.976566 | 0.2740164 | 0.08435839 | 0.4277792 | 0.1134343 | [5 empty] | 24.30809 | -0.0007176399
10970 | 2022-04-29 20:39 | 21752.8259 | 204.4289 | 8 | 16 | -1.50001 | 1.316928 | -1.975405 | 0.2740164 | 0.08519284 | 0.4277792 | 0.1145337 | [5 empty] | 24.30809 | -0.0007176399
10971 | 2022-04-29 20:39 | 21754.8263 | 206.4293 | 8 | 16 | -1.50007 | 1.316638 | -1.975049 | 0.2740164 | 0.08602645 | 0.4277792 | 0.1156316 | [5 empty] | 24.30809 | -0.0007176399
10972 | 2022-04-29 20:39 | 21756.8275 | 208.4305 | 8 | 16 | -1.500032 | 1.316171 | -1.974299 | 0.2740164 | 0.08686055 | 0.4277792 | 0.1167298 |  | -0.0001497416 |  |  |  | 24.30809 | -0.0007176399
10973 | 2022-04-29 20:39 | 21758.8283 | 210.4314 | 8 | 16 | -1.500056 | 1.315733 | -1.973673 | 0.2740164 | 0.08769396 | 0.4277792 | 0.1178266 |  |  |  |  | 0.5773382 | 24.30809 | -0.0007176399
10974 | 2022-04-29 20:39 | 21760.8299 | 212.4329 | 8 | 16 | -1.500066 | 1.315147 | -1.972807 | 0.2740164 | 0.08852813 | 0.4277792 | 0.1189241 |  | -0.0003010537 |  | 1.734682 |  | 24.30809 | -0.0007176399
10975 | 2022-04-29 20:39 | 21762.8316 | 214.4346 | 8 | 16 | -1.500111 | 1.314667 | -1.972146 | 0.2740164 | 0.08936233 | 0.4277792 | 0.1200212 | [5 empty] | 24.30809 | -0.0007176399
10976 | 2022-04-29 20:39 | 21764.8325 | 216.4355 | 8 | 16 | -1.500068 | 1.314196 | -1.971383 | 0.2740164 | 0.09019579 | 0.4277792 | 0.121117 |  | -0.0003177841 |  |  |  | 24.30809 | -0.0007176399
10977 | 2022-04-29 20:39 | 21766.835 | 218.438 | 8 | 16 | -1.499963 | 1.313864 | -1.970747 | 0.2740164 | 0.09103058 | 0.4277792 | 0.1222141 | [5 empty] | 24.30809 | -0.0007176399
10978 | 2022-04-29 20:39 | 21768.8358 | 220.4388 | 8 | 16 | -1.499998 | 1.313206 | -1.969806 | 0.2740164 | 0.09186415 | 0.4277792 | 0.1233092 | [5 empty] | 24.30809 | -0.0007176399
10979 | 2022-04-29 20:39 | 21770.8372 | 222.4402 | 8 | 16 | -1.50003 | 1.312792 | -1.969227 | 0.2740164 | 0.09269805 | 0.4277792 | 0.1244043 | [5 empty] | 24.30809 | -0.0007176399
10980 | 2022-04-29 20:39 | 21772.8387 | 224.4418 | 8 | 16 | -1.50007 | 1.312268 | -1.968494 | 0.2740164 | 0.0935317 | 0.4277792 | 0.1254987 |  | -0.0001729279 |  |  |  | 24.30809 | -0.0007176399
10981 | 2022-04-29 20:39 | 21774.8398 | 226.4428 | 8 | 16 | -1.500044 | 1.311902 | -1.967911 | 0.2740164 | 0.09436589 | 0.4277792 | 0.1265934 | [5 empty] | 24.30809 | -0.0007176399
10982 | 2022-04-29 20:39 | 21776.8412 | 228.4442 | 8 | 16 | -1.500093 | 1.311339 | -1.96713 | 0.2740164 | 0.09519932 | 0.4277792 | 0.1276868 |  | -0.0003196134 |  |  |  | 24.30809 | -0.0007176399
10983 | 2022-04-29 20:39 | 21778.8414 | 230.4444 | 8 | 16 | -1.500093 | 1.310843 | -1.966386 | 0.2740164 | 0.09603332 | 0.4277792 | 0.1287804 | [5 empty] | 24.30809 | -0.0007176399
10984 | 2022-04-29 20:39 | 21780.8417 | 232.4447 | 8 | 16 | -1.500001 | 1.31038 | -1.965571 | 0.2740164 | 0.09686629 | 0.4277792 | 0.1298723 |  | -0.0002381783 |  | 1.766247 |  | 24.30809 | -0.0007176399
10985 | 2022-04-29 20:39 | 21782.8423 | 234.4453 | 8 | 16 | -1.500038 | 1.309978 | -1.965017 | 0.2740164 | 0.09770023 | 0.4277792 | 0.1309651 | [5 empty] | 24.30809 | -0.0007176399
10986 | 2022-04-29 20:39 | 21784.8426 | 236.4456 | 8 | 16 | -1.500098 | 1.309394 | -1.964219 | 0.2740164 | 0.09853337 | 0.4277792 | 0.1320565 |  | -0.0003578711 |  |  |  | 24.30809 | -0.0007176399
10987 | 2022-04-29 20:39 | 21786.843 | 238.446 | 8 | 16 | -1.500076 | 1.308971 | -1.963556 | 0.2740164 | 0.09936744 | 0.4277792 | 0.1331487 | [5 empty] | 24.30809 | -0.0007176399
10988 | 2022-04-29 20:39 | 21788.8444 | 240.4474 | 8 | 16 | -1.500012 | 1.308521 | -1.962797 | 0.2740164 | 0.1002011 | 0.4277792 | 0.13424 | [5 empty] | 24.30809 | -0.0007176399
10989 | 2022-04-29 20:39 | 21790.846 | 242.449 | 8 | 16 | -1.500036 | 1.308024 | -1.962083 | 0.2740164 | 0.101035 | 0.4277792 | 0.135331 | [5 empty] | 24.30809 | -0.0007176399
10990 | 2022-04-29 20:39 | 21792.847 | 244.45 | 8 | 16 | -1.49999 | 1.307525 | -1.961274 | 0.2740164 | 0.1018692 | 0.4277792 | 0.1364222 |  | -0.0001622188 |  |  |  | 24.30809 | -0.0007176399
10991 | 2022-04-29 20:39 | 21794.847 | 246.45 | 8 | 16 | -1.500473 | 1.307107 | -1.961279 | 0.2740164 | 0.1027009 | 0.4277792 | 0.1375097 | [5 empty] | 24.30809 | -0.0007176399
10992 | 2022-04-29 20:40 | 21796.848 | 248.451 | 8 | 16 | -1.499815 | 1.306593 | -1.959648 | 0.2740164 | 0.103536 | 0.4277792 | 0.1386012 | [5 empty] | 24.30809 | -0.0007176399
10993 | 2022-04-29 20:40 | 21798.8488 | 250.4518 | 8 | 16 | -1.500037 | 1.306209 | -1.959362 | 0.2740164 | 0.1043698 | 0.4277792 | 0.1396907 | [5 empty] | 24.30809 | -0.0007176399
10994 | 2022-04-29 20:40 | 21800.8494 | 252.4524 | 8 | 16 | -1.499979 | 1.305546 | -1.958292 | 0.2740164 | 0.1052031 | 0.4277792 | 0.1407791 |  | -0.0001584972 |  |  | 0.566578 | 24.30809 | -0.0007176399
10995 | 2022-04-29 20:40 | 21802.8496 | 254.4526 | 8 | 16 | -1.500031 | 1.305217 | -1.957866 | 0.2740164 | 0.1060366 | 0.4277792 | 0.1418672 |  |  |  | 1.726359 |  | 24.30809 | -0.0007176399
10996 | 2022-04-29 20:40 | 21804.8497 | 256.4527 | 8 | 16 | -1.499979 | 1.304709 | -1.957036 | 0.2740164 | 0.1068704 | 0.4277792 | 0.1429555 | [5 empty] | 24.30809 | -0.0007176399
10997 | 2022-04-29 20:40 | 21806.8516 | 258.4546 | 8 | 16 | -1.499947 | 1.304106 | -1.95609 | 0.2740164 | 0.1077045 | 0.4277792 | 0.1440437 |  | -0.0002162262 |  |  |  | 24.30809 | -0.0007176399
10998 | 2022-04-29 20:40 | 21808.8519 | 260.4549 | 8 | 16 | -1.500018 | 1.303679 | -1.955542 | 0.2740164 | 0.1085376 | 0.4277792 | 0.1451301 | [5 empty] | 24.30809 | -0.0007176399
10999 | 2022-04-29 20:40 | 21810.8522 | 262.4552 | 8 | 16 | -1.499988 | 1.303316 | -1.954958 | 0.2740164 | 0.109371 | 0.4277792 | 0.1462168 |  | -0.0002984464 |  |  |  | 24.30809 | -0.0007176399
11000 | 2022-04-29 20:40 | 21812.8531 | 264.4561 | 8 | 16 | -1.500005 | 1.302699 | -1.954055 | 0.2740164 | 0.1102051 | 0.4277792 | 0.1473037 | [5 empty] | 24.30809 | -0.0007176399
11001 | 2022-04-29 20:40 | 21814.854 | 266.457 | 8 | 16 | -1.499989 | 1.302271 | -1.953392 | 0.2740164 | 0.1110388 | 0.4277792 | 0.1483899 | [5 empty] | 24.30809 | -0.0007176399
11002 | 2022-04-29 20:40 | 21816.8544 | 268.4574 | 8 | 16 | -1.499986 | 1.301788 | -1.952664 | 0.2740164 | 0.111872 | 0.4277792 | 0.1494749 |  | -0.0001689981 |  |  |  | 24.30809 | -0.0007176399
11003 | 2022-04-29 20:40 | 21818.8554 | 270.4584 | 8 | 16 | -1.50002 | 1.301239 | -1.951885 | 0.2740164 | 0.1127061 | 0.4277792 | 0.1505607 | [5 empty] | 24.30809 | -0.0007176399
11004 | 2022-04-29 20:40 | 21820.8571 | 272.4601 | 8 | 16 | -1.500025 | 1.30084 | -1.951292521 | 0.2740164 | 0.11354 | 0.4277792 | 0.1516459 | [5 empty] | 24.30809 | -0.0007176399
11005 | 2022-04-29 20:40 | 21822.8586 | 274.4616 | 8 | 16 | -1.499935 | 1.300364 | -1.950461 | 0.2740164 | 0.1143742 | 0.4277792 | 0.152731 |  |  |  | 1.761058 |  | 24.30809 | -0.0007176399
11006 | 2022-04-29 20:40 | 21824.8595 | 276.4625 | 8 | 16 | -1.499892 | 1.299843 | -1.949624 | 0.2740164 | 0.1152079 | 0.4277792 | 0.1538152 |  | -0.0001564509 |  |  |  | 24.30809 | -0.0007176399
11007 | 2022-04-29 20:40 | 21826.861 | 278.464 | 8 | 16 | -1.500028 | 1.299426 | -1.949175 | 0.2740164 | 0.1160415 | 0.4277792 | 0.1548987 | [5 empty] | 24.30809 | -0.0007176399
11008 | 2022-04-29 20:40 | 21828.8618 | 280.4648 | 8 | 16 | -1.500051 | 1.298772 | -1.948224 | 0.2740164 | 0.1168754 | 0.4277792 | 0.1559823 | [5 empty] | 24.30809 | -0.0007176399
11009 | 2022-04-29 20:40 | 21830.8619 | 282.4649 | 8 | 16 | -1.499991 | 1.298448 | -1.94766 | 0.2740164 | 0.1177077 | 0.4277792 | 0.1570633 | [5 empty] | 24.30809 | -0.0007176399
11010 | 2022-04-29 20:40 | 21832.8623 | 284.4653 | 8 | 16 | -1.500012 | 1.297886 | -1.946845 | 0.2740164 | 0.1185424 | 0.4277792 | 0.158147 |  | -0.0001601593 |  |  |  | 24.30809 | -0.0007176399
11011 | 2022-04-29 20:40 | 21834.8632 | 286.4662 | 8 | 16 | -1.499803 | 1.297381 | -1.945816 | 0.2740164 | 0.1193762 | 0.4277792 | 0.1592292 | [5 empty] | 24.30809 | -0.0007176399
11012 | 2022-04-29 20:40 | 21836.8643 | 288.4673 | 8 | 16 | -1.500264 | 1.296949 | -1.945766 | 0.2740164 | 0.1202097 | 0.4277792 | 0.1603106 |  | -0.0003261932 |  |  |  | 24.30809 | -0.0007176399
11013 | 2022-04-29 20:40 | 21838.8644 | 290.4674 | 8 | 16 | -1.500082 | 1.296343 | -1.944621 | 0.2740164 | 0.1210432 | 0.4277792 | 0.1613916 | [5 empty] | 24.30809 | -0.0007176399
11014 | 2022-04-29 20:40 | 21840.8654 | 292.4684 | 8 | 16 | -1.499982 | 1.296016 | -1.944001 | 0.2740164 | 0.121877 | 0.4277792 | 0.1624725 |  | -0.0004078814 |  |  |  | 24.30809 | -0.0007176399
11015 | 2022-04-29 20:40 | 21842.8654 | 294.4684 | 8 | 16 | -1.50002 | 1.295538 | -1.943333 | 0.2740164 | 0.12271 | 0.4277792 | 0.163552 |  |  |  | 1.665829 | 0.58088 | 24.30809 | -0.0007176399
11016 | 2022-04-29 20:40 | 21844.866 | 296.469 | 8 | 16 | -1.50017 | 1.294926 | -1.942609 | 0.2740164 | 0.1235441 | 0.4277792 | 0.1646325 | [5 empty] | 24.30809 | -0.0007176399
11017 | 2022-04-29 20:40 | 21846.8669 | 298.4699 | 8 | 16 | -1.500027 | 1.29443 | -1.94168 | 0.2740164 | 0.1243775 | 0.4277792 | 0.1657117 |  | -0.0001755391 |  |  |  | 24.30809 | -0.0007176399
11018 | 2022-04-29 20:40 | 21848.8685 | 300.4715 | 8 | 16 | -1.500063 | 1.293961 | -1.941023 | 0.2740164 | 0.1252118 | 0.4277792 | 0.1667917 | [5 empty] | 24.30809 | -0.0007176399
11019 | 2022-04-29 20:40 | 21850.8702 | 302.4732 | 8 | 16 | -1.500023 | 1.293505 | -1.940287 | 0.2740164 | 0.1260455 | 0.4277792 | 0.1678705 | [5 empty] | 24.30809 | -0.0007176399
11020 | 2022-04-29 20:40 | 21852.8711 | 304.4741 | 8 | 16 | -1.500013 | 1.29282 | -1.939247 | 0.2740164 | 0.1268796 | 0.4277792 | 0.1689494 | [5 empty] | 24.30809 | -0.0007176399
11021 | 2022-04-29 20:40 | 21854.8717 | 306.4748 | 8 | 16 | -1.500073 | 1.292527 | -1.938885 | 0.2740164 | 0.1277132 | 0.4277792 | 0.1700271 |  | -0.0001453928 |  |  |  | 24.30809 | -0.0007176399
11022 | 2022-04-29 20:41 | 21856.8724 | 308.4754 | 8 | 16 | -1.499963 | 1.29189 | -1.937787 | 0.2740164 | 0.1285461 | 0.4277792 | 0.1711037 | [5 empty] | 24.30809 | -0.0007176399
11023 | 2022-04-29 20:41 | 21858.8735 | 310.4765 | 8 | 16 | -1.500028 | 1.291479 | -1.937255 | 0.2740164 | 0.1293803 | 0.4277792 | 0.1721813 | [5 empty] | 24.30809 | -0.0007176399
11024 | 2022-04-29 20:41 | 21860.8752 | 312.4782 | 8 | 16 | -1.499986 | 1.290931 | -1.936378 | 0.2740164 | 0.1302143 | 0.4277792 | 0.1732584 |  | -0.0001861219 |  |  |  | 24.30809 | -0.0007176399
11025 | 2022-04-29 20:41 | 21862.8767 | 314.4797 | 8 | 16 | -1.500053 | 1.290434 | -1.935719 | 0.2740164 | 0.1310479 | 0.4277792 | 0.1743346 | [5 empty] | 24.30809 | -0.0007176399
11026 | 2022-04-29 20:41 | 21864.8784 | 316.4814 | 8 | 16 | -1.500025 | 1.289882 | -1.934855 | 0.2740164 | 0.1318827 | 0.4277792 | 0.1754118 |  | -0.0004240833 |  | 1.712721 |  | 24.30809 | -0.0007176399
11027 | 2022-04-29 20:41 | 21866.879 | 318.482 | 8 | 16 | -1.500021 | 1.289421 | -1.934159 | 0.2740164 | 0.1327159 | 0.4277792 | 0.1764866 | [5 empty] | 24.30809 | -0.0007176399
11028 | 2022-04-29 20:41 | 21868.88 | 320.483 | 8 | 16 | -1.499979 | 1.288854 | -1.933254 | 0.2740164 | 0.1335492 | 0.4277792 | 0.177561 |  | -0.0002454262 |  |  |  | 24.30809 | -0.0007176399
11029 | 2022-04-29 20:41 | 21870.88 | 322.483 | 8 | 16 | -1.500082 | 1.288505 | -1.932863 | 0.2740164 | 0.1343831 | 0.4277792 | 0.1786359 | [5 empty] | 24.30809 | -0.0007176399
11030 | 2022-04-29 20:41 | 21872.8815 | 324.4845 | 8 | 16 | -1.500027 | 1.287899 | -1.931883 | 0.2740164 | 0.1352171 | 0.4277792 | 0.1797104 | [5 empty] | 24.30809 | -0.0007176399
11031 | 2022-04-29 20:41 | 21874.8823 | 326.4853 | 8 | 16 | -1.500119 | 1.287411 | -1.93127 | 0.2740164 | 0.1360504 | 0.4277792 | 0.1807836 | [5 empty] | 24.30809 | -0.0007176399
11032 | 2022-04-29 20:41 | 21876.8833 | 328.4863 | 8 | 16 | -1.499981 | 1.286902 | -1.930329 | 0.2740164 | 0.1368846 | 0.4277792 | 0.1818575 |  | -0.0001734143 |  |  |  | 24.30809 | -0.0007176399
11033 | 2022-04-29 20:41 | 21878.8834 | 330.4864 | 8 | 16 | -1.50002 | 1.286409 | -1.929639 | 0.2740164 | 0.137718 | 0.4277792 | 0.18293 | [5 empty] | 24.30809 | -0.0007176399
11034 | 2022-04-29 20:41 | 21880.8844 | 332.4874 | 8 | 16 | -1.499964 | 1.285859 | -1.928742 | 0.2740164 | 0.138552 | 0.4277792 | 0.1840029 | [5 empty] | 24.30809 | -0.0007176399
11035 | 2022-04-29 20:41 | 21882.8858 | 334.4888 | 8 | 16 | -1.500082 | 1.28533 | -1.9281 | 0.2740164 | 0.1393856 | 0.4277792 | 0.1850747 |  | -0.0001784051 |  | 1.600849 | 0.6057693 | 24.30809 | -0.0007176399
11036 | 2022-04-29 20:41 | 21884.8866 | 336.4896 | 8 | 16 | -1.500096 | 1.284791 | -1.92731 | 0.2740164 | 0.1402191 | 0.4277792 | 0.1861461 | [5 empty] | 24.30809 | -0.0007176399
11037 | 2022-04-29 20:41 | 21886.8867 | 338.4897 | 8 | 16 | -1.499947 | 1.284343 | -1.926446 | 0.2740164 | 0.1410529 | 0.4277792 | 0.1872172 |  | -0.0004086675 |  |  |  | 24.30809 | -0.0007176399
11038 | 2022-04-29 20:41 | 21888.8881 | 340.4911 | 8 | 16 | -1.499978 | 1.28376 | -1.925612 | 0.2740164 | 0.1418868 | 0.4277792 | 0.1882883 | [5 empty] | 24.30809 | -0.0007176399
11039 | 2022-04-29 20:41 | 21890.8897 | 342.4927 | 8 | 16 | -1.500018 | 1.28325 | -1.924898 | 0.2740164 | 0.1427192 | 0.4277792 | 0.1893568 | [5 empty] | 24.30809 | -0.0007176399
11040 | 2022-04-29 20:41 | 21892.891 | 344.494 | 8 | 16 | -1.500042 | 1.282629 | -1.923997 | 0.2740164 | 0.1435542 | 0.4277792 | 0.1904283 |  | -0.0002257637 |  |  |  | 24.30809 | -0.0007176399
11041 | 2022-04-29 20:41 | 21894.8911 | 346.4941 | 8 | 16 | -1.500082 | 1.28211 | -1.92327 | 0.2740164 | 0.1443873 | 0.4277792 | 0.1914969 | [5 empty] | 24.30809 | -0.0007176399
11042 | 2022-04-29 20:41 | 21896.8923 | 348.4953 | 8 | 16 | -1.500022 | 1.281593 | -1.922418 | 0.2740164 | 0.1452212 | 0.4277792 | 0.192566 | [5 empty] | 24.30809 | -0.0007176399
11043 | 2022-04-29 20:41 | 21898.8924 | 350.4954 | 8 | 16 | -1.500096 | 1.281144 | -1.921839 | 0.2740164 | 0.1460555 | 0.4277792 | 0.1936353 |  | -0.0001895871 |  |  |  | 24.30809 | -0.0007176399
11044 | 2022-04-29 20:41 | 21900.8938 | 352.4968 | 8 | 16 | -1.500017 | 1.280541 | -1.920833 | 0.2740164 | 0.1468893 | 0.4277792 | 0.1947034 | [5 empty] | 24.30809 | -0.0007176399
11045 | 2022-04-29 20:41 | 21902.894 | 354.497 | 8 | 16 | -1.500099 | 1.280058 | -1.920214 | 0.2740164 | 0.1477225 | 0.4277792 | 0.1957705 |  |  |  | 1.598671 |  | 24.30809 | -0.0007176399
11046 | 2022-04-29 20:41 | 21904.8956 | 356.4986 | 8 | 16 | -1.499964 | 1.279527 | -1.919244 | 0.2740164 | 0.1485568 | 0.4277792 | 0.1968383 |  | -0.000166546 |  |  |  | 24.30809 | -0.0007176399
11047 | 2022-04-29 20:41 | 21906.897 | 358.5 | 8 | 16 | -1.500015 | 1.278992 | -1.918507 | 0.2740164 | 0.1493902 | 0.4277792 | 0.1979047 | [5 empty] | 24.30809 | -0.0007176399
11048 | 2022-04-29 20:41 | 21908.8971 | 360.5002 | 8 | 16 | -1.50005 | 1.27845 | -1.917739 | 0.2740164 | 0.1502239 | 0.4277792 | 0.198971 |  | -0.000358179 |  |  |  | 24.30809 | -0.0007176399
11049 | 2022-04-29 20:41 | 21910.8979 | 362.5009 | 8 | 16 | -1.499969 | 1.277908 | -1.916822 | 0.2740164 | 0.1510571 | 0.4277792 | 0.2000362 | [5 empty] | 24.30809 | -0.0007176399
11050 | 2022-04-29 20:41 | 21912.898 | 364.501 | 8 | 16 | -1.500076 | 1.277297 | -1.916043 | 0.2740164 | 0.1518905 | 0.4277792 | 0.2011011 | [5 empty] | 24.30809 | -0.0007176399
11051 | 2022-04-29 20:41 | 21914.8994 | 366.5024 | 8 | 16 | -1.499984 | 1.276872 | -1.915288 | 0.2740164 | 0.1527233 | 0.4277792 | 0.2021648 |  | -0.0002074527 |  |  |  | 24.30809 | -0.0007176399
11052 | 2022-04-29 20:42 | 21916.9 | 368.503 | 8 | 16 | -1.500053 | 1.276202 | -1.914371 | 0.2740164 | 0.1535587 | 0.4277792 | 0.2032315 | [5 empty] | 24.30809 | -0.0007176399
11053 | 2022-04-29 20:42 | 21918.9012 | 370.5042 | 8 | 16 | -1.500082 | 1.275595 | -1.913497 | 0.2740164 | 0.1543923 | 0.4277792 | 0.2042953 |  | -0.000342303 |  |  |  | 24.30809 | -0.0007176399
11054 | 2022-04-29 20:42 | 21920.9033 | 372.5063 | 8 | 16 | -1.500111 | 1.275023 | -1.912676 | 0.2740164 | 0.1552268 | 0.4277792 | 0.2053598 |  |  |  | 1.516286 | 0.6459731 | 24.30809 | -0.0007176399
11055 | 2022-04-29 20:42 | 21922.9046 | 374.5076 | 8 | 16 | -1.50003 | 1.274541 | -1.91185 | 0.2740164 | 0.1560608 | 0.4277792 | 0.2064231 | [5 empty] | 24.30809 | -0.0007176399
11056 | 2022-04-29 20:42 | 21924.9063 | 376.5093 | 8 | 16 | -1.500025 | 1.273981 | -1.911003 | 0.2740164 | 0.1568945 | 0.4277792 | 0.2074856 | [5 empty] | 24.30809 | -0.0007176399
11057 | 2022-04-29 20:42 | 21926.9075 | 378.5105 | 8 | 16 | -1.500029 | 1.273352 | -1.910065 | 0.2740164 | 0.1577281 | 0.4277792 | 0.2085476 |  | -0.0001848183 |  |  |  | 24.30809 | -0.0007176399
11058 | 2022-04-29 20:42 | 21928.9087 | 380.5117 | 8 | 16 | -1.499973 | 1.2728 | -1.909166 | 0.2740164 | 0.1585623 | 0.4277792 | 0.2096098 |  | -0.0005316068 |  |  |  | 24.30809 | -0.0007176399
11059 | 2022-04-29 20:42 | 21930.9095 | 382.5125 | 8 | 16 | -1.500056 | 1.272221 | -1.908403 | 0.2740164 | 0.159396 | 0.4277792 | 0.210671 | [5 empty] | 24.30809 | -0.0007176399
11060 | 2022-04-29 20:42 | 21932.9111 | 384.5141 | 8 | 16 | -1.499983 | 1.27168 | -1.907498 | 0.2740164 | 0.1602303 | 0.4277792 | 0.2117323 | [5 empty] | 24.30809 | -0.0007176399
11061 | 2022-04-29 20:42 | 21934.9125 | 386.5155 | 8 | 16 | -1.500031 | 1.271061 | -1.906631 | 0.2740164 | 0.161064 | 0.4277792 | 0.2127925 |  | -0.0001883014 |  |  |  | 24.30809 | -0.0007176399
11062 | 2022-04-29 20:42 | 21936.9134 | 388.5164 | 8 | 16 | -1.500118 | 1.270506 | -1.905909 | 0.2740164 | 0.1618978 | 0.4277792 | 0.2138524 |  |  |  | 1.428842 |  | 24.30809 | -0.0007176399
11063 | 2022-04-29 20:42 | 21938.9146 | 390.5176 | 8 | 16 | -1.500012 | 1.269961 | -1.904957 | 0.2740164 | 0.1627319 | 0.4277792 | 0.2149121 | [5 empty] | 24.30809 | -0.0007176399
11064 | 2022-04-29 20:42 | 21940.9153 | 392.5183 | 8 | 16 | -1.500051 | 1.269387 | -1.904145 | 0.2740164 | 0.1635656 | 0.4277792 | 0.2159707 |  | -0.0001984182 |  |  |  | 24.30809 | -0.0007176399
11065 | 2022-04-29 20:42 | 21942.9153 | 394.5183 | 8 | 16 | -1.499963 | 1.268803 | -1.903158 | 0.2740164 | 0.1643986 | 0.4277792 | 0.2170281 | [5 empty] | 24.30809 | -0.0007176399
11066 | 2022-04-29 20:42 | 21944.9158 | 396.5188 | 8 | 16 | -1.500034 | 1.268115 | -1.902216 | 0.2740164 | 0.165232 | 0.4277792 | 0.2180854 | [5 empty] | 24.30809 | -0.0007176399
11067 | 2022-04-29 20:42 | 21946.9169 | 398.5199 | 8 | 16 | -1.500097 | 1.267621 | -1.901554 | 0.2740164 | 0.1660662 | 0.4277792 | 0.2191433 |  | -0.0002141555 |  |  |  | 24.30809 | -0.0007176399
11068 | 2022-04-29 20:42 | 21948.9172 | 400.5202 | 8 | 16 | -1.500019 | 1.267038 | -1.900581 | 0.2740164 | 0.1668985 | 0.4277792 | 0.2201983 | [5 empty] | 24.30809 | -0.0007176399
11069 | 2022-04-29 20:42 | 21950.9177 | 402.5207 | 8 | 16 | -1.5001 | 1.266495 | -1.899869 | 0.2740164 | 0.1677334 | 0.4277792 | 0.2212562 | [5 empty] | 24.30809 | -0.0007176399
11070 | 2022-04-29 20:42 | 21952.9184 | 404.5214 | 8 | 16 | -1.500024 | 1.265805 | -1.898738 | 0.2740164 | 0.1685668 | 0.4277792 | 0.2223115 |  | -0.0002000898 |  |  |  | 24.30809 | -0.0007176399
11071 | 2022-04-29 20:42 | 21954.9191 | 406.5221 | 8 | 16 | -1.500009 | 1.265323 | -1.897996 | 0.2740164 | 0.1693996 | 0.4277792 | 0.2233658 |  |  |  | 1.475269 | 0.6940494 | 24.30809 | -0.0007176399
11072 | 2022-04-29 20:42 | 21956.921 | 408.524 | 8 | 16 | -1.499964 | 1.264703 | -1.897009 | 0.2740164 | 0.1702344 | 0.4277792 | 0.2244219 |  | -0.0006245474 |  |  |  | 24.30809 | -0.0007176399
11073 | 2022-04-29 20:42 | 21958.9229 | 410.5259 | 8 | 16 | -1.500023 | 1.263968 | -1.895981 | 0.2740164 | 0.1710688 | 0.4277792 | 0.2254772 | [5 empty] | 24.30809 | -0.0007176399
11074 | 2022-04-29 20:42 | 21960.9243 | 412.5273 | 8 | 16 | -1.500014 | 1.263447 | -1.895188 | 0.2740164 | 0.1719026 | 0.4277792 | 0.2265311 |  | -0.0003763938 |  |  |  | 24.30809 | -0.0007176399
11075 | 2022-04-29 20:42 | 21962.925 | 414.528 | 8 | 16 | -1.500079 | 1.262842 | -1.894363 | 0.2740164 | 0.1727358 | 0.4277792 | 0.2275838 | [5 empty] | 24.30809 | -0.0007176399
11076 | 2022-04-29 20:42 | 21964.9266 | 416.5296 | 8 | 16 | -1.500033 | 1.262208 | -1.893354 | 0.2740164 | 0.1735701 | 0.4277792 | 0.2286374 |  | -0.0002197474 |  |  |  | 24.30809 | -0.0007176399
11077 | 2022-04-29 20:42 | 21966.9284 | 418.5314 | 8 | 16 | -1.500013 | 1.261538 | -1.892323 | 0.2740164 | 0.1744043 | 0.4277792 | 0.2296903 | [5 empty] | 24.30809 | -0.0007176399
11078 | 2022-04-29 20:42 | 21968.9291 | 420.5321 | 8 | 16 | -1.499943 | 1.260928 | -1.89132 | 0.2740164 | 0.1752382 | 0.4277792 | 0.2307423 |  | -0.0005329969 |  |  |  | 24.30809 | -0.0007176399
11079 | 2022-04-29 20:42 | 21970.9307 | 422.5337 | 8 | 16 | -1.499917 | 1.260272 | -1.890303 | 0.2740164 | 0.1760722 | 0.4277792 | 0.2317939 |  |  |  | 1.331442 |  | 24.30809 | -0.0007176399
11080 | 2022-04-29 20:42 | 21972.9313 | 424.5343 | 8 | 16 | -1.50008 | 1.259744 | -1.889717 | 0.2740164 | 0.1769047 | 0.4277792 | 0.2328432 | [5 empty] | 24.30809 | -0.0007176399
11081 | 2022-04-29 20:42 | 21974.9323 | 426.5353 | 8 | 16 | -1.500086 | 1.259136 | -1.888812 | 0.2740164 | 0.1777394 | 0.4277792 | 0.2338947 |  | -0.0002213604 |  |  |  | 24.30809 | -0.0007176399
11082 | 2022-04-29 20:43 | 21976.934 | 428.537 | 8 | 16 | -1.500049 | 1.258431 | -1.887708 | 0.2740164 | 0.1785737 | 0.4277792 | 0.2349452 |  | -0.0004902528 |  |  |  | 24.30809 | -0.0007176399
11083 | 2022-04-29 20:43 | 21978.9346 | 430.5376 | 8 | 16 | -1.500042 | 1.257841 | -1.886814 | 0.2740164 | 0.179407 | 0.4277792 | 0.2359938 | [5 empty] | 24.30809 | -0.0007176399
11084 | 2022-04-29 20:43 | 21980.9355 | 432.5385 | 8 | 16 | -1.499989 | 1.257173 | -1.885746 | 0.2740164 | 0.1802407 | 0.4277792 | 0.2370424 | [5 empty] | 24.30809 | -0.0007176399
11085 | 2022-04-29 20:43 | 21982.9372 | 434.5402 | 8 | 16 | -1.500012 | 1.256488 | -1.884747 | 0.2740164 | 0.1810749 | 0.4277792 | 0.2380912 |  | -0.0002868788 |  |  |  | 24.30809 | -0.0007176399
11086 | 2022-04-29 20:43 | 21984.9372 | 436.5402 | 8 | 16 | -1.500043 | 1.255853 | -1.883834 | 0.2740164 | 0.1819074 | 0.4277792 | 0.2391371 | [5 empty] | 24.30809 | -0.0007176399
11087 | 2022-04-29 20:43 | 21986.9373 | 438.5403 | 8 | 16 | -1.499969 | 1.255317 | -1.882937 | 0.2740164 | 0.1827417 | 0.4277792 | 0.2401849 |  | -0.0002077122 |  | 1.315897 | 0.7515769 | 24.30809 | -0.0007176399
11088 | 2022-04-29 20:43 | 21988.938 | 440.541 | 8 | 16 | -1.500058 | 1.254455 | -1.881755 | 0.2740164 | 0.1835753 | 0.4277792 | 0.2412312 | [5 empty] | 24.30809 | -0.0007176399
11089 | 2022-04-29 20:43 | 21990.9397 | 442.5427 | 8 | 16 | -1.500069 | 1.253897 | -1.880932 | 0.2740164 | 0.1844088 | 0.4277792 | 0.2422769 |  | -0.0003708817 |  |  |  | 24.30809 | -0.0007176399
11090 | 2022-04-29 20:43 | 21992.9414 | 444.5445 | 8 | 16 | -1.499909 | 1.253247 | -1.879756 | 0.2740164 | 0.1852434 | 0.4277792 | 0.2433234 | [5 empty] | 24.30809 | -0.0007176399
11091 | 2022-04-29 20:43 | 21994.9421 | 446.5451 | 8 | 16 | -1.499993 | 1.252511 | -1.878758 | 0.2740164 | 0.1860764 | 0.4277792 | 0.2443673 | [5 empty] | 24.30809 | -0.0007176399
11092 | 2022-04-29 20:43 | 21996.943 | 448.546 | 8 | 16 | -1.500015 | 1.251832 | -1.877767 | 0.2740164 | 0.1869106 | 0.4277792 | 0.2454122 |  | -0.0002601008 |  |  |  | 24.30809 | -0.0007176399
11093 | 2022-04-29 20:43 | 21998.9431 | 450.5461 | 8 | 16 | -1.500062 | 1.251305 | -1.877035 | 0.2740164 | 0.1877443 | 0.4277792 | 0.2464558 | [5 empty] | 24.30809 | -0.0007176399
11094 | 2022-04-29 20:43 | 22000.9446 | 452.5476 | 8 | 16 | -1.500013 | 1.250545 | -1.875834 | 0.2740164 | 0.1885782 | 0.4277792 | 0.2474991 |  | -0.0002575776 |  |  |  | 24.30809 | -0.0007176399
11095 | 2022-04-29 20:43 | 22002.9454 | 454.5484 | 8 | 16 | -1.500044 | 1.249813 | -1.874774 | 0.2740164 | 0.1894114 | 0.4277792 | 0.2485411 |  |  |  | 1.244675 |  | 24.30809 | -0.0007176399
11096 | 2022-04-29 20:43 | 22004.9478 | 456.5508 | 8 | 16 | -1.500083 | 1.249036 | -1.873658 | 0.2740164 | 0.1902457 | 0.4277792 | 0.2495837 | [5 empty] | 24.30809 | -0.0007176399
11097 | 2022-04-29 20:43 | 22006.9495 | 458.5525 | 8 | 16 | -1.500007 | 1.248424 | -1.872645 | 0.2740164 | 0.1910801 | 0.4277792 | 0.250626 |  | -0.0002065413 |  |  |  | 24.30809 | -0.0007176399
11098 | 2022-04-29 20:43 | 22008.9495 | 460.5526 | 8 | 16 | -1.500044 | 1.247642 | -1.871518 | 0.2740164 | 0.1919131 | 0.4277792 | 0.2516658 | [5 empty] | 24.30809 | -0.0007176399
11099 | 2022-04-29 20:43 | 22010.9511 | 462.5542 | 8 | 16 | -1.50008 | 1.246928 | -1.870492 | 0.2740164 | 0.1927477 | 0.4277792 | 0.2527071 | [5 empty] | 24.30809 | -0.0007176399
11100 | 2022-04-29 20:43 | 22012.9522 | 464.5553 | 8 | 16 | -1.499936 | 1.246264 | -1.869316 | 0.2740164 | 0.193581 | 0.4277792 | 0.2537462 |  | -0.000207383 |  |  |  | 24.30809 | -0.0007176399
11101 | 2022-04-29 20:43 | 22014.9535 | 466.5565 | 8 | 16 | -1.500046 | 1.245522 | -1.86834 | 0.2740164 | 0.1944153 | 0.4277792 | 0.254786 |  |  |  |  | 0.8230561 | 24.30809 | -0.0007176399
11102 | 2022-04-29 20:43 | 22016.9543 | 468.5573 | 8 | 16 | -1.500036 | 1.244823 | -1.867279 | 0.2740164 | 0.1952488 | 0.4277792 | 0.2558241 |  |  |  | 1.178718 |  | 24.30809 | -0.0007176399
11103 | 2022-04-29 20:43 | 22018.9552 | 470.5582 | 8 | 16 | -1.500041 | 1.244088 | -1.866183 | 0.2740164 | 0.1960826 | 0.4277792 | 0.256862 |  | -0.000250422 |  |  |  | 24.30809 | -0.0007176399
11104 | 2022-04-29 20:43 | 22020.9553 | 472.5583 | 8 | 16 | -1.500023 | 1.243316 | -1.865003 | 0.2740164 | 0.1969162 | 0.4277792 | 0.2578991 |  | -0.0005482664 |  |  |  | 24.30809 | -0.0007176399
11105 | 2022-04-29 20:43 | 22022.956 | 474.559 | 8 | 16 | -1.500039 | 1.242628 | -1.86399 | 0.2740164 | 0.1977495 | 0.4277792 | 0.2589351 | [5 empty] | 24.30809 | -0.0007176399
11106 | 2022-04-29 20:43 | 22024.9576 | 476.5606 | 8 | 16 | -1.499956 | 1.24191 | -1.86281 | 0.2740164 | 0.1985838 | 0.4277792 | 0.2599717 |  | -0.0004287787 |  |  |  | 24.30809 | -0.0007176399
11107 | 2022-04-29 20:43 | 22026.9576 | 478.5606 | 8 | 16 | -1.500029 | 1.241114 | -1.861707 | 0.2740164 | 0.1994165 | 0.4277792 | 0.2610058 | [5 empty] | 24.30809 | -0.0007176399
11108 | 2022-04-29 20:43 | 22028.9586 | 480.5616 | 8 | 16 | -1.500109 | 1.240361 | -1.860677 | 0.2740164 | 0.200251 | 0.4277792 | 0.2620414 |  | -0.0003786439 |  |  |  | 24.30809 | -0.0007176399
11109 | 2022-04-29 20:43 | 22030.9593 | 482.5623 | 8 | 16 | -1.500005 | 1.239632 | -1.859454 | 0.2740164 | 0.2010836 | 0.4277792 | 0.2630742 |  | -0.0007067789 |  | 1.11804 |  | 24.30809 | -0.0007176399
11110 | 2022-04-29 20:43 | 22032.9594 | 484.5624 | 8 | 16 | -1.500085 | 1.238877 | -1.858421 | 0.2740164 | 0.201918 | 0.4277792 | 0.2641084 | [5 empty] | 24.30809 | -0.0007176399
11111 | 2022-04-29 20:43 | 22034.9602 | 486.5632 | 8 | 16 | -1.500036 | 1.238069 | -1.857148 | 0.2740164 | 0.2027514 | 0.4277792 | 0.2651409 | [5 empty] | 24.30809 | -0.0007176399
11112 | 2022-04-29 20:44 | 22036.9616 | 488.5646 | 8 | 16 | -1.500011 | 1.237264 | -1.85591 | 0.2740164 | 0.2035846 | 0.4277792 | 0.2661723 |  | -0.0002732003 |  |  |  | 24.30809 | -0.0007176399
11113 | 2022-04-29 20:44 | 22038.9628 | 490.5658 | 8 | 16 | -1.500076 | 1.236444 | -1.85476 | 0.2740164 | 0.204419 | 0.4277792 | 0.2672047 |  | -0.0003830699 |  |  |  | 24.30809 | -0.0007176399
11114 | 2022-04-29 20:44 | 22040.965 | 492.568 | 8 | 16 | -1.500087 | 1.235611 | -1.853524 | 0.2740164 | 0.2052532 | 0.4277792 | 0.2682361 | [5 empty] | 24.30809 | -0.0007176399
11115 | 2022-04-29 20:44 | 22042.9659 | 494.5689 | 8 | 16 | -1.500014 | 1.234871 | -1.852324 | 0.2740164 | 0.2060865 | 0.4277792 | 0.2692657 |  |  |  | 1.039663 | 0.911041 | 24.30809 | -0.0007176399
11116 | 2022-04-29 20:44 | 22044.9665 | 496.5695 | 8 | 16 | -1.50003 | 1.233935 | -1.85094 | 0.2740164 | 0.2069208 | 0.4277792 | 0.2702959 |  | -0.0002592982 |  |  |  | 24.30809 | -0.0007176399
11117 | 2022-04-29 20:44 | 22046.9675 | 498.5705 | 8 | 16 | -1.500015 | 1.233212 | -1.849836 | 0.2740164 | 0.2077544 | 0.4277792 | 0.2713246 | [5 empty] | 24.30809 | -0.0007176399
11118 | 2022-04-29 20:44 | 22048.9691 | 500.5721 | 8 | 16 | -1.500043 | 1.232374 | -1.848614 | 0.2740164 | 0.2085887 | 0.4277792 | 0.2723534 |  | -0.0002671991 |  |  |  | 24.30809 | -0.0007176399
11119 | 2022-04-29 20:44 | 22050.9707 | 502.5737 | 8 | 16 | -1.50006 | 1.231472 | -1.847282 | 0.2740164 | 0.2094229 | 0.4277792 | 0.2733814 |  | -0.0008067682 |  |  |  | 24.30809 | -0.0007176399
11120 | 2022-04-29 20:44 | 22052.9724 | 504.5755 | 8 | 16 | -1.500015 | 1.230661 | -1.84601 | 0.2740164 | 0.2102569 | 0.4277792 | 0.2744085 | [5 empty] | 24.30809 | -0.0007176399
11121 | 2022-04-29 20:44 | 22054.9739 | 506.5769 | 8 | 16 | -1.500022 | 1.2298 | -1.844727 | 0.2740164 | 0.2110908 | 0.4277792 | 0.2754346 |  |  |  | 1.012694 |  | 24.30809 | -0.0007176399
11122 | 2022-04-29 20:44 | 22056.9741 | 508.5771 | 8 | 16 | -1.500066 | 1.228966 | -1.84353 | 0.2740164 | 0.2119244 | 0.4277792 | 0.2764597 |  | -0.0002463271 |  |  |  | 24.30809 | -0.0007176399
11123 | 2022-04-29 20:44 | 22058.9741 | 510.5771 | 8 | 16 | -1.500004 | 1.228071 | -1.842111 | 0.2740164 | 0.2127576 | 0.4277792 | 0.2774837 | [5 empty] | 24.30809 | -0.0007176399
11124 | 2022-04-29 20:44 | 22060.9748 | 512.5778 | 8 | 16 | -1.499973 | 1.227206 | -1.840776 | 0.2740164 | 0.2135905 | 0.4277792 | 0.2785065 |  | -0.0002724432 |  |  |  | 24.30809 | -0.0007176399
11125 | 2022-04-29 20:44 | 22062.9756 | 514.5786 | 8 | 16 | -1.500022 | 1.226347 | -1.839547 | 0.2740164 | 0.2144249 | 0.4277792 | 0.2795304 | [5 empty] | 24.30809 | -0.0007176399
11126 | 2022-04-29 20:44 | 22064.9756 | 516.5786 | 8 | 16 | -1.499929 | 1.225323 | -1.837898 | 0.2740164 | 0.2152578 | 0.4277792 | 0.2805517 |  | -0.0003938827 |  |  | 1.016935 | 24.30809 | -0.0007176399
11127 | 2022-04-29 20:44 | 22066.9766 | 518.5796 | 8 | 16 | -1.499999 | 1.224494 | -1.83674 | 0.2740164 | 0.216092 | 0.4277792 | 0.2815739 |  | -0.0008823872 |  | 0.9558519 |  | 24.30809 | -0.0007176399
11128 | 2022-04-29 20:44 | 22068.979 | 520.582 | 8 | 16 | -1.500003 | 1.223544 | -1.83532 | 0.2740164 | 0.2169265 | 0.4277792 | 0.2825957 | [5 empty] | 24.30809 | -0.0007176399
11129 | 2022-04-29 20:44 | 22070.9798 | 522.5828 | 8 | 16 | -1.500037 | 1.222601 | -1.833947 | 0.2740164 | 0.2177599 | 0.4277792 | 0.2836153 |  | -0.000440619 |  |  |  | 24.30809 | -0.0007176399
11130 | 2022-04-29 20:44 | 22072.9814 | 524.5845 | 8 | 16 | -1.499998 | 1.221625 | -1.832435 | 0.2740164 | 0.2185935 | 0.4277792 | 0.2846345 | [5 empty] | 24.30809 | -0.0007176399
11131 | 2022-04-29 20:44 | 22074.9818 | 526.5848 | 8 | 16 | -1.500008 | 1.220739 | -1.831118 | 0.2740164 | 0.2194277 | 0.4277792 | 0.2856535 |  | -0.000275043 |  |  |  | 24.30809 | -0.0007176399
11132 | 2022-04-29 20:44 | 22076.9819 | 528.5849 | 8 | 16 | -1.50005 | 1.219847 | -1.829831 | 0.2740164 | 0.2202608 | 0.4277792 | 0.2866705 |  |  |  | 0.8780044 |  | 24.30809 | -0.0007176399
11133 | 2022-04-29 20:44 | 22078.9822 | 530.5852 | 8 | 16 | -1.499992 | 1.218765 | -1.828138 | 0.2740164 | 0.2210944 | 0.4277792 | 0.2876872 | [5 empty] | 24.30809 | -0.0007176399
11134 | 2022-04-29 20:44 | 22080.9839 | 532.5869 | 8 | 16 | -1.500099 | 1.217741 | -1.826732 | 0.2740164 | 0.2219288 | 0.4277792 | 0.2887041 |  | -0.0002869393 |  |  |  | 24.30809 | -0.0007176399
11135 | 2022-04-29 20:44 | 22082.984 | 534.587 | 8 | 16 | -1.500063 | 1.216784 | -1.825253 | 0.2740164 | 0.222761 | 0.4277792 | 0.2897175 |  | -0.0003812147 |  |  |  | 24.30809 | -0.0007176399
11136 | 2022-04-29 20:44 | 22084.9856 | 536.5887 | 8 | 16 | -1.499986 | 1.215741 | -1.823594 | 0.2740164 | 0.2235961 | 0.4277792 | 0.2907335 | [5 empty] | 24.30809 | -0.0007176399
11137 | 2022-04-29 20:44 | 22086.9856 | 538.5886 | 8 | 16 | -1.500022 | 1.214724 | -1.822113 | 0.2740164 | 0.2244287 | 0.4277792 | 0.2917457 |  |  |  | 0.8636004 | 1.158554 | 24.30809 | -0.0007176399
11138 | 2022-04-29 20:44 | 22088.9865 | 540.5895 | 8 | 16 | -1.500098 | 1.213684 | -1.820645 | 0.2740164 | 0.225263 | 0.4277792 | 0.2927591 |  | -0.0003223116 |  |  |  | 24.30809 | -0.0007176399
11139 | 2022-04-29 20:44 | 22090.988 | 542.591 | 8 | 16 | -1.500063 | 1.212759 | -1.819215 | 0.2740164 | 0.2260969 | 0.4277792 | 0.2937711 | [5 empty] | 24.30809 | -0.0007176399
11140 | 2022-04-29 20:44 | 22092.9896 | 544.5926 | 8 | 16 | -1.500012 | 1.211612 | -1.817433 | 0.2740164 | 0.2269308 | 0.4277792 | 0.2947824 |  | -0.000327585 |  |  |  | 24.30809 | -0.0007176399
11141 | 2022-04-29 20:44 | 22094.9916 | 546.5946 | 8 | 16 | -1.500121 | 1.210555 | -1.815979 | 0.2740164 | 0.2277649 | 0.4277792 | 0.2957928 | [5 empty] | 24.30809 | -0.0007176399
11142 | 2022-04-29 20:45 | 22096.9921 | 548.5951 | 8 | 16 | -1.500015 | 1.209369 | -1.814072 | 0.2740164 | 0.2285989 | 0.4277792 | 0.2968023 |  | -0.0003720175 |  | 0.765631 |  | 24.30809 | -0.0007176399
11143 | 2022-04-29 20:45 | 22098.9937 | 550.5967 | 8 | 16 | -1.500031 | 1.208399 | -1.812636 | 0.2740164 | 0.2294326 | 0.4277792 | 0.2978106 | [5 empty] | 24.30809 | -0.0007176399
11144 | 2022-04-29 20:45 | 22100.9938 | 552.5968 | 8 | 16 | -1.50004 | 1.207242 | -1.810911 | 0.2740164 | 0.2302663 | 0.4277792 | 0.2988178 |  | -0.0003512371 |  |  |  | 24.30809 | -0.0007176399
11145 | 2022-04-29 20:45 | 22102.9945 | 554.5975 | 8 | 16 | -1.500096 | 1.205964 | -1.809062 | 0.2740164 | 0.2310999 | 0.4277792 | 0.299824 | [5 empty] | 24.30809 | -0.0007176399
11146 | 2022-04-29 20:45 | 22104.9946 | 556.5977 | 8 | 16 | -1.499968 | 1.204786 | -1.80714 | 0.2740164 | 0.2319331 | 0.4277792 | 0.3008288 |  | -0.0003235006 |  | 0.7458351 | 1.304643 | 24.30809 | -0.0007176399
11147 | 2022-04-29 20:45 | 22106.9947 | 558.5977 | 8 | 16 | -1.500046 | 1.203665 | -1.805553 | 0.2740164 | 0.2327667 | 0.4277792 | 0.301833 |  | -0.0005085051 |  |  |  | 24.30809 | -0.0007176399
11148 | 2022-04-29 20:45 | 22108.9962 | 560.5993 | 8 | 16 | -1.500148 | 1.202507 | -1.803938 | 0.2740164 | 0.2336004 | 0.4277792 | 0.3028363 | [5 empty] | 24.30809 | -0.0007176399
11149 | 2022-04-29 20:45 | 22110.9962 | 562.5992 | 8 | 16 | -1.500068 | 1.201364 | -1.802128 | 0.2740164 | 0.234434 | 0.4277792 | 0.3038386 |  | -0.0004321385 |  |  |  | 24.30809 | -0.0007176399
11150 | 2022-04-29 20:45 | 22112.9977 | 564.6008 | 8 | 16 | -1.500109 | 1.199966 | -1.80008 | 0.2740164 | 0.2352675 | 0.4277792 | 0.3048397 |  |  |  | 0.66687 |  | 24.30809 | -0.0007176399
11151 | 2022-04-29 20:45 | 22114.9987 | 566.6017 | 8 | 16 | -1.499929 | 1.198714 | -1.797986 | 0.2740164 | 0.2361007 | 0.4277792 | 0.3058394 |  | -0.000399326 |  |  |  | 24.30809 | -0.0007176399
11152 | 2022-04-29 20:45 | 22116.9996 | 568.6026 | 8 | 16 | -1.500038 | 1.197409 | -1.796159 | 0.2740164 | 0.2369352 | 0.4277792 | 0.3068395 |  | -0.0004189492 |  |  |  | 24.30809 | -0.0007176399
11153 | 2022-04-29 20:45 | 22119.0004 | 570.6034 | 8 | 16 | -1.500013 | 1.196114 | -1.794187 | 0.2740164 | 0.237769 | 0.4277792 | 0.3078378 |  | -0.001529506 |  |  |  | 24.30809 | -0.0007176399
11154 | 2022-04-29 20:45 | 22121.0012 | 572.6042 | 8 | 16 | -1.500083 | 1.194746 | -1.792218 | 0.2740164 | 0.2386028 | 0.4277792 | 0.308835 |  |  |  | 0.650407 | 1.506565 | 24.30809 | -0.0007176399
11155 | 2022-04-29 20:45 | 22123.0028 | 574.6058 | 8 | 16 | -1.500076 | 1.193466 | -1.79029 | 0.2740164 | 0.2394365 | 0.4277792 | 0.3098309 |  | -0.0004545931 |  |  |  | 24.30809 | -0.0007176399
11156 | 2022-04-29 20:45 | 22125.0035 | 576.6065 | 8 | 16 | -1.499565 | 1.191885 | -1.787309 | 0.2740164 | 0.2402703 | 0.4277792 | 0.3108258 |  | -0.0005501056 |  |  |  | 24.30809 | -0.0007176399
11157 | 2022-04-29 20:45 | 22127.0052 | 578.6082 | 8 | 16 | -1.499979 | 1.190482 | -1.785698 | 0.2740164 | 0.2411042 | 0.4277792 | 0.3118195 |  | -0.0007043976 |  |  |  | 24.30809 | -0.0007176399
11158 | 2022-04-29 20:45 | 22129.0053 | 580.6083 | 8 | 16 | -1.500042 | 1.189096 | -1.783694 | 0.2740164 | 0.2419369 | 0.4277792 | 0.3128107 |  |  |  | 0.5985754 |  | 24.30809 | -0.0007176399
11159 | 2022-04-29 20:45 | 22131.0061 | 582.6091 | 8 | 16 | -1.499938 | 1.187678 | -1.781443 | 0.2740164 | 0.2427715 | 0.4277792 | 0.313803 |  | -0.000417823 |  |  |  | 24.30809 | -0.0007176399
11160 | 2022-04-29 20:45 | 22133.0065 | 584.6095 | 8 | 16 | -1.500034 | 1.186044 | -1.779106 | 0.2740164 | 0.2436044 | 0.4277792 | 0.3147921 |  | -0.0009197384 |  |  |  | 24.30809 | -0.0007176399
11161 | 2022-04-29 20:45 | 22135.0076 | 586.6106 | 8 | 16 | -1.500034 | 1.184657 | -1.777026 | 0.2740164 | 0.2444377 | 0.4277792 | 0.3157803 |  | -0.0006101768 |  | 0.5627273 | 1.718215 | 24.30809 | -0.0007176399
11162 | 2022-04-29 20:45 | 22137.0077 | 588.6107 | 8 | 16 | -1.500019 | 1.182943 | -1.774437 | 0.2740164 | 0.2452715 | 0.4277792 | 0.3167678 |  | -0.0007100602 |  |  |  | 24.30809 | -0.0007176399
11163 | 2022-04-29 20:45 | 22139.0077 | 590.6107 | 8 | 16 | -1.500032 | 1.181484 | -1.772264 | 0.2740164 | 0.2461049 | 0.4277792 | 0.3177533 |  | -0.001210574 |  |  |  | 24.30809 | -0.0007176399
11164 | 2022-04-29 20:45 | 22141.0077 | 592.6107 | 8 | 16 | -1.500037 | 1.179657 | -1.769529 | 0.2740164 | 0.246938 | 0.4277792 | 0.3187374 |  |  |  | 0.5133158 |  | 24.30809 | -0.0007176399
11165 | 2022-04-29 20:45 | 22143.0078 | 594.6108 | 8 | 16 | -1.500039 | 1.178077 | -1.767161 | 0.2740164 | 0.247772 | 0.4277792 | 0.319721 |  | -0.0004015387 |  |  |  | 24.30809 | -0.0007176399
11166 | 2022-04-29 20:45 | 22145.0094 | 596.6124 | 8 | 16 | -1.500008 | 1.176263 | -1.764404 | 0.2740164 | 0.2486058 | 0.4277792 | 0.3207029 | [5 empty] | 24.30809 | -0.0007176399
11167 | 2022-04-29 20:45 | 22147.0096 | 598.6126 | 8 | 16 | -1.49999 | 1.174455 | -1.761671 | 0.2740164 | 0.2494396 | 0.4277792 | 0.3216834 |  | -0.001804568 |  | 0.4770433 | 1.99966 | 24.30809 | -0.0007176399
11168 | 2022-04-29 20:45 | 22149.0102 | 600.6132 | 8 | 16 | -1.500049 | 1.172564 | -1.758903 | 0.2740164 | 0.2502731 | 0.4277792 | 0.322662 |  | -0.0007556714 |  |  |  | 24.30809 | -0.0007176399
11169 | 2022-04-29 20:45 | 22151.0118 | 602.6148 | 8 | 16 | -1.500051 | 1.170763 | -1.756204 | 0.2740164 | 0.2511066 | 0.4277792 | 0.323639 |  | -0.0009319144 |  |  |  | 24.30809 | -0.0007176399
11170 | 2022-04-29 20:45 | 22153.0134 | 604.6164 | 8 | 16 | -1.500051 | 1.16886 | -1.75335 | 0.2740164 | 0.2519411 | 0.4277792 | 0.3246156 |  | -0.00198199 |  | 0.4466383 |  | 24.30809 | -0.0007176399
11171 | 2022-04-29 20:45 | 22155.0146 | 606.6176 | 8 | 16 | -1.500053 | 1.166688 | -1.750094 | 0.2740164 | 0.2527752 | 0.4277792 | 0.3255901 | [5 empty] | 24.30809 | -0.0007176399
11172 | 2022-04-29 20:46 | 22157.016 | 608.619 | 8 | 16 | -1.500018 | 1.164612 | -1.746939 | 0.2740164 | 0.2536084 | 0.4277792 | 0.326562 |  | -0.002551208 |  | 0.4267033 | 2.331766 | 24.30809 | -0.0007176399
11173 | 2022-04-29 20:46 | 22159.0172 | 610.6202 | 8 | 16 | -1.500254 | 1.162504 | -1.744051 | 0.2740164 | 0.2544427 | 0.4277792 | 0.3275333 |  | -0.0007179857 |  |  |  | 24.30809 | -0.0007176399
11174 | 2022-04-29 20:46 | 22161.0184 | 612.6214 | 8 | 16 | -1.500032 | 1.160322 | -1.74052 | 0.2740164 | 0.2552764 | 0.4277792 | 0.3285022 |  | -0.001765486 |  |  |  | 24.30809 | -0.0007176399
11175 | 2022-04-29 20:46 | 22163.02 | 614.6231 | 8 | 16 | -1.500012 | 1.158025 | -1.737051 | 0.2740164 | 0.2561107 | 0.4277792 | 0.3294698 |  | -0.0005325784 |  | 0.3666141 |  | 24.30809 | -0.0007176399
11176 | 2022-04-29 20:46 | 22165.0209 | 616.6239 | 8 | 16 | -1.500012 | 1.155561 | -1.733355 | 0.2740164 | 0.2569446 | 0.4277792 | 0.3304349 |  | -0.003438323 |  |  |  | 24.30809 | -0.0007176399
11177 | 2022-04-29 20:46 | 22167.0215 | 618.6246 | 8 | 16 | -1.500133 | 1.15305 | -1.729728 | 0.2740164 | 0.257778 | 0.4277792 | 0.3313974 |  | -0.000603112 |  | 0.34743 | 2.7421 | 24.30809 | -0.0007176399
11178 | 2022-04-29 20:46 | 22169.0216 | 620.6246 | 8 | 16 | -1.500082 | 1.150435 | -1.725747 | 0.2740164 | 0.2586113 | 0.4277792 | 0.3323578 |  | -0.0006637168 |  |  |  | 24.30809 | -0.0007176399
11179 | 2022-04-29 20:46 | 22171.0225 | 622.6255 | 8 | 16 | -1.500015 | 1.147813 | -1.721737 | 0.2740164 | 0.2594453 | 0.4277792 | 0.3333167 |  | -0.001464317 |  | 0.3281426 |  | 24.30809 | -0.0007176399
11180 | 2022-04-29 20:46 | 22173.0227 | 624.6257 | 8 | 16 | -1.500061 | 1.144903 | -1.717424 | 0.2740164 | 0.2602784 | 0.4277792 | 0.3342724 |  | -0.003018464 |  |  | 3.183769 | 24.30809 | -0.0007176399
11181 | 2022-04-29 20:46 | 22175.024 | 626.6271 | 8 | 16 | -1.500085 | 1.141963 | -1.713042 | 0.2740164 | 0.2611116 | 0.4277792 | 0.3352257 |  | -0.0009467547 |  | 0.2835771 |  | 24.30809 | -0.0007176399
11182 | 2022-04-29 20:46 | 22177.025 | 628.628 | 8 | 16 | -1.499991 | 1.13871 | -1.708055 | 0.2740164 | 0.2619457 | 0.4277792 | 0.3361775 |  | -0.00112172 |  | 0.2809055 |  | 24.30809 | -0.0007176399
11183 | 2022-04-29 20:46 | 22179.0251 | 630.6281 | 8 | 16 | -1.499993 | 1.135506 | -1.703251 | 0.2740164 | 0.2627798 | 0.4277792 | 0.3371266 |  | -0.003066417 |  |  |  | 24.30809 | -0.0007176399
11184 | 2022-04-29 20:46 | 22181.0257 | 632.6287 | 8 | 16 | -1.500054 | 1.13191 | -1.697926 | 0.2740164 | 0.2636133 | 0.4277792 | 0.3380722 |  | -0.001908752 |  | 0.2494254 | 3.749877 | 24.30809 | -0.0007176399
11185 | 2022-04-29 20:46 | 22183.0266 | 634.6296 | 8 | 16 | -1.500034 | 1.128161 | -1.69228 | 0.2740164 | 0.2644467 | 0.4277792 | 0.3390148 |  | -0.001164926 |  | 0.2458809 |  | 24.30809 | -0.0007176399
11186 | 2022-04-29 20:46 | 22185.0283 | 636.6313 | 8 | 16 | -1.500001 | 1.12454 | -1.686811 | 0.2740164 | 0.265281 | 0.4277792 | 0.3399552 |  | -0.0009673027 |  | 0.2167609 | 4.438478 | 24.30809 | -0.0007176399
11187 | 2022-04-29 20:46 | 22187.029 | 638.632 | 8 | 16 | -1.499998 | 1.120008 | -1.68001 | 0.2740164 | 0.2661147 | 0.4277792 | 0.3408916 |  | -0.002258953 |  |  |  | 24.30809 | -0.0007176399
11188 | 2022-04-29 20:46 | 22189.0299 | 640.6329 | 8 | 16 | -1.499959 | 1.115324 | -1.67294 | 0.2740164 | 0.2669486 | 0.4277792 | 0.3418245 |  | -0.0009659973 |  | 0.1828113 |  | 24.30809 | -0.0007176399
11189 | 2022-04-29 20:46 | 22191.0316 | 642.6346 | 8 | 16 | -1.500077 | 1.110279 | -1.665504 | 0.2740164 | 0.2677812 | 0.4277792 | 0.3427519 |  | -0.01051794 |  | 0.182263 | 5.259384 | 24.30809 | -0.0007176399
11190 | 2022-04-29 20:46 | 22193.0323 | 644.6353 | 8 | 16 | -1.500038 | 1.104925 | -1.657429 | 0.2740164 | 0.268616 | 0.4277792 | 0.3436776 |  | -0.0112789 |  | 0.1656392 |  | 24.30809 | -0.0007176399
11191 | 2022-04-29 20:46 | 22195.0331 | 646.6361 | 8 | 16 | -1.500064 | 1.098562 | -1.647913 | 0.2740164 | 0.2694491 | 0.4277792 | 0.3445965 |  | -0.00139307 |  | 0.1285708 | 6.367001 | 24.30809 | -0.0007176399
11192 | 2022-04-29 20:46 | 22197.034 | 648.637 | 8 | 16 | -1.499976 | 1.091641 | -1.637435 | 0.2740164 | 0.2702837 | 0.4277792 | 0.3455115 |  | -0.003597745 |  | 0.1153295 | 8.023217 | 24.30809 | -0.0007176399
11193 | 2022-04-29 20:46 | 22199.0355 | 650.6385 | 8 | 16 | -1.49995 | 1.082529 | -1.623739 | 0.2740164 | 0.271117 | 0.4277792 | 0.3464185 |  | -0.002503193 |  | 0.09578954 | 9.288638 | 24.30809 | -0.0007176399
11194 | 2022-04-29 20:46 | 22201.0251 | 652.6282 | 8 | 16 | -1.500103 | 1.072459 | -1.608799 | 0.2740164 | 0.2719461 | 0.4277792 | 0.3473131 |  | -0.002074263 |  | 0.08293475 | 13.3525 | 24.30809 | -0.0007176399
11195 | 2022-04-29 20:46 | 22202.4307 | 654.0338 | 8 | 16 | -1.500034 | 1.062264 | -1.593432 | 0.2740164 | 0.2725318 | 0.4277792 | 0.3479393 |  | 0.05044398 |  | 0.04845366 | 15.17058 | 24.30809 | -0.0007176399
11196 | 2022-04-29 20:46 | 22203.4324 | 655.0354 | 8 | 16 | -1.499795 | 1.051925 | -1.577672 | 0.2740164 | 0.2729494 | 0.4277792 | 0.3483816 |  | 0.05694845 |  | 0.04422724 | 20.7492 | 24.30809 | -0.0007176399
11197 | 2022-04-29 20:46 | 22204.0485 | 655.6515 | 8 | 16 | -1.499594 | 1.041708 | -1.562139 | 0.2740164 | 0.2732059 | 0.4277792 | 0.3486509 | [5 empty] | 24.30809 | -0.0007176399
11198 | 2022-04-29 20:46 | 22204.4396 | 656.0426 | 8 | 16 | -1.499933 | 1.031641 | -1.547392 | 0.2740164 | 0.2733691 | 0.4277792 | 0.3488208 |  | 0.07222639 |  | -0.007323723 | 63.89764 | 24.30809 | -0.0007176399
11199 | 2022-04-29 20:46 | 22204.8204 | 656.4234 | 8 | 16 | -1.500082 | 1.021241 | -1.531945 | 0.2740164 | 0.2735277 | 0.4277792 | 0.3489843 | [5 empty] | 24.30809 | -0.0007176399
11200 | 2022-04-29 20:46 | 22205.0229 | 656.6259 | 8 | 16 | -1.500013 | 1.009859 | -1.514802 | 0.2740164 | 0.273612 | 0.4277792 | 0.3490702 | [5 empty] | 24.30809 | -0.0007176399
11201 | 2022-04-29 20:46 | 22205.2124 | 656.8154 | 8 | 16 | -1.500038 | 0.9979873 | -1.497019 | 0.2740164 | 0.2736912 | 0.4277792 | 0.34915 | [5 empty] | 24.30809 | -0.0007176399
11202 | 2022-04-29 20:46 | 22205.252 | 656.855 | 8 | 16 | -1.500082 | 0.9874949 | -1.481323 | 0.2740164 | 0.2737072 | 0.4277792 | 0.3491659 | [5 empty] | 24.30809 | -0.0007176399
11203 | 2022-04-29 20:46 | 22205.3368 | 656.9398 | 8 | 16 | -1.50002 | 0.997745 | -1.496637 | 0.2740164 | 0.2737426 | 0.4277792 | 0.3492009 |  | -0.1719641 |  | 0.001640177 | 143.1359 | 24.30809 | -0.0007176399
11204 | 2022-04-29 20:46 | 22205.3972 | 657.0002 | 8 | 16 | -1.500007 | 0.9862247 | -1.479344 | 0.2740164 | 0.2737681 | 0.4277792 | 0.3492262 | [5 empty] | 24.30809 | -0.0007176399
11205 | 2022-04-29 20:46 | 22205.4196 | 657.0226 | 8 | 16 | -1.500039 | 0.9762025 | -1.464342 | 0.2740164 | 0.2737769 | 0.4277792 | 0.349235 | [5 empty] | 24.30809 | -0.0007176399
11206 | 2022-04-29 20:46 | 22205.4588 | 657.0618 | 8 | 16 | -1.500068 | 0.9659114 | -1.448933 | 0.2740164 | 0.2737937 | 0.4277792 | 0.3492512 | [5 empty] | 24.30809 | -0.0007176399
11207 | 2022-04-29 20:46 | 22205.527 | 657.13 | 8 | 16 | -1.500062 | 0.9767613 | -1.465203 | 0.2740164 | 0.2738222 | 0.4277792 | 0.3492788 | [5 empty] | 24.30809 | -0.0007176399
11208 | 2022-04-29 20:46 | 22205.6006 | 657.2036 | 8 | 16 | -1.500051 | 0.9660945 | -1.449191 | 0.2740164 | 0.2738529 | 0.4277792 | 0.3493088 | [5 empty] | 24.30809 | -0.0007176399
11209 | 2022-04-29 20:46 | 22205.6165 | 657.2195 | 8 | 16 | -1.50005 | 0.9557986 | -1.433746 | 0.2740164 | 0.2738596 | 0.4277792 | 0.3493153 | [5 empty] | 24.30809 | -0.0007176399
11210 | 2022-04-29 20:46 | 22205.6397 | 657.2428 | 8 | 16 | -1.500009 | 0.9437509 | -1.415635 | 0.2740164 | 0.273869 | 0.4277792 | 0.3493243 | [5 empty] | 24.30809 | -0.0007176399
11211 | 2022-04-29 20:46 | 22205.8012 | 657.4042 | 8 | 16 | -1.500042 | 0.9295897 | -1.394424 | 0.2740164 | 0.2739359 | 0.4277792 | 0.3493874 | [5 empty] | 24.30809 | -0.0007176399
11212 | 2022-04-29 20:46 | 22205.8188 | 657.4218 | 8 | 16 | -1.500044 | 0.9150023 | -1.372544 | 0.2740164 | 0.2739436 | 0.4277792 | 0.3493944 | [5 empty] | 24.30809 | -0.0007176399
11213 | 2022-04-29 20:46 | 22205.8354 | 657.4384 | 8 | 16 | -1.500041 | 0.9018531 | -1.352817 | 0.2740164 | 0.2739506 | 0.4277792 | 0.3494008 | [5 empty] | 24.30809 | -0.0007176399
11214 | 2022-04-29 20:46 | 22205.8411 | 657.4441 | 8 | 16 | -1.500058 | 0.8983293 | -1.347546 | 0.2740164 | 0.2739531 | 0.4277792 | 0.3494031 |  | 0.1297766 |  | -0.002999152 | 708.8234 | 24.30809 | -0.0007176399
11215 | 2022-04-29 20:46 | 22207.8805 | 2.0009 | 8 | 17 | 0 | 1.237664 | 0 | 0.2740164 | 0.2739543 | 0.4277792 | 0.3494041 |  | -0.00176182 |  | 0 |  | 24.30809 | -0.0007176399
11216 | 2022-04-29 20:46 | 22209.8807 | 4.0011 | 8 | 17 | 0 | 1.231399 | 0 | 0.2740164 | 0.2739543 | 0.4277792 | 0.3494041 |  | -0.003332994 |  | 0 |  | 24.30809 | -0.0007176399
11217 | 2022-04-29 20:46 | 22211.8799 | 6.0003 | 8 | 17 | 0 | 1.237275 | 0 | 0.2740164 | 0.2739543 | 0.4277792 | 0.3494041 |  | 0.003210097 |  |  |  | 24.30809 | -0.0007176399
11218 | 2022-04-29 20:46 | 22213.8805 | 8.0009 | 8 | 17 | 0 | 1.236694 | 0 | 0.2740164 | 0.2739543 | 0.4277792 | 0.3494041 | [5 empty] | 24.30809 | -0.0007176399
11219 | 2022-04-29 20:47 | 22215.8797 | 10.0001 | 8 | 17 | 0 | 1.237397 | 0 | 0.2740164 | 0.2739543 | 0.4277792 | 0.3494041 | [5 empty] | 24.30809 | -0.0007176399
11220 | 2022-04-29 20:47 | 22217.8802 | 12.0006 | 8 | 17 | 0 | 1.237903 | 0 | 0.2740164 | 0.2739543 | 0.4277792 | 0.3494041 | [5 empty] | 24.30809 | -0.0007176399
11221 | 2022-04-29 20:47 | 22219.8797 | 14.0001 | 8 | 17 | 0 | 1.23804 | 0 | 0.2740164 | 0.2739543 | 0.4277792 | 0.3494041 |  |  |  | 0 |  | 24.30809 | -0.0007176399
11222 | 2022-04-29 20:47 | 22221.8797 | 16.0002 | 8 | 17 | 0 | 1.238496 | 0 | 0.2740164 | 0.2739543 | 0.4277792 | 0.3494041 |  | 0.0001151627 |  |  |  | 24.30809 | -0.0007176399
11223 | 2022-04-29 20:47 | 22223.8803 | 18.0007 | 8 | 17 | 0 | 1.238733 | 0 | 0.2740164 | 0.2739543 | 0.4277792 | 0.3494041 | [5 empty] | 24.30809 | -0.0007176399
11224 | 2022-04-29 20:47 | 22225.8808 | 20.0012 | 8 | 17 | 0 | 1.239068 | 0 | 0.2740164 | 0.2739543 | 0.4277792 | 0.3494041 | [5 empty] | 24.30809 | -0.0007176399
11225 | 2022-04-29 20:47 | 22227.8807 | 22.0011 | 8 | 17 | 0 | 1.239386 | 0 | 0.2740164 | 0.2739543 | 0.4277792 | 0.3494041 | [5 empty] | 24.30809 | -0.0007176399
11226 | 2022-04-29 20:47 | 22229.88 | 24.0004 | 8 | 17 | 0 | 1.239539 | 0 | 0.2740164 | 0.2739543 | 0.4277792 | 0.3494041 |  | 0.0001493942 |  |  |  | 24.30809 | -0.0007176399
11227 | 2022-04-29 20:47 | 22231.88 | 26.0004 | 8 | 17 | 0 | 1.239709 | 0 | 0.2740164 | 0.2739543 | 0.4277792 | 0.3494041 | [5 empty] | 24.30809 | -0.0007176399
11228 | 2022-04-29 20:47 | 22233.8798 | 28.0003 | 8 | 17 | 0 | 1.239893 | 0 | 0.2740164 | 0.2739543 | 0.4277792 | 0.3494041 | [5 empty] | 24.30809 | -0.0007176399
11229 | 2022-04-29 20:47 | 22235.88 | 30.0004 | 8 | 17 | 0 | 1.240083 | 0 | 0.2740164 | 0.2739543 | 0.4277792 | 0.3494041 | [5 empty] | 24.30809 | -0.0007176399
11230 | 2022-04-29 20:47 | 22237.8805 | 32.0009 | 8 | 17 | 0 | 1.240225 | 0 | 0.2740164 | 0.2739543 | 0.4277792 | 0.3494041 | [5 empty] | 24.30809 | -0.0007176399
11231 | 2022-04-29 20:47 | 22239.8801 | 34.0005 | 8 | 17 | 0 | 1.240407 | 0 | 0.2740164 | 0.2739543 | 0.4277792 | 0.3494041 | [5 empty] | 24.30809 | -0.0007176399
11232 | 2022-04-29 20:47 | 22241.8808 | 36.0012 | 8 | 17 | 0 | 1.240537 | 0 | 0.2740164 | 0.2739543 | 0.4277792 | 0.3494041 |  | 8.479339e-05 |  |  |  | 24.30809 | -0.0007176399
11233 | 2022-04-29 20:47 | 22243.88 | 38.0004 | 8 | 17 | 0 | 1.240743 | 0 | 0.2740164 | 0.2739543 | 0.4277792 | 0.3494041 | [5 empty] | 24.30809 | -0.0007176399
11234 | 2022-04-29 20:47 | 22245.88 | 40.0004 | 8 | 17 | 0 | 1.240796 | 0 | 0.2740164 | 0.2739543 | 0.4277792 | 0.3494041 | [5 empty] | 24.30809 | -0.0007176399
11235 | 2022-04-29 20:47 | 22247.881 | 42.0014 | 8 | 17 | 0 | 1.240916 | 0 | 0.2740164 | 0.2739543 | 0.4277792 | 0.3494041 | [5 empty] | 24.30809 | -0.0007176399
11236 | 2022-04-29 20:47 | 22249.8801 | 44.0005 | 8 | 17 | 0 | 1.241001 | 0 | 0.2740164 | 0.2739543 | 0.4277792 | 0.3494041 | [5 empty] | 24.30809 | -0.0007176399
11237 | 2022-04-29 20:47 | 22251.8797 | 46.0001 | 8 | 17 | 0 | 1.241125 | 0 | 0.2740164 | 0.2739543 | 0.4277792 | 0.3494041 | [5 empty] | 24.30809 | -0.0007176399
11238 | 2022-04-29 20:47 | 22253.8802 | 48.0006 | 8 | 17 | 0 | 1.241252 | 0 | 0.2740164 | 0.2739543 | 0.4277792 | 0.3494041 |  | 6.952229e-05 |  |  |  | 24.30809 | -0.0007176399
11239 | 2022-04-29 20:47 | 22255.881 | 50.0014 | 8 | 17 | 0 | 1.241361 | 0 | 0.2740164 | 0.2739543 | 0.4277792 | 0.3494041 | [5 empty] | 24.30809 | -0.0007176399
11240 | 2022-04-29 20:47 | 22257.881 | 52.0014 | 8 | 17 | 0 | 1.241388 | 0 | 0.2740164 | 0.2739543 | 0.4277792 | 0.3494041 | [5 empty] | 24.30809 | -0.0007176399
11241 | 2022-04-29 20:47 | 22259.8805 | 54.0009 | 8 | 17 | 0 | 1.24161 | 0 | 0.2740164 | 0.2739543 | 0.4277792 | 0.3494041 | [5 empty] | 24.30809 | -0.0007176399
11242 | 2022-04-29 20:47 | 22261.881 | 56.0014 | 8 | 17 | 0 | 1.241671 | 0 | 0.2740164 | 0.2739543 | 0.4277792 | 0.3494041 | [5 empty] | 24.30809 | -0.0007176399
11243 | 2022-04-29 20:47 | 22263.8803 | 58.0007 | 8 | 17 | 0 | 1.241721 | 0 | 0.2740164 | 0.2739543 | 0.4277792 | 0.3494041 | [5 empty] | 24.30809 | -0.0007176399
11244 | 2022-04-29 20:47 | 22265.8812 | 60.0016 | 8 | 17 | 0 | 1.241747 | 0 | 0.2740164 | 0.2739543 | 0.4277792 | 0.3494041 |  | 4.357834e-05 |  |  |  | 24.30809 | -0.0007176399
11245 | 2022-04-29 20:47 | 22265.8819 | 60.0023 | 8 | 17 | 0 | 1.241747 | 0 | 0.2740164 | 0.2739543 | 0.4277792 | 0.3494041 |  | 4.357834e-05 |  | 0 | 0 | 24.30809 | -0.0007176399
11246 | 2022-04-29 20:47 | 22265.889 | 0.0015 | 9 | 18 | 0 | 1.241294 | 0 | 0 | 0 | 0 | 0 |  | 4.357834e-05 |  | 0 | 0 | 24.30809 | -0.0007176399
11247 | 2022-04-29 20:47 | 22265.9282 | 0.004 | 9 | 14 | 1.500054 | 1.387951 | 2.082001 | 0 | 1.321147e-05 | 0 | 1.640792e-05 |  | 0.1090154 |  |  |  | 24.30809 | -0.0007176399
11248 | 2022-04-29 20:47 | 22265.9572 | 0.033 | 9 | 14 | 1.499872 | 1.393688 | 2.090354 | 1.212561e-05 | 1.321147e-05 | 1.686071e-05 | 1.640792e-05 | [5 empty] | 24.30809 | -0.0007176399
11249 | 2022-04-29 20:47 | 22266.0122 | 0.088 | 9 | 14 | 1.500146 | 1.398917 | 2.09858 | 3.474307e-05 | 1.321147e-05 | 4.843954e-05 | 1.640792e-05 | [5 empty] | 24.30809 | -0.0007176399
11250 | 2022-04-29 20:47 | 22266.2195 | 0.2953 | 9 | 14 | 1.500057 | 1.404165 | 2.106328 | 0.0001216404 | 1.321147e-05 | 0.0001702182 | 1.640792e-05 | [5 empty] | 24.30809 | -0.0007176399
11251 | 2022-04-29 20:47 | 22266.6751 | 0.7509 | 9 | 14 | 1.500117 | 1.409187 | 2.113945 | 0.000311073 | 1.321147e-05 | 0.0004367589 | 1.640792e-05 |  | 0.01432852 |  | 0.01651292 | 4013.448 | 24.30809 | -0.0007176399
11252 | 2022-04-29 20:47 | 22268.6764 | 2.7522 | 9 | 14 | 1.500122 | 1.410312 | 2.11564 | 0.001144429 | 1.321147e-05 | 0.001611155 | 1.640792e-05 |  | 0.0007600603 |  | 0.07017252 | 28.61972 | 24.30809 | -0.0007176399
11253 | 2022-04-29 20:47 | 22270.6787 | 4.7545 | 9 | 14 | 1.50006 | 1.41384 | 2.120845 | 0.001979306 | 1.321147e-05 | 0.002788801 | 1.640792e-05 | [5 empty] | 24.30809 | -0.0007176399
11254 | 2022-04-29 20:47 | 22272.6798 | 6.7556 | 9 | 14 | 1.500072 | 1.417901 | 2.126954 | 0.002813553 | 1.321147e-05 | 0.00396974 | 1.640792e-05 |  | 0.004895594 |  | 0.3260041 |  | 24.30809 | -0.0007176399
11255 | 2022-04-29 20:47 | 22274.6812 | 8.757 | 9 | 14 | 1.500079 | 1.420598 | 2.131009 | 0.003647433 | 1.321147e-05 | 0.00515262 | 1.640792e-05 |  | 0.001473631 |  | 0.2640392 | 3.343432 | 24.30809 | -0.0007176399
11256 | 2022-04-29 20:48 | 22276.6829 | 10.7587 | 9 | 14 | 1.499948 | 1.423531 | 2.135222 | 0.004481504 | 1.321147e-05 | 0.006338235 | 1.640792e-05 |  | 0.0008429509 |  |  |  | 24.30809 | -0.0007176399
11257 | 2022-04-29 20:48 | 22278.6844 | 12.7602 | 9 | 14 | 1.50011 | 1.426125 | 2.139344 | 0.005315576 | 1.321147e-05 | 0.007526145 | 1.640792e-05 |  | 0.0008520103 |  | 0.2824579 |  | 24.30809 | -0.0007176399
11258 | 2022-04-29 20:48 | 22280.6854 | 14.7612 | 9 | 14 | 1.500087 | 1.428566 | 2.142973 | 0.006149004 | 1.321147e-05 | 0.008715209 | 1.640792e-05 |  | 0.001416881 |  |  |  | 24.30809 | -0.0007176399
11259 | 2022-04-29 20:48 | 22282.6861 | 16.7619 | 9 | 14 | 1.500061 | 1.43087 | 2.146392 | 0.006982639 | 1.321147e-05 | 0.009906572 | 1.640792e-05 |  |  |  | 0.3482013 | 3.187949 | 24.30809 | -0.0007176399
11260 | 2022-04-29 20:48 | 22284.6877 | 18.7635 | 9 | 14 | 1.500076 | 1.433077 | 2.149724 | 0.007817097 | 1.321147e-05 | 0.011101 | 1.640792e-05 |  | 0.0006981592 |  |  |  | 24.30809 | -0.0007176399
11261 | 2022-04-29 20:48 | 22286.6885 | 20.7643 | 9 | 14 | 1.500077 | 1.435101 | 2.152762 | 0.008650815 | 1.321147e-05 | 0.01229613 | 1.640792e-05 |  | 0.000830074 |  | 0.3846284 |  | 24.30809 | -0.0007176399
11262 | 2022-04-29 20:48 | 22288.6894 | 22.7652 | 9 | 14 | 1.500106 | 1.437084 | 2.155778 | 0.009483914 | 1.321147e-05 | 0.01349209 | 1.640792e-05 |  | 0.0006361486 |  |  |  | 24.30809 | -0.0007176399
11263 | 2022-04-29 20:48 | 22290.691 | 24.7668 | 9 | 14 | 1.50009 | 1.438995 | 2.158622 | 0.01031853 | 1.321147e-05 | 0.01469187 | 1.640792e-05 |  | 0.001573049 |  |  |  | 24.30809 | -0.0007176399
11264 | 2022-04-29 20:48 | 22292.6926 | 26.7684 | 9 | 14 | 1.500113 | 1.440824 | 2.161399 | 0.01115255 | 1.321147e-05 | 0.01589236 | 1.640792e-05 |  | 0.00158316 |  | 0.4321013 | 2.499641 | 24.30809 | -0.0007176399
11265 | 2022-04-29 20:48 | 22294.693 | 28.7688 | 9 | 14 | 1.500053 | 1.442652 | 2.164054 | 0.01198581 | 1.321147e-05 | 0.01709325 | 1.640792e-05 |  | 0.0006074458 |  |  |  | 24.30809 | -0.0007176399
11266 | 2022-04-29 20:48 | 22296.6952 | 30.771 | 9 | 14 | 1.500142 | 1.444302 | 2.166658 | 0.01282011 | 1.321147e-05 | 0.01829709 | 1.640792e-05 | [5 empty] | 24.30809 | -0.0007176399
11267 | 2022-04-29 20:48 | 22298.6959 | 32.7717 | 9 | 14 | 1.500113 | 1.44591 | 2.169028 | 0.01365429 | 1.321147e-05 | 0.01950219 | 1.640792e-05 |  | 0.00196358 |  | 0.480223 |  | 24.30809 | -0.0007176399
11268 | 2022-04-29 20:48 | 22300.6977 | 34.7735 | 9 | 14 | 1.499973 | 1.447548 | 2.171283 | 0.01448832 | 1.321147e-05 | 0.02070845 | 1.640792e-05 |  | 0.000646884 |  |  |  | 24.30809 | -0.0007176399
11269 | 2022-04-29 20:48 | 22302.6983 | 36.7741 | 9 | 14 | 1.500093 | 1.449296 | 2.174079 | 0.01532198 | 1.321147e-05 | 0.02191554 | 1.640792e-05 |  | 0.0007332462 |  |  |  | 24.30809 | -0.0007176399
11270 | 2022-04-29 20:48 | 22304.6999 | 38.7757 | 9 | 14 | 1.500049 | 1.45076 | 2.176211 | 0.01615518 | 1.321147e-05 | 0.02312325 | 1.640792e-05 |  | 0.001595271 |  | 0.5158873 | 2.005935 | 24.30809 | -0.0007176399
11271 | 2022-04-29 20:48 | 22306.7003 | 40.7761 | 9 | 14 | 1.500117 | 1.452305 | 2.178627 | 0.01698908 | 1.321147e-05 | 0.02433327 | 1.640792e-05 |  | 0.0006946101 |  |  |  | 24.30809 | -0.0007176399
11272 | 2022-04-29 20:48 | 22308.7028 | 42.7786 | 9 | 14 | 1.500128 | 1.453646 | 2.180655 | 0.01782347 | 1.321147e-05 | 0.02554524 | 1.640792e-05 |  | 0.001571922 |  |  |  | 24.30809 | -0.0007176399
11273 | 2022-04-29 20:48 | 22310.7033 | 44.7791 | 9 | 14 | 1.500088 | 1.455206 | 2.182937 | 0.01865768 | 1.321147e-05 | 0.02675814 | 1.640792e-05 |  | 0.0006357261 |  | 0.5633429 |  | 24.30809 | -0.0007176399
11274 | 2022-04-29 20:48 | 22312.7042 | 46.78 | 9 | 14 | 1.500134 | 1.456536 | 2.184999 | 0.01949107 | 1.321147e-05 | 0.02797105 | 1.640792e-05 |  | 0.001082013 |  |  |  | 24.30809 | -0.0007176399
11275 | 2022-04-29 20:48 | 22314.7048 | 48.7806 | 9 | 14 | 1.500092 | 1.457888 | 2.186966 | 0.02032435 | 1.321147e-05 | 0.02918494 | 1.640792e-05 |  | 0.0005986009 |  |  |  | 24.30809 | -0.0007176399
11276 | 2022-04-29 20:48 | 22316.705 | 50.7808 | 9 | 14 | 1.500047 | 1.459284 | 2.188995 | 0.02115788 | 1.321147e-05 | 0.03040035 | 1.640792e-05 | [5 empty] | 24.30809 | -0.0007176399
11277 | 2022-04-29 20:48 | 22318.7065 | 52.7823 | 9 | 14 | 1.500145 | 1.460598 | 2.191109 | 0.02199202 | 1.321147e-05 | 0.03161775 | 1.640792e-05 |  | 0.0004362188 |  | 0.609247 | 1.717715 | 24.30809 | -0.0007176399
11278 | 2022-04-29 20:48 | 22320.7074 | 54.7832 | 9 | 14 | 1.500092 | 1.461822 | 2.192867 | 0.02282619 | 1.321147e-05 | 0.03283626 | 1.640792e-05 |  | 0.0006599799 |  |  |  | 24.30809 | -0.0007176399
11279 | 2022-04-29 20:48 | 22322.7081 | 56.7839 | 9 | 14 | 1.5001 | 1.46305 | 2.194721305 | 0.02365916 | 1.321147e-05 | 0.03405406 | 1.640792e-05 | [5 empty] | 24.30809 | -0.0007176399
11280 | 2022-04-29 20:48 | 22324.7082 | 58.784 | 9 | 14 | 1.500103 | 1.464299 | 2.196599 | 0.0244926 | 1.321147e-05 | 0.03527361 | 1.640792e-05 |  | 0.0003748953 |  |  |  | 24.30809 | -0.0007176399
11281 | 2022-04-29 20:48 | 22326.7083 | 60.7841 | 9 | 14 | 1.500106 | 1.46558 | 2.198525 | 0.02532667 | 1.321147e-05 | 0.03649507 | 1.640792e-05 |  |  |  | 0.678602 |  | 24.30809 | -0.0007176399
11282 | 2022-04-29 20:48 | 22328.7099 | 62.7857 | 9 | 14 | 1.500063 | 1.466667 | 2.200093 | 0.02616055 | 1.321147e-05 | 0.03771729 | 1.640792e-05 |  | 0.0004222917 |  |  |  | 24.30809 | -0.0007176399
11283 | 2022-04-29 20:48 | 22330.7114 | 64.7872 | 9 | 14 | 1.500065 | 1.467897 | 2.201941 | 0.02699482 | 1.321147e-05 | 0.03894106 | 1.640792e-05 | [5 empty] | 24.30809 | -0.0007176399
11284 | 2022-04-29 20:48 | 22332.7124 | 66.7882 | 9 | 14 | 1.500014 | 1.469039 | 2.203579 | 0.02782838 | 1.321147e-05 | 0.04016474 | 1.640792e-05 |  | 0.0004055311 |  |  |  | 24.30809 | -0.0007176399
11285 | 2022-04-29 20:48 | 22334.7132 | 68.789 | 9 | 14 | 1.50001 | 1.470253 | 2.205394 | 0.02866205 | 1.321147e-05 | 0.04138957 | 1.640792e-05 |  |  |  | 0.7124079 | 1.445412 | 24.30809 | -0.0007176399
11286 | 2022-04-29 20:49 | 22336.714 | 70.7898 | 9 | 14 | 1.500139 | 1.471247 | 2.207075 | 0.02949597 | 1.321147e-05 | 0.04261569 | 1.640792e-05 |  | 0.0003614243 |  |  |  | 24.30809 | -0.0007176399
11287 | 2022-04-29 20:49 | 22338.7148 | 72.7907 | 9 | 14 | 1.500087 | 1.472435 | 2.208781 | 0.03032902 | 1.321147e-05 | 0.04384147 | 1.640792e-05 |  | 0.0006356632 |  |  |  | 24.30809 | -0.0007176399
11288 | 2022-04-29 20:49 | 22340.7157 | 74.7915 | 9 | 14 | 1.500259 | 1.473403 | 2.210486 | 0.03116311 | 1.321147e-05 | 0.04506969 | 1.640792e-05 | [5 empty] | 24.30809 | -0.0007176399
11289 | 2022-04-29 20:49 | 22342.7159 | 76.7917 | 9 | 14 | 1.500217 | 1.474625 | 2.212257 | 0.03199642 | 1.321147e-05 | 0.04629767 | 1.640792e-05 |  | 0.0003287021 |  |  |  | 24.30809 | -0.0007176399
11290 | 2022-04-29 20:49 | 22344.7164 | 78.7922 | 9 | 14 | 1.500284 | 1.475521 | 2.213701 | 0.03283024 | 1.321147e-05 | 0.04752731 | 1.640792e-05 |  |  |  | 0.7505999 |  | 24.30809 | -0.0007176399
11291 | 2022-04-29 20:49 | 22346.718 | 80.7938 | 9 | 14 | 1.500253 | 1.47664 | 2.215334 | 0.03366375 | 1.321147e-05 | 0.04875739 | 1.640792e-05 |  | 0.0003641264 |  |  |  | 24.30809 | -0.0007176399
11292 | 2022-04-29 20:49 | 22348.7181 | 82.794 | 9 | 14 | 1.500236 | 1.477725 | 2.216936 | 0.03449831 | 1.321147e-05 | 0.04998989 | 1.640792e-05 |  | 0.0004620837 |  |  |  | 24.30809 | -0.0007176399
11293 | 2022-04-29 20:49 | 22350.7189 | 84.7947 | 9 | 14 | 1.500284 | 1.478776 | 2.218584 | 0.03533192 | 1.321147e-05 | 0.05122184 | 1.640792e-05 | [5 empty] | 24.30809 | -0.0007176399
11294 | 2022-04-29 20:49 | 22352.719 | 86.7948 | 9 | 14 | 1.500303 | 1.479726 | 2.220037 | 0.03616487 | 1.321147e-05 | 0.05245365 | 1.640792e-05 |  | 0.0006737981 |  |  | 1.276681 | 24.30809 | -0.0007176399
11295 | 2022-04-29 20:49 | 22354.7205 | 88.7963 | 9 | 14 | 1.500304 | 1.480724 | 2.221536 | 0.03699951 | 1.321147e-05 | 0.0536888 | 1.640792e-05 |  | 0.0007269435 |  | 0.7974447 |  | 24.30809 | -0.0007176399
11296 | 2022-04-29 20:49 | 22356.7221 | 90.7979 | 9 | 14 | 1.500207 | 1.48179 | 2.222992 | 0.03783391 | 1.321147e-05 | 0.05492444 | 1.640792e-05 |  | 0.0004807294 |  |  |  | 24.30809 | -0.0007176399
11297 | 2022-04-29 20:49 | 22358.7229 | 92.7987 | 9 | 14 | 1.500344 | 1.482698 | 2.224557 | 0.03866757 | 1.321147e-05 | 0.05615975 | 1.640792e-05 | [5 empty] | 24.30809 | -0.0007176399
11298 | 2022-04-29 20:49 | 22360.723 | 94.7988 | 9 | 14 | 1.500242 | 1.483608 | 2.225771 | 0.03950128 | 1.321147e-05 | 0.05739596 | 1.640792e-05 |  | 0.0006680911 |  |  |  | 24.30809 | -0.0007176399
11299 | 2022-04-29 20:49 | 22362.7247 | 96.8006 | 9 | 14 | 1.500236 | 1.484564 | 2.227196 | 0.04033545 | 1.321147e-05 | 0.05863362 | 1.640792e-05 |  | 0.0008222166 |  |  |  | 24.30809 | -0.0007176399
11300 | 2022-04-29 20:49 | 22364.7271 | 98.8029 | 9 | 14 | 1.500263 | 1.48546 | 2.228581 | 0.04116994 | 1.321147e-05 | 0.05987255 | 1.640792e-05 |  | 0.0004228736 |  | 0.8896838 |  | 24.30809 | -0.0007176399
11301 | 2022-04-29 20:49 | 22366.7279 | 100.8037 | 9 | 14 | 1.500268 | 1.486506 | 2.230157 | 0.04200264 | 1.321147e-05 | 0.06110961 | 1.640792e-05 | [5 empty] | 24.30809 | -0.0007176399
11302 | 2022-04-29 20:49 | 22368.7293 | 102.8051 | 9 | 14 | 1.500289 | 1.487373 | 2.231489 | 0.04283741 | 1.321147e-05 | 0.0623505 | 1.640792e-05 | [5 empty] | 24.30809 | -0.0007176399
11303 | 2022-04-29 20:49 | 22370.7296 | 104.8054 | 9 | 14 | 1.500266 | 1.488234 | 2.232747 | 0.04367143 | 1.321147e-05 | 0.06359106 | 1.640792e-05 |  | 0.000295658 |  |  |  | 24.30809 | -0.0007176399
11304 | 2022-04-29 20:49 | 22372.7307 | 106.8065 | 9 | 14 | 1.500273 | 1.489137 | 2.234112 | 0.04450539 | 1.321147e-05 | 0.06483228 | 1.640792e-05 |  | 0.0006155031 |  |  |  | 24.30809 | -0.0007176399
11305 | 2022-04-29 20:49 | 22374.7319 | 108.8077 | 9 | 14 | 1.500278 | 1.490164 | 2.23566 | 0.04533933 | 1.321147e-05 | 0.06607424 | 1.640792e-05 |  | 0.0007313738 |  |  | 1.138196 | 24.30809 | -0.0007176399
11306 | 2022-04-29 20:49 | 22376.7328 | 110.8086 | 9 | 14 | 1.500358 | 1.490961 | 2.236975 | 0.04617324 | 1.321147e-05 | 0.06731697 | 1.640792e-05 |  |  |  | 0.8970669 |  | 24.30809 | -0.0007176399
11307 | 2022-04-29 20:49 | 22378.7334 | 112.8092 | 9 | 14 | 1.500219 | 1.49188 | 2.238147 | 0.04700675 | 1.321147e-05 | 0.06855977 | 1.640792e-05 |  | 0.0003158972 |  |  |  | 24.30809 | -0.0007176399
11308 | 2022-04-29 20:49 | 22380.7338 | 114.8096 | 9 | 14 | 1.500155 | 1.492711 | 2.239298 | 0.04784082 | 1.321147e-05 | 0.06980417 | 1.640792e-05 |  | 0.0008712306 |  |  |  | 24.30809 | -0.0007176399
11309 | 2022-04-29 20:49 | 22382.7352 | 116.811 | 9 | 14 | 1.500105 | 1.493569 | 2.24051 | 0.04867474 | 1.321147e-05 | 0.07104902 | 1.640792e-05 |  | 0.0005893523 |  |  |  | 24.30809 | -0.0007176399
11310 | 2022-04-29 20:49 | 22384.7367 | 118.8125 | 9 | 14 | 1.499925 | 1.49438 | 2.241458 | 0.04950763 | 1.321147e-05 | 0.07229306 | 1.640792e-05 | [5 empty] | 24.30809 | -0.0007176399
11311 | 2022-04-29 20:49 | 22386.7377 | 120.8135 | 9 | 14 | 1.499934 | 1.495335 | 2.242904 | 0.05034227 | 1.321147e-05 | 0.07354042 | 1.640792e-05 |  | 0.000603938 |  | 0.9841001 |  | 24.30809 | -0.0007176399
11312 | 2022-04-29 20:49 | 22388.7385 | 122.8143 | 9 | 14 | 1.499982 | 1.496107 | 2.244134 | 0.05117533 | 1.321147e-05 | 0.07478612 | 1.640792e-05 | [5 empty] | 24.30809 | -0.0007176399
11313 | 2022-04-29 20:49 | 22390.7385 | 124.8143 | 9 | 14 | 1.499749 | 1.49701 | 2.245139 | 0.05200933 | 1.321147e-05 | 0.07603393 | 1.640792e-05 |  | 0.0003960393 |  |  |  | 24.30809 | -0.0007176399
11314 | 2022-04-29 20:49 | 22392.7386 | 126.8144 | 9 | 14 | 1.500073 | 1.497792 | 2.246797 | 0.05284261 | 1.321147e-05 | 0.07728137 | 1.640792e-05 | [5 empty] | 24.30809 | -0.0007176399
11315 | 2022-04-29 20:49 | 22394.7394 | 128.8152 | 9 | 14 | 1.50013 | 1.498502 | 2.247948 | 0.05367531 | 1.321147e-05 | 0.07852859 | 1.640792e-05 |  | 0.0002638834 |  |  |  | 24.30809 | -0.0007176399
11316 | 2022-04-29 20:50 | 22396.741 | 130.8168 | 9 | 14 | 1.499995 | 1.499418 | 2.24912 | 0.05451001 | 1.321147e-05 | 0.07977954 | 1.640792e-05 |  | 0.0005947886 |  |  |  | 24.30809 | -0.0007176399
11317 | 2022-04-29 20:50 | 22398.741 | 132.8168 | 9 | 14 | 1.500016 | 1.500328 | 2.250516 | 0.05534369 | 1.321147e-05 | 0.08102962 | 1.640792e-05 |  |  |  | 0.9959261 | 1.027223 | 24.30809 | -0.0007176399
11318 | 2022-04-29 20:50 | 22400.742 | 134.8178 | 9 | 14 | 1.500529 | 1.500988 | 2.252276 | 0.05617739 | 1.321147e-05 | 0.08228043 | 1.640792e-05 | [5 empty] | 24.30809 | -0.0007176399
11319 | 2022-04-29 20:50 | 22402.7426 | 136.8184 | 9 | 14 | 1.499903 | 1.50182 | 2.252584 | 0.05701085 | 1.321147e-05 | 0.08353147 | 1.640792e-05 |  | 0.0002998078 |  |  |  | 24.30809 | -0.0007176399
11320 | 2022-04-29 20:50 | 22404.745 | 138.8209 | 9 | 14 | 1.499788 | 1.502544 | 2.253497 | 0.05784531 | 1.321147e-05 | 0.08478472 | 1.640792e-05 |  | 0.0006351659 |  |  |  | 24.30809 | -0.0007176399
11321 | 2022-04-29 20:50 | 22406.7461 | 140.8219 | 9 | 14 | 1.500256 | 1.503262 | 2.255278 | 0.05867891 | 1.321147e-05 | 0.08603729 | 1.640792e-05 | [5 empty] | 24.30809 | -0.0007176399
11322 | 2022-04-29 20:50 | 22408.7467 | 142.8225 | 9 | 14 | 1.499849 | 1.504003 | 2.255777 | 0.0595119 | 1.321147e-05 | 0.08728959 | 1.640792e-05 | [5 empty] | 24.30809 | -0.0007176399
11323 | 2022-04-29 20:50 | 22410.7484 | 144.8242 | 9 | 14 | 1.499936 | 1.504927 | 2.257294 | 0.06034666 | 1.321147e-05 | 0.08854522 | 1.640792e-05 |  | 0.0002290718 |  |  |  | 24.30809 | -0.0007176399
11324 | 2022-04-29 20:50 | 22412.75 | 146.8258 | 9 | 14 | 1.499838 | 1.505649 | 2.25823 | 0.06118051 | 1.321147e-05 | 0.0898001 | 1.640792e-05 |  | 0.0005251975 |  | 1.066167 |  | 24.30809 | -0.0007176399
11325 | 2022-04-29 20:50 | 22414.7513 | 148.8271 | 9 | 14 | 1.49991 | 1.5063 | 2.259314433 | 0.06201357 | 1.321147e-05 | 0.0910544 | 1.640792e-05 | [5 empty] | 24.30809 | -0.0007176399
11326 | 2022-04-29 20:50 | 22416.7525 | 150.8283 | 9 | 14 | 1.499917 | 1.507111 | 2.260541 | 0.06284667 | 1.321147e-05 | 0.09230941 | 1.640792e-05 |  | 0.0003308488 |  |  |  | 24.30809 | -0.0007176399
11327 | 2022-04-29 20:50 | 22418.7525 | 152.8283 | 9 | 14 | 1.499895 | 1.507826 | 2.261581 | 0.06368131 | 1.321147e-05 | 0.09356734 | 1.640792e-05 | [5 empty] | 24.30809 | -0.0007176399
11328 | 2022-04-29 20:50 | 22420.7541 | 154.8299 | 9 | 14 | 1.499837 | 1.50868 | 2.262774 | 0.06451446 | 1.321147e-05 | 0.09482366 | 1.640792e-05 | [5 empty] | 24.30809 | -0.0007176399
11329 | 2022-04-29 20:50 | 22422.7548 | 156.8306 | 9 | 14 | 1.49985 | 1.509256 | 2.263658 | 0.06534826 | 1.321147e-05 | 0.09608158 | 1.640792e-05 |  | 0.0002506409 |  |  |  | 24.30809 | -0.0007176399
11330 | 2022-04-29 20:50 | 22424.7568 | 158.8326 | 9 | 14 | 1.499843 | 1.510051 | 2.264839 | 0.0661824 | 1.321147e-05 | 0.09734061 | 1.640792e-05 |  |  |  |  | 0.895873 | 24.30809 | -0.0007176399
11331 | 2022-04-29 20:50 | 22426.7574 | 160.8332 | 9 | 14 | 1.499956 | 1.510812 | 2.266152 | 0.0670165 | 1.321147e-05 | 0.09860019 | 1.640792e-05 |  | 0.0003500474 |  | 1.145026 |  | 24.30809 | -0.0007176399
11332 | 2022-04-29 20:50 | 22428.7588 | 162.8346 | 9 | 14 | 1.499886 | 1.511532 | 2.267126 | 0.06784921 | 1.321147e-05 | 0.0998583 | 1.640792e-05 | [5 empty] | 24.30809 | -0.0007176399
11333 | 2022-04-29 20:50 | 22430.7598 | 164.8356 | 9 | 14 | 1.499879 | 1.512269 | 2.268221 | 0.06868379 | 1.321147e-05 | 0.1011198 | 1.640792e-05 |  | 0.0003723879 |  |  |  | 24.30809 | -0.0007176399
11334 | 2022-04-29 20:50 | 22432.7613 | 166.8371 | 9 | 14 | 1.499928 | 1.512989 | 2.269375 | 0.06951679 | 1.321147e-05 | 0.1023795 | 1.640792e-05 |  | 0.0003936635 |  |  |  | 24.30809 | -0.0007176399
11335 | 2022-04-29 20:50 | 22434.7631 | 168.8389 | 9 | 14 | 1.499844 | 1.51369 | 2.270299 | 0.07035173 | 1.321147e-05 | 0.1036428 | 1.640792e-05 | [5 empty] | 24.30809 | -0.0007176399
11336 | 2022-04-29 20:50 | 22436.7632 | 170.839 | 9 | 14 | 1.49981 | 1.514315 | 2.271185 | 0.0711853 | 1.321147e-05 | 0.1049046 | 1.640792e-05 | [5 empty] | 24.30809 | -0.0007176399
11337 | 2022-04-29 20:50 | 22438.7637 | 172.8396 | 9 | 14 | 1.500001 | 1.515126 | 2.272691 | 0.07201837 | 1.321147e-05 | 0.1061662 | 1.640792e-05 |  | 0.0002249184 |  |  |  | 24.30809 | -0.0007176399
11338 | 2022-04-29 20:50 | 22440.7646 | 174.8404 | 9 | 14 | 1.49969 | 1.515848 | 2.273302 | 0.0728514 | 1.321147e-05 | 0.1074283 | 1.640792e-05 |  |  |  | 1.162239 |  | 24.30809 | -0.0007176399
11339 | 2022-04-29 20:50 | 22442.7648 | 176.8407 | 9 | 14 | 1.49979 | 1.516599 | 2.27458 | 0.07368566 | 1.321147e-05 | 0.1086929 | 1.640792e-05 | [5 empty] | 24.30809 | -0.0007176399
11340 | 2022-04-29 20:50 | 22444.7648 | 178.8406 | 9 | 14 | 1.499784 | 1.517148 | 2.275394 | 0.07451865 | 1.321147e-05 | 0.1099561 | 1.640792e-05 |  | 0.0002868109 |  |  |  | 24.30809 | -0.0007176399
11341 | 2022-04-29 20:50 | 22446.7655 | 180.8414 | 9 | 14 | 1.499904 | 1.517902 | 2.276707 | 0.07535235 | 1.321147e-05 | 0.1112209 | 1.640792e-05 | [5 empty] | 24.30809 | -0.0007176399
11342 | 2022-04-29 20:50 | 22448.7662 | 182.842 | 9 | 14 | 1.499834 | 1.518521 | 2.277529 | 0.0761857 | 1.321147e-05 | 0.1124859 | 1.640792e-05 |  | 0.0002548428 |  |  |  | 24.30809 | -0.0007176399
11343 | 2022-04-29 20:50 | 22450.7664 | 184.8422 | 9 | 14 | 1.499732 | 1.519144 | 2.278309 | 0.07701946 | 1.321147e-05 | 0.1137519 | 1.640792e-05 |  | 0.0006294108 |  |  |  | 24.30809 | -0.0007176399
11344 | 2022-04-29 20:50 | 22452.7666 | 186.8424 | 9 | 14 | 1.49993 | 1.519836 | 2.279648 | 0.0778521 | 1.321147e-05 | 0.1150169 | 1.640792e-05 |  |  |  |  | 0.8510661 | 24.30809 | -0.0007176399
11345 | 2022-04-29 20:50 | 22454.7681 | 188.8439 | 9 | 14 | 1.499901 | 1.520626 | 2.280788 | 0.07868651 | 1.321147e-05 | 0.1162851 | 1.640792e-05 |  | 0.0003434789 |  | 1.201012 |  | 24.30809 | -0.0007176399
11346 | 2022-04-29 20:51 | 22456.7697 | 190.8455 | 9 | 14 | 1.499883 | 1.521133 | 2.281522 | 0.07952052 | 1.321147e-05 | 0.1175533 | 1.640792e-05 | [5 empty] | 24.30809 | -0.0007176399
11347 | 2022-04-29 20:51 | 22458.7713 | 192.8471 | 9 | 14 | 1.499819 | 1.521944 | 2.282641 | 0.08035435 | 1.321147e-05 | 0.1188218 | 1.640792e-05 |  | 0.0005907915 |  |  |  | 24.30809 | -0.0007176399
11348 | 2022-04-29 20:51 | 22460.7713 | 194.8471 | 9 | 14 | 1.499891 | 1.522527 | 2.283625 | 0.08118773 | 1.321147e-05 | 0.1200901 | 1.640792e-05 | [5 empty] | 24.30809 | -0.0007176399
11349 | 2022-04-29 20:51 | 22462.7723 | 196.8481 | 9 | 14 | 1.499857 | 1.523148 | 2.284504 | 0.0820215 | 1.321147e-05 | 0.1213596 | 1.640792e-05 |  | 0.0003356001 |  |  |  | 24.30809 | -0.0007176399
11350 | 2022-04-29 20:51 | 22464.7722 | 198.848 | 9 | 14 | 1.499928 | 1.52387 | 2.285695 | 0.08285461 | 1.321147e-05 | 0.1226286 | 1.640792e-05 | [5 empty] | 24.30809 | -0.0007176399
11351 | 2022-04-29 20:51 | 22466.773 | 200.8488 | 9 | 14 | 1.499841 | 1.524553 | 2.286587 | 0.08368719 | 1.321147e-05 | 0.1238974 | 1.640792e-05 |  | 0.0003781703 |  |  |  | 24.30809 | -0.0007176399
11352 | 2022-04-29 20:51 | 22468.7737 | 202.8495 | 9 | 14 | 1.499902 | 1.525179 | 2.287619 | 0.08452108 | 1.321147e-05 | 0.1251687 | 1.640792e-05 | [5 empty] | 24.30809 | -0.0007176399
11353 | 2022-04-29 20:51 | 22470.7746 | 204.8504 | 9 | 14 | 1.499888 | 1.525718 | 2.288406 | 0.08535478 | 1.321147e-05 | 0.1264402 | 1.640792e-05 |  | 0.0002281752 |  | 1.277821 |  | 24.30809 | -0.0007176399
11354 | 2022-04-29 20:51 | 22472.7754 | 206.8512 | 9 | 14 | 1.499859 | 1.526431 | 2.289431 | 0.0861889 | 1.321147e-05 | 0.127713 | 1.640792e-05 | [5 empty] | 24.30809 | -0.0007176399
11355 | 2022-04-29 20:51 | 22474.7754 | 208.8512 | 9 | 14 | 1.499864 | 1.527113 | 2.290462 | 0.08702187 | 1.321147e-05 | 0.1289845 | 1.640792e-05 | [5 empty] | 24.30809 | -0.0007176399
11356 | 2022-04-29 20:51 | 22476.7761 | 210.8519 | 9 | 14 | 1.499781 | 1.527782 | 2.291338 | 0.08785558 | 1.321147e-05 | 0.1302577 | 1.640792e-05 |  | 0.0002867916 |  |  |  | 24.30809 | -0.0007176399
11357 | 2022-04-29 20:51 | 22478.7762 | 212.8521 | 9 | 14 | 1.499869 | 1.528383 | 2.292374 | 0.08868898 | 1.321147e-05 | 0.1315309 | 1.640792e-05 | [5 empty] | 24.30809 | -0.0007176399
11358 | 2022-04-29 20:51 | 22480.7781 | 214.8539 | 9 | 14 | 1.499941 | 1.528947 | 2.29333 | 0.08952323 | 1.321147e-05 | 0.132806 | 1.640792e-05 | [5 empty] | 24.30809 | -0.0007176399
11359 | 2022-04-29 20:51 | 22482.7788 | 216.8546 | 9 | 14 | 1.499739 | 1.529795 | 2.294293 | 0.09035683 | 1.321147e-05 | 0.1340806 | 1.640792e-05 |  | 0.0002099939 |  |  | 0.7902173 | 24.30809 | -0.0007176399
11360 | 2022-04-29 20:51 | 22484.7804 | 218.8562 | 9 | 14 | 1.499921 | 1.53025 | 2.295254 | 0.09119074 | 1.321147e-05 | 0.1353562 | 1.640792e-05 |  | 0.0005145864 |  |  |  | 24.30809 | -0.0007176399
11361 | 2022-04-29 20:51 | 22486.7819 | 220.8577 | 9 | 14 | 1.499862 | 1.530907 | 2.296149 | 0.0920238 | 1.321147e-05 | 0.136631 | 1.640792e-05 |  |  |  | 1.307707 |  | 24.30809 | -0.0007176399
11362 | 2022-04-29 20:51 | 22488.7828 | 222.8586 | 9 | 14 | 1.499899 | 1.531518 | 2.297122 | 0.09285815 | 1.321147e-05 | 0.1379084 | 1.640792e-05 |  | 0.0003658599 |  |  |  | 24.30809 | -0.0007176399
11363 | 2022-04-29 20:51 | 22490.7831 | 224.8589 | 9 | 14 | 1.499832 | 1.53216 | 2.297983 | 0.09369189 | 1.321147e-05 | 0.1391853 | 1.640792e-05 | [5 empty] | 24.30809 | -0.0007176399
11364 | 2022-04-29 20:51 | 22492.7848 | 226.8606 | 9 | 14 | 1.499865 | 1.532738 | 2.2989 | 0.09452581 | 1.321147e-05 | 0.140463 | 1.640792e-05 |  | 0.0004530996 |  |  |  | 24.30809 | -0.0007176399
11365 | 2022-04-29 20:51 | 22494.7859 | 228.8617 | 9 | 14 | 1.499884 | 1.533423 | 2.299957 | 0.09535888 | 1.321147e-05 | 0.1417399 | 1.640792e-05 | [5 empty] | 24.30809 | -0.0007176399
11366 | 2022-04-29 20:51 | 22496.7861 | 230.8619 | 9 | 14 | 1.499902 | 1.533927 | 2.30074 | 0.09619266 | 1.321147e-05 | 0.1430184 | 1.640792e-05 | [5 empty] | 24.30809 | -0.0007176399
11367 | 2022-04-29 20:51 | 22498.7869 | 232.8627 | 9 | 14 | 1.49981 | 1.534572 | 2.301566 | 0.09702563 | 1.321147e-05 | 0.1442962 | 1.640792e-05 |  | 0.000210254 |  |  |  | 24.30809 | -0.0007176399
11368 | 2022-04-29 20:51 | 22500.7878 | 234.8636 | 9 | 14 | 1.499786 | 1.535122 | 2.302354 | 0.09786001 | 1.321147e-05 | 0.1455767 | 1.640792e-05 |  | 0.0004519121 |  |  |  | 24.30809 | -0.0007176399
11369 | 2022-04-29 20:51 | 22502.7893 | 236.8651 | 9 | 14 | 1.499885 | 1.535914 | 2.303694 | 0.09869327 | 1.321147e-05 | 0.1468559 | 1.640792e-05 |  |  |  | 1.346153 |  | 24.30809 | -0.0007176399
11370 | 2022-04-29 20:51 | 22504.7902 | 238.866 | 9 | 14 | 1.499889 | 1.536392 | 2.304417 | 0.0995273 | 1.321147e-05 | 0.1481369 | 1.640792e-05 | [5 empty] | 24.30809 | -0.0007176399
11371 | 2022-04-29 20:51 | 22506.7918 | 240.8676 | 9 | 14 | 1.49991 | 1.537035 | 2.305414 | 0.1003615 | 1.321147e-05 | 0.1494185 | 1.640792e-05 |  | 0.0002851907 |  |  |  | 24.30809 | -0.0007176399
11372 | 2022-04-29 20:51 | 22508.7934 | 242.8692 | 9 | 14 | 1.499935 | 1.537651 | 2.306377 | 0.1011951 | 1.321147e-05 | 0.1506999 | 1.640792e-05 | [5 empty] | 24.30809 | -0.0007176399
11373 | 2022-04-29 20:51 | 22510.7946 | 244.8704 | 9 | 14 | 1.499856 | 1.53827 | 2.307183 | 0.1020292 | 1.321147e-05 | 0.1519825 | 1.640792e-05 |  | 0.0002255761 |  |  |  | 24.30809 | -0.0007176399
11374 | 2022-04-29 20:51 | 22512.7957 | 246.8716 | 9 | 14 | 1.499909 | 1.538871 | 2.308166 | 0.1028625 | 1.321147e-05 | 0.1532643 | 1.640792e-05 | [5 empty] | 24.30809 | -0.0007176399
11375 | 2022-04-29 20:51 | 22514.7967 | 248.8725 | 9 | 14 | 1.499902 | 1.539451 | 2.309026 | 0.1036964 | 1.321147e-05 | 0.1545476 | 1.640792e-05 | [5 empty] | 24.30809 | -0.0007176399
11376 | 2022-04-29 20:52 | 22516.7968 | 250.8726 | 9 | 14 | 1.499877 | 1.539952 | 2.309739 | 0.1045298 | 1.321147e-05 | 0.1558306 | 1.640792e-05 |  |  |  |  | 0.7280486 | 24.30809 | -0.0007176399
11377 | 2022-04-29 20:52 | 22518.7983 | 252.8742 | 9 | 14 | 1.49983 | 1.540676 | 2.310752 | 0.1053638 | 1.321147e-05 | 0.157115 | 1.640792e-05 |  | 0.0002043283 |  | 1.377882 |  | 24.30809 | -0.0007176399
11378 | 2022-04-29 20:52 | 22520.7983 | 254.8741 | 9 | 14 | 1.499831 | 1.541227 | 2.31158 | 0.1061965 | 1.321147e-05 | 0.1583979 | 1.640792e-05 | [5 empty] | 24.30809 | -0.0007176399
11379 | 2022-04-29 20:52 | 22522.7983 | 256.8741 | 9 | 14 | 1.499898 | 1.541868 | 2.312645 | 0.1070303 | 1.321147e-05 | 0.1596831 | 1.640792e-05 |  | 0.0002653982 |  |  |  | 24.30809 | -0.0007176399
11380 | 2022-04-29 20:52 | 22524.7992 | 258.875 | 9 | 14 | 1.49984 | 1.542451 | 2.31343 | 0.1078632 | 1.321147e-05 | 0.1609672 | 1.640792e-05 | [5 empty] | 24.30809 | -0.0007176399
11381 | 2022-04-29 20:52 | 22526.8 | 260.8758 | 9 | 14 | 1.499894 | 1.543081 | 2.314458 | 0.1086972 | 1.321147e-05 | 0.1622536 | 1.640792e-05 | [5 empty] | 24.30809 | -0.0007176399
11382 | 2022-04-29 20:52 | 22528.8008 | 262.8766 | 9 | 14 | 1.499883 | 1.543677 | 2.315335 | 0.1095305 | 1.321147e-05 | 0.1635395 | 1.640792e-05 |  | 0.0002432086 |  |  |  | 24.30809 | -0.0007176399
11383 | 2022-04-29 20:52 | 22530.8009 | 264.8767 | 9 | 14 | 1.499866 | 1.544281 | 2.316215 | 0.1103644 | 1.321147e-05 | 0.1648267 | 1.640792e-05 | [5 empty] | 24.30809 | -0.0007176399
11384 | 2022-04-29 20:52 | 22532.8018 | 266.8776 | 9 | 14 | 1.499878 | 1.544808 | 2.317024 | 0.1111974 | 1.321147e-05 | 0.1661132 | 1.640792e-05 |  | 0.0002808014 |  |  |  | 24.30809 | -0.0007176399
11385 | 2022-04-29 20:52 | 22534.8037 | 268.8795 | 9 | 14 | 1.499856 | 1.545367 | 2.317828 | 0.1120322 | 1.321147e-05 | 0.1674027 | 1.640792e-05 | [5 empty] | 24.30809 | -0.0007176399
11386 | 2022-04-29 20:52 | 22536.8037 | 270.8795 | 9 | 14 | 1.499765 | 1.545992 | 2.318625 | 0.1128655 | 1.321147e-05 | 0.1686905 | 1.640792e-05 |  |  |  | 1.421129 |  | 24.30809 | -0.0007176399
11387 | 2022-04-29 20:52 | 22538.805 | 272.8808 | 9 | 14 | 1.499863 | 1.546556 | 2.319622 | 0.113699 | 1.321147e-05 | 0.169979 | 1.640792e-05 |  | 0.0002500871 |  |  |  | 24.30809 | -0.0007176399
11388 | 2022-04-29 20:52 | 22540.8059 | 274.8817 | 9 | 14 | 1.499844 | 1.547045 | 2.320326 | 0.1145326 | 1.321147e-05 | 0.1712683 | 1.640792e-05 |  | 0.0004380567 |  |  |  | 24.30809 | -0.0007176399
11389 | 2022-04-29 20:52 | 22542.8078 | 276.8836 | 9 | 14 | 1.499832 | 1.547728 | 2.321332 | 0.1153669 | 1.321147e-05 | 0.172559 | 1.640792e-05 | [5 empty] | 24.30809 | -0.0007176399
11390 | 2022-04-29 20:52 | 22544.8083 | 278.8841 | 9 | 14 | 1.499837 | 1.548293 | 2.322187 | 0.1162004 | 1.321147e-05 | 0.173849 | 1.640792e-05 |  | 0.00036933 |  |  |  | 24.30809 | -0.0007176399
11391 | 2022-04-29 20:52 | 22546.8086 | 280.8844 | 9 | 14 | 1.499846 | 1.548926 | 2.32315 | 0.1170339 | 1.321147e-05 | 0.1751395 | 1.640792e-05 | [5 empty] | 24.30809 | -0.0007176399
11392 | 2022-04-29 20:52 | 22548.8091 | 282.8849 | 9 | 14 | 1.499869 | 1.549477 | 2.324013 | 0.1178671 | 1.321147e-05 | 0.1764301 | 1.640792e-05 |  | 0.0004738787 |  |  |  | 24.30809 | -0.0007176399
11393 | 2022-04-29 20:52 | 22550.8099 | 284.8858 | 9 | 14 | 1.49989 | 1.550065 | 2.324927 | 0.1187007 | 1.321147e-05 | 0.1777218 | 1.640792e-05 |  |  |  |  | 0.7024525 | 24.30809 | -0.0007176399
11394 | 2022-04-29 20:52 | 22552.8116 | 286.8874 | 9 | 14 | 1.499756 | 1.550637 | 2.325577 | 0.1195344 | 1.321147e-05 | 0.179014 | 1.640792e-05 |  | 0.0003319716 |  | 1.434353 |  | 24.30809 | -0.0007176399
11395 | 2022-04-29 20:52 | 22554.8121 | 288.8879 | 9 | 14 | 1.499866 | 1.551106 | 2.326451 | 0.1203666 | 1.321147e-05 | 0.1803044 | 1.640792e-05 | [5 empty] | 24.30809 | -0.0007176399
11396 | 2022-04-29 20:52 | 22556.8123 | 290.8881 | 9 | 14 | 1.499858 | 1.551734 | 2.327381 | 0.1212015 | 1.321147e-05 | 0.1815995 | 1.640792e-05 | [5 empty] | 24.30809 | -0.0007176399
11397 | 2022-04-29 20:52 | 22558.814 | 292.8898 | 9 | 14 | 1.499845 | 1.552311 | 2.328226 | 0.1220354 | 1.321147e-05 | 0.1828935 | 1.640792e-05 |  | 0.0001830133 |  |  |  | 24.30809 | -0.0007176399
11398 | 2022-04-29 20:52 | 22560.814 | 294.8898 | 9 | 14 | 1.499881 | 1.552899 | 2.329164 | 0.1228679 | 1.321147e-05 | 0.1841858 | 1.640792e-05 | [5 empty] | 24.30809 | -0.0007176399
11399 | 2022-04-29 20:52 | 22562.8141 | 296.8899 | 9 | 14 | 1.499933 | 1.553521 | 2.330177 | 0.1237011 | 1.321147e-05 | 0.1854796 | 1.640792e-05 | [5 empty] | 24.30809 | -0.0007176399
11400 | 2022-04-29 20:52 | 22564.8148 | 298.8906 | 9 | 14 | 1.499811 | 1.554017 | 2.330732 | 0.124535 | 1.321147e-05 | 0.1867751 | 1.640792e-05 |  | 0.0002420052 |  |  |  | 24.30809 | -0.0007176399
11401 | 2022-04-29 20:52 | 22566.8156 | 300.8914 | 9 | 14 | 1.499839 | 1.554658 | 2.331737 | 0.125369 | 1.321147e-05 | 0.1880712 | 1.640792e-05 | [5 empty] | 24.30809 | -0.0007176399
11402 | 2022-04-29 20:52 | 22568.8158 | 302.8916 | 9 | 14 | 1.499804 | 1.55525 | 2.332570171 | 0.1262023 | 1.321147e-05 | 0.1893667 | 1.640792e-05 |  | 0.0002714492 |  |  |  | 24.30809 | -0.0007176399
11403 | 2022-04-29 20:52 | 22570.8166 | 304.8924 | 9 | 14 | 1.499871 | 1.555818 | 2.333526 | 0.1270347 | 1.321147e-05 | 0.1906612 | 1.640792e-05 |  |  |  | 1.477932 |  | 24.30809 | -0.0007176399
11404 | 2022-04-29 20:52 | 22572.8182 | 306.894 | 9 | 14 | 1.499866 | 1.556314 | 2.334262 | 0.1278702 | 1.321147e-05 | 0.1919609 | 1.640792e-05 |  | 0.000449923 |  |  |  | 24.30809 | -0.0007176399
11405 | 2022-04-29 20:52 | 22574.8182 | 308.894 | 9 | 14 | 1.499886 | 1.556833 | 2.335072 | 0.128703 | 1.321147e-05 | 0.1932571 | 1.640792e-05 | [5 empty] | 24.30809 | -0.0007176399
11406 | 2022-04-29 20:53 | 22576.8182 | 310.894 | 9 | 14 | 1.499907 | 1.557434 | 2.336006 | 0.1295366 | 1.321147e-05 | 0.1945549 | 1.640792e-05 | [5 empty] | 24.30809 | -0.0007176399
11407 | 2022-04-29 20:53 | 22578.8191 | 312.8949 | 9 | 14 | 1.499881 | 1.557912 | 2.336683 | 0.1303688 | 1.321147e-05 | 0.195851 | 1.640792e-05 |  | 0.0002040236 |  |  |  | 24.30809 | -0.0007176399
11408 | 2022-04-29 20:53 | 22580.8199 | 314.8957 | 9 | 14 | 1.499915 | 1.558589 | 2.337751 | 0.1312038 | 1.321147e-05 | 0.1971519 | 1.640792e-05 | [5 empty] | 24.30809 | -0.0007176399
11409 | 2022-04-29 20:53 | 22582.8206 | 316.8964 | 9 | 14 | 1.499907 | 1.55912 | 2.338535 | 0.1320367 | 1.321147e-05 | 0.1984501 | 1.640792e-05 | [5 empty] | 24.30809 | -0.0007176399
11410 | 2022-04-29 20:53 | 22584.8207 | 318.8965 | 9 | 14 | 1.499885 | 1.559655 | 2.339303 | 0.1328707 | 1.321147e-05 | 0.1997504 | 1.640792e-05 |  | 0.000187354 |  |  |  | 24.30809 | -0.0007176399
11411 | 2022-04-29 20:53 | 22586.8225 | 320.8983 | 9 | 14 | 1.49982 | 1.560298 | 2.340166 | 0.1337045 | 1.321147e-05 | 0.2010508 | 1.640792e-05 |  |  |  |  | 0.6791605 | 24.30809 | -0.0007176399
11412 | 2022-04-29 20:53 | 22588.8239 | 322.8997 | 9 | 14 | 1.499896 | 1.560818 | 2.341065 | 0.1345378 | 1.321147e-05 | 0.2023509 | 1.640792e-05 |  | 0.0003113372 |  | 1.464707 |  | 24.30809 | -0.0007176399
11413 | 2022-04-29 20:53 | 22590.8255 | 324.9014 | 9 | 14 | 1.499895 | 1.561383 | 2.341911 | 0.1353725 | 1.321147e-05 | 0.2036539 | 1.640792e-05 | [5 empty] | 24.30809 | -0.0007176399
11414 | 2022-04-29 20:53 | 22592.8256 | 326.9014 | 9 | 14 | 1.49989 | 1.562008 | 2.34284 | 0.1362057 | 1.321147e-05 | 0.2049548 | 1.640792e-05 | [5 empty] | 24.30809 | -0.0007176399
11415 | 2022-04-29 20:53 | 22594.8263 | 328.9021 | 9 | 14 | 1.49993 | 1.562457 | 2.343576 | 0.1370395 | 1.321147e-05 | 0.2062571 | 1.640792e-05 |  | 0.0001934661 |  |  |  | 24.30809 | -0.0007176399
11416 | 2022-04-29 20:53 | 22596.8264 | 330.9022 | 9 | 14 | 1.499884 | 1.563091 | 2.344455 | 0.1378722 | 1.321147e-05 | 0.2075582 | 1.640792e-05 | [5 empty] | 24.30809 | -0.0007176399
11417 | 2022-04-29 20:53 | 22598.8272 | 332.903 | 9 | 14 | 1.499901 | 1.563584 | 2.345221 | 0.1387054 | 1.321147e-05 | 0.2088606 | 1.640792e-05 |  | 0.0004846118 |  |  |  | 24.30809 | -0.0007176399
11418 | 2022-04-29 20:53 | 22600.828 | 334.9038 | 9 | 14 | 1.499889 | 1.564113 | 2.345996 | 0.1395397 | 1.321147e-05 | 0.2101652 | 1.640792e-05 | [5 empty] | 24.30809 | -0.0007176399
11419 | 2022-04-29 20:53 | 22602.8297 | 336.9055 | 9 | 14 | 1.499924 | 1.564735 | 2.346984 | 0.1403736 | 1.321147e-05 | 0.2114696 | 1.640792e-05 | [5 empty] | 24.30809 | -0.0007176399
11420 | 2022-04-29 20:53 | 22604.8314 | 338.9072 | 9 | 14 | 1.499887 | 1.565311 | 2.34779 | 0.1412065 | 1.321147e-05 | 0.2127727 | 1.640792e-05 |  | 0.0001811166 |  |  |  | 24.30809 | -0.0007176399
11421 | 2022-04-29 20:53 | 22606.8314 | 340.9072 | 9 | 14 | 1.499934 | 1.565837 | 2.348652 | 0.142041 | 1.321147e-05 | 0.214079 | 1.640792e-05 |  |  |  | 1.476198 |  | 24.30809 | -0.0007176399
11422 | 2022-04-29 20:53 | 22608.8329 | 342.9087 | 9 | 14 | 1.499871 | 1.566435 | 2.34945 | 0.142874 | 1.321147e-05 | 0.2153834 | 1.640792e-05 | [5 empty] | 24.30809 | -0.0007176399
11423 | 2022-04-29 20:53 | 22610.8339 | 344.9097 | 9 | 14 | 1.499827 | 1.567052 | 2.350307 | 0.1437087 | 1.321147e-05 | 0.2166909 | 1.640792e-05 |  | 0.0002079358 |  |  |  | 24.30809 | -0.0007176399
11424 | 2022-04-29 20:53 | 22612.8345 | 346.9103 | 9 | 14 | 1.499799 | 1.567504 | 2.350941 | 0.1445423 | 1.321147e-05 | 0.2179971 | 1.640792e-05 | [5 empty] | 24.30809 | -0.0007176399
11425 | 2022-04-29 20:53 | 22614.8346 | 348.9104 | 9 | 14 | 1.499896 | 1.567985 | 2.351814 | 0.1453754 | 1.321147e-05 | 0.2193031 | 1.640792e-05 | [5 empty] | 24.30809 | -0.0007176399
11426 | 2022-04-29 20:53 | 22616.8362 | 350.912 | 9 | 14 | 1.499846 | 1.5687 | 2.352808 | 0.1462088 | 1.321147e-05 | 0.2206099 | 1.640792e-05 |  | 0.000251504 |  |  |  | 24.30809 | -0.0007176399
11427 | 2022-04-29 20:53 | 22618.837 | 352.9128 | 9 | 14 | 1.499852 | 1.569202 | 2.353571 | 0.1470428 | 1.321147e-05 | 0.2219182 | 1.640792e-05 | [5 empty] | 24.30809 | -0.0007176399
11428 | 2022-04-29 20:53 | 22620.8374 | 354.9132 | 9 | 14 | 1.499945 | 1.569876 | 2.354728 | 0.1478765 | 1.321147e-05 | 0.2232264 | 1.640792e-05 |  | 0.0003656271 |  |  | 0.6786835 | 24.30809 | -0.0007176399
11429 | 2022-04-29 20:53 | 22622.8379 | 356.9137 | 9 | 14 | 1.499942 | 1.570341 | 2.35542 | 0.1487094 | 1.321147e-05 | 0.224534 | 1.640792e-05 | [5 empty] | 24.30809 | -0.0007176399
11430 | 2022-04-29 20:53 | 22624.8395 | 358.9153 | 9 | 14 | 1.499898 | 1.57092 | 2.35622 | 0.1495424 | 1.321147e-05 | 0.2258419 | 1.640792e-05 |  | 0.0002951884 |  | 1.495138 |  | 24.30809 | -0.0007176399
11431 | 2022-04-29 20:53 | 22626.8404 | 360.9162 | 9 | 14 | 1.499864 | 1.571542 | 2.357099 | 0.1503777 | 1.321147e-05 | 0.2271542 | 1.640792e-05 |  | 0.0004942615 |  |  |  | 24.30809 | -0.0007176399
11432 | 2022-04-29 20:53 | 22628.8412 | 362.917 | 9 | 14 | 1.499876 | 1.572044 | 2.357871 | 0.1512113 | 1.321147e-05 | 0.2284642 | 1.640792e-05 | [5 empty] | 24.30809 | -0.0007176399
11433 | 2022-04-29 20:53 | 22630.8411 | 364.9169 | 9 | 14 | 1.49985 | 1.572638 | 2.358721 | 0.1520444 | 1.321147e-05 | 0.2297739 | 1.640792e-05 | [5 empty] | 24.30809 | -0.0007176399
11434 | 2022-04-29 20:53 | 22632.8412 | 366.917 | 9 | 14 | 1.499896 | 1.573214 | 2.359657 | 0.1528775 | 1.321147e-05 | 0.231084 | 1.640792e-05 |  | 0.0002951364 |  |  |  | 24.30809 | -0.0007176399
11435 | 2022-04-29 20:53 | 22634.8433 | 368.9191 | 9 | 14 | 1.499889 | 1.573696 | 2.360369 | 0.1537119 | 1.321147e-05 | 0.2323967 | 1.640792e-05 |  | 0.0004741038 |  |  |  | 24.30809 | -0.0007176399
11436 | 2022-04-29 20:54 | 22636.8444 | 370.9203 | 9 | 14 | 1.49992 | 1.574359 | 2.361413 | 0.1545454 | 1.321147e-05 | 0.2337085 | 1.640792e-05 | [5 empty] | 24.30809 | -0.0007176399
11437 | 2022-04-29 20:54 | 22638.8445 | 372.9203 | 9 | 14 | 1.499831 | 1.574975 | 2.362196 | 0.1553781 | 1.321147e-05 | 0.2350193 | 1.640792e-05 | [5 empty] | 24.30809 | -0.0007176399
11438 | 2022-04-29 20:54 | 22640.8455 | 374.9213 | 9 | 14 | 1.499895 | 1.575428 | 2.362977 | 0.1562124 | 1.321147e-05 | 0.2363332 | 1.640792e-05 |  | 0.0002572791 |  |  |  | 24.30809 | -0.0007176399
11439 | 2022-04-29 20:54 | 22642.8454 | 376.9212 | 9 | 14 | 1.499922 | 1.576033 | 2.363927 | 0.1570456 | 1.321147e-05 | 0.2376459 | 1.640792e-05 |  | 0.0005397164 |  | 1.479735 |  | 24.30809 | -0.0007176399
11440 | 2022-04-29 20:54 | 22644.8462 | 378.922 | 9 | 14 | 1.499905 | 1.576561 | 2.364692 | 0.1578794 | 1.321147e-05 | 0.23896 | 1.640792e-05 | [5 empty] | 24.30809 | -0.0007176399
11441 | 2022-04-29 20:54 | 22646.847 | 380.9228 | 9 | 14 | 1.499878 | 1.577084 | 2.365434 | 0.158713 | 1.321147e-05 | 0.2402741 | 1.640792e-05 |  | 0.000329233 |  |  |  | 24.30809 | -0.0007176399
11442 | 2022-04-29 20:54 | 22648.8486 | 382.9244 | 9 | 14 | 1.499969 | 1.577672 | 2.366459 | 0.159547 | 1.321147e-05 | 0.2415894 | 1.640792e-05 | [5 empty] | 24.30809 | -0.0007176399
11443 | 2022-04-29 20:54 | 22650.8488 | 384.9246 | 9 | 14 | 1.499895 | 1.578254 | 2.367215 | 0.1603804 | 1.321147e-05 | 0.2429043 | 1.640792e-05 |  | 0.0004321196 |  |  |  | 24.30809 | -0.0007176399
11444 | 2022-04-29 20:54 | 22652.8503 | 386.9261 | 9 | 14 | 1.499933 | 1.578745 | 2.368012 | 0.1612138 | 1.321147e-05 | 0.2442195 | 1.640792e-05 |  | 0.000549565 |  |  |  | 24.30809 | -0.0007176399
11445 | 2022-04-29 20:54 | 22654.8518 | 388.9276 | 9 | 14 | 1.499851 | 1.579295 | 2.368707 | 0.162048 | 1.321147e-05 | 0.2455366 | 1.640792e-05 | [5 empty] | 24.30809 | -0.0007176399
11446 | 2022-04-29 20:54 | 22656.8534 | 390.9292 | 9 | 14 | 1.499937 | 1.580009 | 2.369914 | 0.162881 | 1.321147e-05 | 0.2468521 | 1.640792e-05 |  | 0.0004303455 |  |  | 0.6674133 | 24.30809 | -0.0007176399
11447 | 2022-04-29 20:54 | 22658.8545 | 392.9303 | 9 | 14 | 1.499883 | 1.580415 | 2.370438 | 0.1637158 | 1.321147e-05 | 0.2481709 | 1.640792e-05 | [5 empty] | 24.30809 | -0.0007176399
11448 | 2022-04-29 20:54 | 22660.8562 | 394.9321 | 9 | 14 | 1.499863 | 1.580962 | 2.371226 | 0.1645494 | 1.321147e-05 | 0.2494883 | 1.640792e-05 |  | 0.0004906291 |  | 1.490026 |  | 24.30809 | -0.0007176399
11449 | 2022-04-29 20:54 | 22662.8575 | 396.9333 | 9 | 14 | 1.499994 | 1.581641 | 2.372452 | 0.1653829 | 1.321147e-05 | 0.2508062 | 1.640792e-05 | [5 empty] | 24.30809 | -0.0007176399
11450 | 2022-04-29 20:54 | 22664.8586 | 398.9344 | 9 | 14 | 1.499798 | 1.58211 | 2.372845 | 0.1662166 | 1.321147e-05 | 0.2521248 | 1.640792e-05 | [5 empty] | 24.30809 | -0.0007176399
11451 | 2022-04-29 20:54 | 22666.8591 | 400.9349 | 9 | 14 | 1.499923 | 1.582687 | 2.373909 | 0.1670504 | 1.321147e-05 | 0.2534439 | 1.640792e-05 |  | 0.0001879656 |  |  |  | 24.30809 | -0.0007176399
11452 | 2022-04-29 20:54 | 22668.8594 | 402.9352 | 9 | 14 | 1.499882 | 1.583238 | 2.37467 | 0.1678841 | 1.321147e-05 | 0.2547635 | 1.640792e-05 | [5 empty] | 24.30809 | -0.0007176399
11453 | 2022-04-29 20:54 | 22670.8609 | 404.9367 | 9 | 14 | 1.499851 | 1.583831 | 2.375511 | 0.1687179 | 1.321147e-05 | 0.2560836 | 1.640792e-05 | [5 empty] | 24.30809 | -0.0007176399
11454 | 2022-04-29 20:54 | 22672.8627 | 406.9385 | 9 | 14 | 1.49992 | 1.584349 | 2.376397 | 0.1695523 | 1.321147e-05 | 0.257405 | 1.640792e-05 |  | 0.0001858113 |  |  |  | 24.30809 | -0.0007176399
11455 | 2022-04-29 20:54 | 22674.8632 | 408.939 | 9 | 14 | 1.499877 | 1.585061 | 2.377397 | 0.1703856 | 1.321147e-05 | 0.2587254 | 1.640792e-05 |  | 0.000593688 |  |  |  | 24.30809 | -0.0007176399
11456 | 2022-04-29 20:54 | 22676.8641 | 410.9399 | 9 | 14 | 1.499904 | 1.585563 | 2.378192 | 0.1712186 | 1.321147e-05 | 0.2600458 | 1.640792e-05 |  |  |  | 1.457758 |  | 24.30809 | -0.0007176399
11457 | 2022-04-29 20:54 | 22678.8641 | 412.9399 | 9 | 14 | 1.499848 | 1.586288 | 2.379191 | 0.1720526 | 1.321147e-05 | 0.2613682 | 1.640792e-05 | [5 empty] | 24.30809 | -0.0007176399
11458 | 2022-04-29 20:54 | 22680.8649 | 414.9407 | 9 | 14 | 1.499923 | 1.586651 | 2.379854 | 0.1728856 | 1.321147e-05 | 0.2626893 | 1.640792e-05 |  | 0.0002684257 |  |  |  | 24.30809 | -0.0007176399
11459 | 2022-04-29 20:54 | 22682.8665 | 416.9424 | 9 | 14 | 1.499918 | 1.587263 | 2.380764 | 0.1737202 | 1.321147e-05 | 0.2640136 | 1.640792e-05 | [5 empty] | 24.30809 | -0.0007176399
11460 | 2022-04-29 20:54 | 22684.8675 | 418.9433 | 9 | 14 | 1.499975 | 1.587759 | 2.381599 | 0.1745534 | 1.321147e-05 | 0.2653363 | 1.640792e-05 | [5 empty] | 24.30809 | -0.0007176399
11461 | 2022-04-29 20:54 | 22686.8689 | 420.9447 | 9 | 14 | 1.499938 | 1.588337 | 2.382407 | 0.175387 | 1.321147e-05 | 0.2666599 | 1.640792e-05 |  | 0.0002310332 |  |  |  | 24.30809 | -0.0007176399
11462 | 2022-04-29 20:54 | 22688.8691 | 422.9449 | 9 | 14 | 1.49982 | 1.588883 | 2.383039 | 0.1762211 | 1.321147e-05 | 0.2679847 | 1.640792e-05 | [5 empty] | 24.30809 | -0.0007176399
11463 | 2022-04-29 20:54 | 22690.8708 | 424.9466 | 9 | 14 | 1.499911 | 1.589587 | 2.384239 | 0.1770548 | 1.321147e-05 | 0.2693095 | 1.640792e-05 |  | 0.0003815541 |  |  |  | 24.30809 | -0.0007176399
11464 | 2022-04-29 20:54 | 22692.8723 | 426.9481 | 9 | 14 | 1.499883 | 1.590024 | 2.38485 | 0.1778888 | 1.321147e-05 | 0.2706352 | 1.640792e-05 |  |  |  |  | 0.6857869 | 24.30809 | -0.0007176399
11465 | 2022-04-29 20:54 | 22694.8732 | 428.949 | 9 | 14 | 1.499956 | 1.590696 | 2.385974 | 0.1787223 | 1.321147e-05 | 0.2719606 | 1.640792e-05 |  | 0.0003070661 |  | 1.471019 |  | 24.30809 | -0.0007176399
11466 | 2022-04-29 20:55 | 22696.874 | 430.9498 | 9 | 14 | 1.499891 | 1.591187 | 2.386607 | 0.179556 | 1.321147e-05 | 0.2732868 | 1.640792e-05 | [5 empty] | 24.30809 | -0.0007176399
11467 | 2022-04-29 20:55 | 22698.8756 | 432.9514 | 9 | 14 | 1.499928 | 1.591987 | 2.387866 | 0.1803901 | 1.321147e-05 | 0.274614 | 1.640792e-05 |  | 0.0002923952 |  |  |  | 24.30809 | -0.0007176399
11468 | 2022-04-29 20:55 | 22700.8772 | 434.953 | 9 | 14 | 1.499903 | 1.592395 | 2.388438 | 0.1812234 | 1.321147e-05 | 0.2759405 | 1.640792e-05 | [5 empty] | 24.30809 | -0.0007176399
11469 | 2022-04-29 20:55 | 22702.8773 | 436.9531 | 9 | 14 | 1.499869 | 1.59305 | 2.389366 | 0.1820572 | 1.321147e-05 | 0.2772684 | 1.640792e-05 | [5 empty] | 24.30809 | -0.0007176399
11470 | 2022-04-29 20:55 | 22704.8789 | 438.9547 | 9 | 14 | 1.49989 | 1.593639 | 2.390283 | 0.182891 | 1.321147e-05 | 0.2785966 | 1.640792e-05 |  | 0.0002267002 |  |  |  | 24.30809 | -0.0007176399
11471 | 2022-04-29 20:55 | 22706.8805 | 440.9563 | 9 | 14 | 1.499929 | 1.59415 | 2.391112 | 0.1837247 | 1.321147e-05 | 0.2799253 | 1.640792e-05 | [5 empty] | 24.30809 | -0.0007176399
11472 | 2022-04-29 20:55 | 22708.882 | 442.9578 | 9 | 14 | 1.499829 | 1.594737 | 2.391833 | 0.184559 | 1.321147e-05 | 0.2812553 | 1.640792e-05 | [5 empty] | 24.30809 | -0.0007176399
11473 | 2022-04-29 20:55 | 22710.8828 | 444.9586 | 9 | 14 | 1.499924 | 1.595333 | 2.392878 | 0.1853927 | 1.321147e-05 | 0.2825848 | 1.640792e-05 |  | 0.0001716625 |  |  |  | 24.30809 | -0.0007176399
11474 | 2022-04-29 20:55 | 22712.8837 | 446.9595 | 9 | 14 | 1.499872 | 1.595978 | 2.393763 | 0.1862253 | 1.321147e-05 | 0.2839131 | 1.640792e-05 |  |  |  | 1.415058 |  | 24.30809 | -0.0007176399
11475 | 2022-04-29 20:55 | 22714.8853 | 448.9611 | 9 | 14 | 1.499936 | 1.596592 | 2.394786 | 0.1870597 | 1.321147e-05 | 0.2852447 | 1.640792e-05 |  | 0.0005316715 |  |  |  | 24.30809 | -0.0007176399
11476 | 2022-04-29 20:55 | 22716.886 | 450.9618 | 9 | 14 | 1.499779 | 1.597208 | 2.395459 | 0.1878935 | 1.321147e-05 | 0.2865759 | 1.640792e-05 | [5 empty] | 24.30809 | -0.0007176399
11477 | 2022-04-29 20:55 | 22718.8861 | 452.9619 | 9 | 14 | 1.499995 | 1.597723 | 2.396577 | 0.1887269 | 1.321147e-05 | 0.287907 | 1.640792e-05 | [5 empty] | 24.30809 | -0.0007176399
11478 | 2022-04-29 20:55 | 22720.8865 | 454.9623 | 9 | 14 | 1.499819 | 1.598464 | 2.397407 | 0.1895602 | 1.321147e-05 | 0.2892383 | 1.640792e-05 |  | 0.0002112554 |  |  |  | 24.30809 | -0.0007176399
11479 | 2022-04-29 20:55 | 22722.8878 | 456.9636 | 9 | 14 | 1.499922 | 1.598959 | 2.398314 | 0.1903943 | 1.321147e-05 | 0.2905715 | 1.640792e-05 | [5 empty] | 24.30809 | -0.0007176399
11480 | 2022-04-29 20:55 | 22724.8885 | 458.9644 | 9 | 14 | 1.49991 | 1.599477 | 2.399072 | 0.1912272 | 1.321147e-05 | 0.2919033 | 1.640792e-05 |  | 0.0002848465 |  |  |  | 24.30809 | -0.0007176399
11481 | 2022-04-29 20:55 | 22726.8887 | 460.9645 | 9 | 14 | 1.499871 | 1.600134 | 2.399995 | 0.1920613 | 1.321147e-05 | 0.2932374 | 1.640792e-05 |  |  |  |  | 0.7013105 | 24.30809 | -0.0007176399
11482 | 2022-04-29 20:55 | 22728.8887 | 462.9645 | 9 | 14 | 1.499891 | 1.600708 | 2.400888 | 0.1928939 | 1.321147e-05 | 0.2945697 | 1.640792e-05 |  | 0.0004176301 |  | 1.410943 |  | 24.30809 | -0.0007176399
11483 | 2022-04-29 20:55 | 22730.8897 | 464.9655 | 9 | 14 | 1.499912 | 1.601284 | 2.401785 | 0.193728 | 1.321147e-05 | 0.2959048 | 1.640792e-05 | [5 empty] | 24.30809 | -0.0007176399
11484 | 2022-04-29 20:55 | 22732.8911 | 466.9669 | 9 | 14 | 1.499851 | 1.601932 | 2.402659 | 0.1945618 | 1.321147e-05 | 0.2972401 | 1.640792e-05 | [5 empty] | 24.30809 | -0.0007176399
11485 | 2022-04-29 20:55 | 22734.8912 | 468.967 | 9 | 14 | 1.499826 | 1.602672 | 2.403729 | 0.1953954 | 1.321147e-05 | 0.2985754 | 1.640792e-05 |  | 0.000205597 |  |  |  | 24.30809 | -0.0007176399
11486 | 2022-04-29 20:55 | 22736.8927 | 470.9685 | 9 | 14 | 1.499895 | 1.603183 | 2.404606 | 0.1962292 | 1.321147e-05 | 0.2999116 | 1.640792e-05 | [5 empty] | 24.30809 | -0.0007176399
11487 | 2022-04-29 20:55 | 22738.8927 | 472.9685 | 9 | 14 | 1.49985 | 1.603767 | 2.40541 | 0.1970623 | 1.321147e-05 | 0.3012472 | 1.640792e-05 | [5 empty] | 24.30809 | -0.0007176399
11488 | 2022-04-29 20:55 | 22740.8928 | 474.9686 | 9 | 14 | 1.499923 | 1.604447 | 2.406547 | 0.1978957 | 1.321147e-05 | 0.3025839 | 1.640792e-05 |  | 0.000207444 |  |  |  | 24.30809 | -0.0007176399
11489 | 2022-04-29 20:55 | 22742.8928 | 476.9686 | 9 | 14 | 1.49992 | 1.605019 | 2.4074 | 0.1987285 | 1.321147e-05 | 0.3039199 | 1.640792e-05 | [5 empty] | 24.30809 | -0.0007176399
11490 | 2022-04-29 20:55 | 22744.8936 | 478.9694 | 9 | 14 | 1.499868 | 1.605642 | 2.408251 | 0.1995618 | 1.321147e-05 | 0.3052574 | 1.640792e-05 |  | 0.0003020703 |  |  |  | 24.30809 | -0.0007176399
11491 | 2022-04-29 20:55 | 22746.8946 | 480.9705 | 9 | 14 | 1.499928 | 1.606274 | 2.409295 | 0.2003966 | 1.321147e-05 | 0.3065978 | 1.640792e-05 |  |  |  | 1.363059 |  | 24.30809 | -0.0007176399
11492 | 2022-04-29 20:55 | 22748.8953 | 482.9711 | 9 | 14 | 1.499949 | 1.606857 | 2.410204 | 0.2012299 | 1.321147e-05 | 0.3079363 | 1.640792e-05 | [5 empty] | 24.30809 | -0.0007176399
11493 | 2022-04-29 20:55 | 22750.8954 | 484.9713 | 9 | 14 | 1.499855 | 1.607601 | 2.411168 | 0.2020622 | 1.321147e-05 | 0.3092738 | 1.640792e-05 |  | 0.000215755 |  |  |  | 24.30809 | -0.0007176399
11494 | 2022-04-29 20:55 | 22752.8954 | 486.9712 | 9 | 14 | 1.499862 | 1.60816 | 2.412018 | 0.2028965 | 1.321147e-05 | 0.3106149 | 1.640792e-05 | [5 empty] | 24.30809 | -0.0007176399
11495 | 2022-04-29 20:55 | 22754.8962 | 488.972 | 9 | 14 | 1.499895 | 1.608764 | 2.412977 | 0.2037302 | 1.321147e-05 | 0.3119556 | 1.640792e-05 | [5 empty] | 24.30809 | -0.0007176399
11496 | 2022-04-29 20:56 | 22756.8972 | 490.973 | 9 | 14 | 1.499917 | 1.609405 | 2.413974 | 0.2045639 | 1.321147e-05 | 0.313297 | 1.640792e-05 |  | 0.0001951155 |  |  |  | 24.30809 | -0.0007176399
11497 | 2022-04-29 20:56 | 22758.8986 | 492.9744 | 9 | 14 | 1.49984 | 1.609996 | 2.414736 | 0.2053974 | 1.321147e-05 | 0.3146385 | 1.640792e-05 |  |  |  |  | 0.7416117 | 24.30809 | -0.0007176399
11498 | 2022-04-29 20:56 | 22760.8996 | 494.9754 | 9 | 14 | 1.499888 | 1.610675 | 2.415832 | 0.2062315 | 1.321147e-05 | 0.3159814 | 1.640792e-05 |  | 0.0002762279 |  |  |  | 24.30809 | -0.0007176399
11499 | 2022-04-29 20:56 | 22762.9011 | 496.9769 | 9 | 14 | 1.499882 | 1.611452 | 2.416988 | 0.2070653 | 1.321147e-05 | 0.3173244 | 1.640792e-05 |  |  |  | 1.323194 |  | 24.30809 | -0.0007176399
11500 | 2022-04-29 20:56 | 22764.9018 | 498.9777 | 9 | 14 | 1.49991 | 1.612018 | 2.417882 | 0.2078986 | 1.321147e-05 | 0.3186672 | 1.640792e-05 | [5 empty] | 24.30809 | -0.0007176399
11501 | 2022-04-29 20:56 | 22766.9019 | 500.9777 | 9 | 14 | 1.499906 | 1.612599 | 2.418747 | 0.2087314 | 1.321147e-05 | 0.3200097 | 1.640792e-05 |  | 0.0002489155 |  |  |  | 24.30809 | -0.0007176399
11502 | 2022-04-29 20:56 | 22768.9028 | 502.9786 | 9 | 14 | 1.499771 | 1.613322 | 2.419614 | 0.2095657 | 1.321147e-05 | 0.3213552 | 1.640792e-05 | [5 empty] | 24.30809 | -0.0007176399
11503 | 2022-04-29 20:56 | 22770.9041 | 504.9799 | 9 | 14 | 1.499879 | 1.614042 | 2.420868 | 0.2103994 | 1.321147e-05 | 0.3227003 | 1.640792e-05 | [5 empty] | 24.30809 | -0.0007176399
11504 | 2022-04-29 20:56 | 22772.9053 | 506.9811 | 9 | 14 | 1.49982 | 1.614685 | 2.421737 | 0.211233 | 1.321147e-05 | 0.3240458 | 1.640792e-05 |  | 0.0002253929 |  |  |  | 24.30809 | -0.0007176399
11505 | 2022-04-29 20:56 | 22774.9059 | 508.9817 | 9 | 14 | 1.49985 | 1.615341 | 2.422769 | 0.2120669 | 1.321147e-05 | 0.3253922 | 1.640792e-05 | [5 empty] | 24.30809 | -0.0007176399
11506 | 2022-04-29 20:56 | 22776.9064 | 510.9822 | 9 | 14 | 1.499781 | 1.615992 | 2.423634 | 0.2128998 | 1.321147e-05 | 0.3267378 | 1.640792e-05 |  | 0.0002261076 |  | 1.230888 |  | 24.30809 | -0.0007176399
11507 | 2022-04-29 20:56 | 22778.9077 | 512.9835 | 9 | 14 | 1.499896 | 1.616768 | 2.424984 | 0.2137341 | 1.321147e-05 | 0.328086 | 1.640792e-05 | [5 empty] | 24.30809 | -0.0007176399
11508 | 2022-04-29 20:56 | 22780.9094 | 514.9852 | 9 | 14 | 1.499896 | 1.6175 | 2.42608178 | 0.214568 | 1.321147e-05 | 0.3294343 | 1.640792e-05 | [5 empty] | 24.30809 | -0.0007176399
11509 | 2022-04-29 20:56 | 22782.9109 | 516.9867 | 9 | 14 | 1.499866 | 1.618199 | 2.427082 | 0.215402 | 1.321147e-05 | 0.3307832 | 1.640792e-05 |  | 0.000258003 |  |  |  | 24.30809 | -0.0007176399
11510 | 2022-04-29 20:56 | 22784.9116 | 518.9874 | 9 | 14 | 1.499898 | 1.618828 | 2.428077 | 0.2162345 | 1.321147e-05 | 0.3321303 | 1.640792e-05 | [5 empty] | 24.30809 | -0.0007176399
11511 | 2022-04-29 20:56 | 22786.9117 | 520.9875 | 9 | 14 | 1.499785 | 1.619465 | 2.428849 | 0.2170686 | 1.321147e-05 | 0.3334805 | 1.640792e-05 | [5 empty] | 24.30809 | -0.0007176399
11512 | 2022-04-29 20:56 | 22788.9119 | 522.9877 | 9 | 14 | 1.499922 | 1.620209 | 2.430187 | 0.2179018 | 1.321147e-05 | 0.33483 | 1.640792e-05 |  | 0.0002495458 |  |  | 0.8155506 | 24.30809 | -0.0007176399
11513 | 2022-04-29 20:56 | 22790.9133 | 524.9891 | 9 | 14 | 1.499859 | 1.620919 | 2.43115 | 0.2187349 | 1.321147e-05 | 0.3361798 | 1.640792e-05 |  |  |  | 1.182951 |  | 24.30809 | -0.0007176399
11514 | 2022-04-29 20:56 | 22792.9143 | 526.9901 | 9 | 14 | 1.499857 | 1.621678 | 2.432285 | 0.2195695 | 1.321147e-05 | 0.3375326 | 1.640792e-05 |  | 0.0002371325 |  |  |  | 24.30809 | -0.0007176399
11515 | 2022-04-29 20:56 | 22794.9157 | 528.9915 | 9 | 14 | 1.499827 | 1.62231 | 2.433184 | 0.2204026 | 1.321147e-05 | 0.3388837 | 1.640792e-05 | [5 empty] | 24.30809 | -0.0007176399
11516 | 2022-04-29 20:56 | 22796.9159 | 530.9918 | 9 | 14 | 1.499903 | 1.623168 | 2.434595 | 0.2212367 | 1.321147e-05 | 0.3402369 | 1.640792e-05 | [5 empty] | 24.30809 | -0.0007176399
11517 | 2022-04-29 20:56 | 22798.9166 | 532.9924 | 9 | 14 | 1.499766 | 1.623844 | 2.435386 | 0.2220697 | 1.321147e-05 | 0.341589 | 1.640792e-05 |  | 0.0003030962 |  |  |  | 24.30809 | -0.0007176399
11518 | 2022-04-29 20:56 | 22800.9166 | 534.9924 | 9 | 14 | 1.499902 | 1.62461 | 2.436756 | 0.2229034 | 1.321147e-05 | 0.3429428 | 1.640792e-05 | [5 empty] | 24.30809 | -0.0007176399
11519 | 2022-04-29 20:56 | 22802.9182 | 536.994 | 9 | 14 | 1.499884 | 1.625346 | 2.43783 | 0.2237371 | 1.321147e-05 | 0.3442973 | 1.640792e-05 |  | 0.0002358946 |  |  |  | 24.30809 | -0.0007176399
11520 | 2022-04-29 20:56 | 22804.9183 | 538.9941 | 9 | 14 | 1.499834 | 1.626099 | 2.438879 | 0.2245709 | 1.321147e-05 | 0.3456526 | 1.640792e-05 |  |  |  | 1.145204 |  | 24.30809 | -0.0007176399
11521 | 2022-04-29 20:56 | 22806.9184 | 540.9942 | 9 | 14 | 1.499837 | 1.626855 | 2.440017 | 0.2254042 | 1.321147e-05 | 0.3470076 | 1.640792e-05 | [5 empty] | 24.30809 | -0.0007176399
11522 | 2022-04-29 20:56 | 22808.9193 | 542.9951 | 9 | 14 | 1.499839 | 1.62748 | 2.440958 | 0.2262378 | 1.321147e-05 | 0.3483638 | 1.640792e-05 |  | 0.0002415117 |  |  |  | 24.30809 | -0.0007176399
11523 | 2022-04-29 20:56 | 22810.9216 | 544.9974 | 9 | 14 | 1.499862 | 1.62838 | 2.442345 | 0.227072 | 1.321147e-05 | 0.3497216 | 1.640792e-05 |  | 0.0006567567 |  |  |  | 24.30809 | -0.0007176399
11524 | 2022-04-29 20:56 | 22812.9216 | 546.9974 | 9 | 14 | 1.499818 | 1.629129 | 2.443397 | 0.2279053 | 1.321147e-05 | 0.3510786 | 1.640792e-05 | [5 empty] | 24.30809 | -0.0007176399
11525 | 2022-04-29 20:56 | 22814.9231 | 548.999 | 9 | 14 | 1.499814 | 1.629995 | 2.444689 | 0.2287389 | 1.321147e-05 | 0.3524367 | 1.640792e-05 |  |  |  |  | 0.8986111 | 24.30809 | -0.0007176399
11526 | 2022-04-29 20:57 | 22816.9232 | 550.999 | 9 | 14 | 1.499827 | 1.630684 | 2.445744 | 0.2295718 | 1.321147e-05 | 0.3537943 | 1.640792e-05 |  | 0.0002720284 |  |  |  | 24.30809 | -0.0007176399
11527 | 2022-04-29 20:57 | 22818.9257 | 553.0015 | 9 | 14 | 1.499866 | 1.631516 | 2.447055 | 0.2304067 | 1.321147e-05 | 0.3551559 | 1.640792e-05 |  |  |  | 1.090208 |  | 24.30809 | -0.0007176399
11528 | 2022-04-29 20:57 | 22820.9257 | 555.0015 | 9 | 14 | 1.499785 | 1.63234 | 2.448159 | 0.2312393 | 1.321147e-05 | 0.3565144 | 1.640792e-05 |  | 0.0002629895 |  |  |  | 24.30809 | -0.0007176399
11529 | 2022-04-29 20:57 | 22822.9265 | 557.0023 | 9 | 14 | 1.499921 | 1.633117 | 2.449546 | 0.2320735 | 1.321147e-05 | 0.3578761 | 1.640792e-05 | [5 empty] | 24.30809 | -0.0007176399
11530 | 2022-04-29 20:57 | 22824.9281 | 559.0039 | 9 | 14 | 1.499907 | 1.634009 | 2.450862 | 0.2329072 | 1.321147e-05 | 0.3592378 | 1.640792e-05 |  | 0.0002701907 |  |  |  | 24.30809 | -0.0007176399
11531 | 2022-04-29 20:57 | 22826.9289 | 561.0047 | 9 | 14 | 1.499895 | 1.634874 | 2.452139 | 0.2337394 | 1.321147e-05 | 0.3605977 | 1.640792e-05 | [5 empty] | 24.30809 | -0.0007176399
11532 | 2022-04-29 20:57 | 22828.9298 | 563.0056 | 9 | 14 | 1.499896 | 1.635743 | 2.453444 | 0.2345745 | 1.321147e-05 | 0.3619631 | 1.640792e-05 |  | 0.0004032128 |  | 0.9669018 |  | 24.30809 | -0.0007176399
11533 | 2022-04-29 20:57 | 22830.9313 | 565.0072 | 9 | 14 | 1.499845 | 1.63666 | 2.454736 | 0.2354082 | 1.321147e-05 | 0.3633268 | 1.640792e-05 | [5 empty] | 24.30809 | -0.0007176399
11534 | 2022-04-29 20:57 | 22832.9332 | 567.009 | 9 | 14 | 1.499804 | 1.637547 | 2.456 | 0.2362423 | 1.321147e-05 | 0.3646919 | 1.640792e-05 | [5 empty] | 24.30809 | -0.0007176399
11535 | 2022-04-29 20:57 | 22834.9347 | 569.0105 | 9 | 14 | 1.499894 | 1.638388 | 2.457408 | 0.2370763 | 1.321147e-05 | 0.3660577 | 1.640792e-05 |  | 0.0002912818 |  |  |  | 24.30809 | -0.0007176399
11536 | 2022-04-29 20:57 | 22836.9355 | 571.0113 | 9 | 14 | 1.499881 | 1.639265 | 2.458702 | 0.2379099 | 1.321147e-05 | 0.3674234 | 1.640792e-05 | [5 empty] | 24.30809 | -0.0007176399
11537 | 2022-04-29 20:57 | 22838.9356 | 573.0114 | 9 | 14 | 1.49984 | 1.64025 | 2.46011256 | 0.2387427 | 1.321147e-05 | 0.3687887 | 1.640792e-05 |  | 0.0002771414 |  |  | 1.02143 | 24.30809 | -0.0007176399
11538 | 2022-04-29 20:57 | 22840.9367 | 575.0125 | 9 | 14 | 1.499846 | 1.641165 | 2.461495 | 0.2395773 | 1.321147e-05 | 0.3701576 | 1.640792e-05 |  |  |  | 0.9546964 |  | 24.30809 | -0.0007176399
11539 | 2022-04-29 20:57 | 22842.9381 | 577.0139 | 9 | 14 | 1.499838 | 1.642066 | 2.462833 | 0.240411 | 1.321147e-05 | 0.371526 | 1.640792e-05 |  | 0.0003657519 |  |  |  | 24.30809 | -0.0007176399
11540 | 2022-04-29 20:57 | 22844.9388 | 579.0146 | 9 | 14 | 1.499784 | 1.643028 | 2.464187 | 0.2412442 | 1.321147e-05 | 0.3728942 | 1.640792e-05 | [5 empty] | 24.30809 | -0.0007176399
11541 | 2022-04-29 20:57 | 22846.9403 | 581.0161 | 9 | 14 | 1.499937 | 1.644001 | 2.465898 | 0.2420778 | 1.321147e-05 | 0.3742639 | 1.640792e-05 |  | 0.0003984991 |  |  |  | 24.30809 | -0.0007176399
11542 | 2022-04-29 20:57 | 22848.9412 | 583.017 | 9 | 14 | 1.499871 | 1.644961 | 2.467229 | 0.2429118 | 1.321147e-05 | 0.375635 | 1.640792e-05 |  | 0.0004195452 |  |  |  | 24.30809 | -0.0007176399
11543 | 2022-04-29 20:57 | 22850.942 | 585.0178 | 9 | 14 | 1.499824 | 1.645989 | 2.468694 | 0.2437445 | 1.321147e-05 | 0.377005 | 1.640792e-05 |  | 0.0009070638 |  | 0.8552223 |  | 24.30809 | -0.0007176399
11544 | 2022-04-29 20:57 | 22852.9428 | 587.0186 | 9 | 14 | 1.499871 | 1.647049 | 2.470361 | 0.2445792 | 1.321147e-05 | 0.3783789 | 1.640792e-05 | [5 empty] | 24.30809 | -0.0007176399
11545 | 2022-04-29 20:57 | 22854.9437 | 589.0196 | 9 | 14 | 1.499873 | 1.648081 | 2.471912 | 0.2454128 | 1.321147e-05 | 0.379752 | 1.640792e-05 |  | 0.0003539064 |  |  |  | 24.30809 | -0.0007176399
11546 | 2022-04-29 20:57 | 22856.9446 | 591.0204 | 9 | 14 | 1.499857 | 1.649093 | 2.473404 | 0.2462458 | 1.321147e-05 | 0.3811249 | 1.640792e-05 | [5 empty] | 24.30809 | -0.0007176399
11547 | 2022-04-29 20:57 | 22858.9449 | 593.0207 | 9 | 14 | 1.499857 | 1.650105 | 2.474922 | 0.24708 | 1.321147e-05 | 0.3825008 | 1.640792e-05 |  | 0.0003404142 |  |  | 1.177541 | 24.30809 | -0.0007176399
11548 | 2022-04-29 20:57 | 22860.9461 | 595.0219 | 9 | 14 | 1.499816 | 1.651099 | 2.476345 | 0.2479134 | 1.321147e-05 | 0.3838762 | 1.640792e-05 |  |  |  | 0.7944532 |  | 24.30809 | -0.0007176399
11549 | 2022-04-29 20:57 | 22862.947 | 597.0228 | 9 | 14 | 1.499811 | 1.652476 | 2.478402 | 0.2487472 | 1.321147e-05 | 0.385253 | 1.640792e-05 |  | 0.0004816514 |  |  |  | 24.30809 | -0.0007176399
11550 | 2022-04-29 20:57 | 22864.9486 | 599.0244 | 9 | 14 | 1.499809 | 1.653671 | 2.480191 | 0.2495809 | 1.321147e-05 | 0.3866309 | 1.640792e-05 | [5 empty] | 24.30809 | -0.0007176399
11551 | 2022-04-29 20:57 | 22866.9488 | 601.0246 | 9 | 14 | 1.499886 | 1.654751 | 2.481938 | 0.2504141 | 1.321147e-05 | 0.3880088 | 1.640792e-05 |  | 0.0004034509 |  |  |  | 24.30809 | -0.0007176399
11552 | 2022-04-29 20:57 | 22868.9493 | 603.0251 | 9 | 14 | 1.499817 | 1.655985 | 2.483674 | 0.251248 | 1.321147e-05 | 0.3893889 | 1.640792e-05 |  | 0.0007241124 |  | 0.7004777 |  | 24.30809 | -0.0007176399
11553 | 2022-04-29 20:57 | 22870.9494 | 605.0253 | 9 | 14 | 1.499905 | 1.657248 | 2.485715 | 0.2520813 | 1.321147e-05 | 0.3907689 | 1.640792e-05 | [5 empty] | 24.30809 | -0.0007176399
11554 | 2022-04-29 20:57 | 22872.9504 | 607.0262 | 9 | 14 | 1.499881 | 1.658576 | 2.487667 | 0.2529149 | 1.321147e-05 | 0.3921506 | 1.640792e-05 |  | 0.0003999583 |  |  |  | 24.30809 | -0.0007176399
11555 | 2022-04-29 20:57 | 22874.9509 | 609.0267 | 9 | 14 | 1.499876 | 1.659898 | 2.489641 | 0.2537472 | 1.321147e-05 | 0.3935312 | 1.640792e-05 |  | 0.0004239353 |  |  |  | 24.30809 | -0.0007176399
11556 | 2022-04-29 20:58 | 22876.952 | 611.0278 | 9 | 14 | 1.499928 | 1.661192 | 2.491668 | 0.2545817 | 1.321147e-05 | 0.3949166 | 1.640792e-05 |  | 0.0007913677 |  | 0.6598201 | 1.45189 | 24.30809 | -0.0007176399
11557 | 2022-04-29 20:58 | 22878.9533 | 613.0292 | 9 | 14 | 1.499865 | 1.66261 | 2.493691 | 0.2554151 | 1.321147e-05 | 0.3963011 | 1.640792e-05 | [5 empty] | 24.30809 | -0.0007176399
11558 | 2022-04-29 20:58 | 22880.9544 | 615.0302 | 9 | 14 | 1.499841 | 1.664073 | 2.495845 | 0.2562496 | 1.321147e-05 | 0.3976888 | 1.640792e-05 |  | 0.0004018589 |  |  |  | 24.30809 | -0.0007176399
11559 | 2022-04-29 20:58 | 22882.9544 | 617.0303 | 9 | 14 | 1.499897 | 1.665558 | 2.498165 | 0.2570831 | 1.321147e-05 | 0.399076 | 1.640792e-05 | [5 empty] | 24.30809 | -0.0007176399
11560 | 2022-04-29 20:58 | 22884.9553 | 619.0311 | 9 | 14 | 1.499896 | 1.667113 | 2.500496 | 0.2579165 | 1.321147e-05 | 0.4004642 | 1.640792e-05 |  | 0.001473509 |  | 0.5673292 |  | 24.30809 | -0.0007176399
11561 | 2022-04-29 20:58 | 22886.957 | 621.0328 | 9 | 14 | 1.499872 | 1.668743 | 2.502901 | 0.2587503 | 1.321147e-05 | 0.4018546 | 1.640792e-05 | [5 empty] | 24.30809 | -0.0007176399
11562 | 2022-04-29 20:58 | 22888.9585 | 623.0343 | 9 | 14 | 1.499937 | 1.670387 | 2.505475 | 0.2595837 | 1.321147e-05 | 0.4032455 | 1.640792e-05 |  | 0.0007100211 |  |  | 1.820427 | 24.30809 | -0.0007176399
11563 | 2022-04-29 20:58 | 22890.9593 | 625.0351 | 9 | 14 | 1.499846 | 1.672254 | 2.508123 | 0.2604173 | 1.321147e-05 | 0.4046384 | 1.640792e-05 |  | 0.0006475223 |  | 0.5150797 |  | 24.30809 | -0.0007176399
11564 | 2022-04-29 20:58 | 22892.961 | 627.0368 | 9 | 14 | 1.499845 | 1.67418 | 2.511011 | 0.261252 | 1.321147e-05 | 0.4060345 | 1.640792e-05 |  | 0.001619568 |  |  |  | 24.30809 | -0.0007176399
11565 | 2022-04-29 20:58 | 22894.9626 | 629.0384 | 9 | 14 | 1.49987 | 1.676064 | 2.513878 | 0.2620859 | 1.321147e-05 | 0.4074307 | 1.640792e-05 |  | 0.002389932 |  | 0.4322649 |  | 24.30809 | -0.0007176399
11566 | 2022-04-29 20:58 | 22896.9627 | 631.0385 | 9 | 14 | 1.499881 | 1.67802 | 2.51683 | 0.2629193 | 1.321147e-05 | 0.4088279 | 1.640792e-05 |  | 0.0005746943 |  |  |  | 24.30809 | -0.0007176399
11567 | 2022-04-29 20:58 | 22898.9627 | 633.0385 | 9 | 14 | 1.499875 | 1.680274 | 2.520201 | 0.2637511 | 1.321147e-05 | 0.4102243 | 1.640792e-05 |  | 0.001301477 |  |  | 2.331251 | 24.30809 | -0.0007176399
11568 | 2022-04-29 20:58 | 22900.9634 | 635.0392 | 9 | 14 | 1.499961 | 1.682521 | 2.523716 | 0.2645859 | 1.321147e-05 | 0.4116274 | 1.640792e-05 |  | 0.0006634511 |  | 0.3982572 |  | 24.30809 | -0.0007176399
11569 | 2022-04-29 20:58 | 22902.9651 | 637.0409 | 9 | 14 | 1.499877 | 1.685348 | 2.527815 | 0.2654193 | 1.321147e-05 | 0.4130301 | 1.640792e-05 |  | 0.002505241 |  |  |  | 24.30809 | -0.0007176399
11570 | 2022-04-29 20:58 | 22904.9651 | 639.0409 | 9 | 14 | 1.499872 | 1.68801 | 2.531799 | 0.2662531 | 1.321147e-05 | 0.4144358 | 1.640792e-05 |  | 0.0009341354 |  | 0.3162898 |  | 24.30809 | -0.0007176399
11571 | 2022-04-29 20:58 | 22906.9658 | 641.0417 | 9 | 14 | 1.499928 | 1.691025 | 2.536416 | 0.2670864 | 1.321147e-05 | 0.4158431 | 1.640792e-05 |  | 0.001353867 |  |  | 3.165275 | 24.30809 | -0.0007176399
11572 | 2022-04-29 20:58 | 22908.9661 | 643.0419 | 9 | 14 | 1.499916 | 1.694271 | 2.541264 | 0.2679203 | 1.321147e-05 | 0.4172541 | 1.640792e-05 |  | 0.001741483 |  | 0.2949652 |  | 24.30809 | -0.0007176399
11573 | 2022-04-29 20:58 | 22910.9676 | 645.0434 | 9 | 14 | 1.49986 | 1.698235 | 2.547115 | 0.2687539 | 1.321147e-05 | 0.4186673 | 1.640792e-05 |  | 0.001669009 |  | 0.2329379 |  | 24.30809 | -0.0007176399
11574 | 2022-04-29 20:58 | 22912.9683 | 647.0441 | 9 | 14 | 1.499891 | 1.70284 | 2.554074 | 0.2695869 | 1.321147e-05 | 0.4200831 | 1.640792e-05 |  | 0.001861239 |  | 0.1979344 | 4.464141 | 24.30809 | -0.0007176399
11575 | 2022-04-29 20:58 | 22914.9419 | 649.0177 | 9 | 14 | 1.499836 | 1.707931 | 2.561616 | 0.2704099 | 1.321147e-05 | 0.4214859 | 1.640792e-05 |  | 0.001385224 |  | 0.1640625 |  | 24.30809 | -0.0007176399
11576 | 2022-04-29 20:58 | 22916.3538 | 650.4296 | 9 | 14 | 1.499839 | 1.712946 | 2.569143 | 0.2709979 | 1.321147e-05 | 0.4224911 | 1.640792e-05 |  | 0.001997143 |  | 0.1313136 | 6.665372 | 24.30809 | -0.0007176399
11577 | 2022-04-29 20:58 | 22917.5515 | 651.6273 | 9 | 14 | 1.499837 | 1.71799 | 2.576705 | 0.2714966 | 1.321147e-05 | 0.423346 | 1.640792e-05 |  | 0.01003748 |  | 0.1122948 |  | 24.30809 | -0.0007176399
11578 | 2022-04-29 20:58 | 22918.561 | 652.6368 | 9 | 14 | 1.499866 | 1.723034 | 2.58432 | 0.2719176 | 1.321147e-05 | 0.4240697 | 1.640792e-05 |  | 0.002282313 |  | 0.08374857 | 9.38766 | 24.30809 | -0.0007176399
11579 | 2022-04-29 20:58 | 22919.3548 | 653.4306 | 9 | 14 | 1.499838 | 1.728108 | 2.591882 | 0.2722483 | 1.321147e-05 | 0.4246399 | 1.640792e-05 |  | 0.01182634 |  | 0.06514626 |  | 24.30809 | -0.0007176399
11580 | 2022-04-29 20:58 | 22919.9673 | 654.0431 | 9 | 14 | 1.499837 | 1.733124 | 2.599404 | 0.2725033 | 1.321147e-05 | 0.4250807 | 1.640792e-05 | [5 empty] | 24.30809 | -0.0007176399
11581 | 2022-04-29 20:58 | 22920.5532 | 654.629 | 9 | 14 | 1.49985 | 1.738394 | 2.60733 | 0.2727478 | 1.321147e-05 | 0.4255047 | 1.640792e-05 |  | 0.01274136 |  | 0.04727246 | 15.31803 | 24.30809 | -0.0007176399
11582 | 2022-04-29 20:58 | 22921.1366 | 655.2124 | 9 | 14 | 1.499761 | 1.743783 | 2.615258 | 0.2729906 | 1.321147e-05 | 0.4259272 | 1.640792e-05 | [5 empty] | 24.30809 | -0.0007176399
11583 | 2022-04-29 20:58 | 22921.534 | 655.6099 | 9 | 14 | 1.499841 | 1.749053 | 2.623301 | 0.2731566 | 1.321147e-05 | 0.4262168 | 1.640792e-05 |  | 0.07030291 |  | 0.03313182 | 24.12933 | 24.30809 | -0.0007176399
11584 | 2022-04-29 20:58 | 22921.7572 | 655.833 | 9 | 14 | 1.499862 | 1.754104 | 2.630914 | 0.2732493 | 1.321147e-05 | 0.4263791 | 1.640792e-05 | [5 empty] | 24.30809 | -0.0007176399
11585 | 2022-04-29 20:58 | 22922.1444 | 656.2202 | 9 | 14 | 1.499744 | 1.759784 | 2.639225 | 0.27341 | 1.321147e-05 | 0.426661 | 1.640792e-05 | [5 empty] | 24.30809 | -0.0007176399
11586 | 2022-04-29 20:58 | 22922.3522 | 656.428 | 9 | 14 | 1.499754 | 1.765062 | 2.647159 | 0.273497 | 1.321147e-05 | 0.4268141 | 1.640792e-05 |  | -0.04835849 |  | 0.03002702 | 40.80019 | 24.30809 | -0.0007176399
11587 | 2022-04-29 20:58 | 22922.5652 | 656.641 | 9 | 14 | 1.499742 | 1.770415 | 2.655166 | 0.2735855 | 1.321147e-05 | 0.4269704 | 1.640792e-05 | [5 empty] | 24.30809 | -0.0007176399
11588 | 2022-04-29 20:58 | 22922.6644 | 656.7402 | 9 | 14 | 1.499764 | 1.765184 | 2.647359 | 0.2736268 | 1.321147e-05 | 0.4270433 | 1.640792e-05 | [5 empty] | 24.30809 | -0.0007176399
11589 | 2022-04-29 20:58 | 22922.726 | 656.8018 | 9 | 14 | 1.49982 | 1.770345 | 2.655199 | 0.2736528 | 1.321147e-05 | 0.4270893 | 1.640792e-05 | [5 empty] | 24.30809 | -0.0007176399
11590 | 2022-04-29 20:58 | 22922.7668 | 656.8426 | 9 | 14 | 1.499771 | 1.775494 | 2.662834 | 0.2736697 | 1.321147e-05 | 0.4271193 | 1.640792e-05 | [5 empty] | 24.30809 | -0.0007176399
11591 | 2022-04-29 20:58 | 22922.8556 | 656.9314 | 9 | 14 | 1.499826 | 1.770401 | 2.655293 | 0.2737064 | 1.321147e-05 | 0.4271844 | 1.640792e-05 | [5 empty] | 24.30809 | -0.0007176399
11592 | 2022-04-29 20:58 | 22922.9276 | 657.0034 | 9 | 14 | 1.499834 | 1.775694 | 2.663246 | 0.2737364 | 1.321147e-05 | 0.4272376 | 1.640792e-05 | [5 empty] | 24.30809 | -0.0007176399
11593 | 2022-04-29 20:58 | 22922.9621 | 657.0379 | 9 | 14 | 1.499873 | 1.780802 | 2.670977 | 0.2737514 | 1.321147e-05 | 0.4272642 | 1.640792e-05 | [5 empty] | 24.30809 | -0.0007176399
11594 | 2022-04-29 20:58 | 22923.0571 | 657.1329 | 9 | 14 | 1.499882 | 1.775765 | 2.663438 | 0.2737904 | 1.321147e-05 | 0.4273337 | 1.640792e-05 | [5 empty] | 24.30809 | -0.0007176399
11595 | 2022-04-29 20:58 | 22923.1236 | 657.1994 | 9 | 14 | 1.499846 | 1.781097 | 2.671371 | 0.2738183 | 1.321147e-05 | 0.4273831 | 1.640792e-05 | [5 empty] | 24.30809 | -0.0007176399
11596 | 2022-04-29 20:58 | 22923.1525 | 657.2283 | 9 | 14 | 1.499882 | 1.786418 | 2.679416 | 0.2738305 | 1.321147e-05 | 0.4274049 | 1.640792e-05 | [5 empty] | 24.30809 | -0.0007176399
11597 | 2022-04-29 20:58 | 22923.2589 | 657.3347 | 9 | 14 | 1.499937 | 1.781271 | 2.671794 | 0.2738749 | 1.321147e-05 | 0.4274844 | 1.640792e-05 | [5 empty] | 24.30809 | -0.0007176399
11598 | 2022-04-29 20:58 | 22923.3205 | 657.3963 | 9 | 14 | 1.499886 | 1.786382 | 2.679369 | 0.2739002 | 1.321147e-05 | 0.4275294 | 1.640792e-05 |  | -0.07330194 |  | 0.01378319 | 61.36786 | 24.30809 | -0.0007176399
11599 | 2022-04-29 20:58 | 22923.3484 | 657.4242 | 9 | 14 | 1.499895 | 1.792249 | 2.688185 | 0.2739116 | 1.321147e-05 | 0.4275497 | 1.640792e-05 | [5 empty] | 24.30809 | -0.0007176399
11600 | 2022-04-29 20:58 | 22923.4657 | 657.5415 | 9 | 14 | 1.499959 | 1.787167 | 2.680677 | 0.2739608 | 1.321147e-05 | 0.4276379 | 1.640792e-05 | [5 empty] | 24.30809 | -0.0007176399
11601 | 2022-04-29 20:58 | 22923.5164 | 657.5922 | 9 | 14 | 1.499912 | 1.792288 | 2.688274 | 0.2739818 | 1.321147e-05 | 0.4276755 | 1.640792e-05 | [5 empty] | 24.30809 | -0.0007176399
11602 | 2022-04-29 20:58 | 22923.538 | 657.6138 | 9 | 14 | 1.499914 | 1.797541 | 2.696157 | 0.2739913 | 1.321147e-05 | 0.4276927 | 1.640792e-05 | [5 empty] | 24.30809 | -0.0007176399
11603 | 2022-04-29 20:58 | 22923.5508 | 657.6266 | 9 | 14 | 1.49991 | 1.800179 | 2.700106 | 0.2739963 | 1.321147e-05 | 0.4277016 | 1.640792e-05 |  | -0.06151861 |  | 0.01578444 | 110.9368 | 24.30809 | -0.0007176399
11604 | 2022-04-29 20:58 | 22925.5908 | 2.0008 | 9 | 15 | 0 | 1.547575 | 0 | 0.2739983 | 1.321147e-05 | 0.4277051 | 1.640792e-05 |  | -0.007811022 |  | 0 |  | 24.30809 | -0.0007176399
11605 | 2022-04-29 20:58 | 22927.5906 | 4.0006 | 9 | 15 | 0 | 1.551352 | 0 | 0.2739983 | 1.321147e-05 | 0.4277051 | 1.640792e-05 |  | 0.002506758 |  |  |  | 24.30809 | -0.0007176399
11606 | 2022-04-29 20:58 | 22929.5909 | 6.0009 | 9 | 15 | 0 | 1.548241 | 0 | 0.2739983 | 1.321147e-05 | 0.4277051 | 1.640792e-05 | [5 empty] | 24.30809 | -0.0007176399
11607 | 2022-04-29 20:58 | 22931.5901 | 8.0001 | 9 | 15 | 0 | 1.549327 | 0 | 0.2739983 | 1.321147e-05 | 0.4277051 | 1.640792e-05 |  | -0.0005692323 |  |  |  | 24.30809 | -0.0007176399
11608 | 2022-04-29 20:58 | 22933.59 | 10 | 9 | 15 | 0 | 1.548771 | 0 | 0.2739983 | 1.321147e-05 | 0.4277051 | 1.640792e-05 | [5 empty] | 24.30809 | -0.0007176399
11609 | 2022-04-29 20:59 | 22935.5902 | 12.0002 | 9 | 15 | 0 | 1.54871 | 0 | 0.2739983 | 1.321147e-05 | 0.4277051 | 1.640792e-05 | [5 empty] | 24.30809 | -0.0007176399
11610 | 2022-04-29 20:59 | 22937.5911 | 14.0012 | 9 | 15 | 0 | 1.548653 | 0 | 0.2739983 | 1.321147e-05 | 0.4277051 | 1.640792e-05 | [5 empty] | 24.30809 | -0.0007176399
11611 | 2022-04-29 20:59 | 22939.5911 | 16.0011 | 9 | 15 | 0 | 1.548442 | 0 | 0.2739983 | 1.321147e-05 | 0.4277051 | 1.640792e-05 | [5 empty] | 24.30809 | -0.0007176399
11612 | 2022-04-29 20:59 | 22941.591 | 18.001 | 9 | 15 | 0 | 1.548491 | 0 | 0.2739983 | 1.321147e-05 | 0.4277051 | 1.640792e-05 | [5 empty] | 24.30809 | -0.0007176399
11613 | 2022-04-29 20:59 | 22943.591 | 20.001 | 9 | 15 | 0 | 1.548454 | 0 | 0.2739983 | 1.321147e-05 | 0.4277051 | 1.640792e-05 |  | 7.25444e-05 |  |  |  | 24.30809 | -0.0007176399
11614 | 2022-04-29 20:59 | 22945.591 | 22.001 | 9 | 15 | 0 | 1.548439 | 0 | 0.2739983 | 1.321147e-05 | 0.4277051 | 1.640792e-05 | [5 empty] | 24.30809 | -0.0007176399
11615 | 2022-04-29 20:59 | 22947.5903 | 24.0004 | 9 | 15 | 0 | 1.548364 | 0 | 0.2739983 | 1.321147e-05 | 0.4277051 | 1.640792e-05 | [5 empty] | 24.30809 | -0.0007176399
11616 | 2022-04-29 20:59 | 22949.591 | 26.0011 | 9 | 15 | 0 | 1.548347 | 0 | 0.2739983 | 1.321147e-05 | 0.4277051 | 1.640792e-05 | [5 empty] | 24.30809 | -0.0007176399
11617 | 2022-04-29 20:59 | 22951.5911 | 28.0011 | 9 | 15 | 0 | 1.548322 | 0 | 0.2739983 | 1.321147e-05 | 0.4277051 | 1.640792e-05 | [5 empty] | 24.30809 | -0.0007176399
11618 | 2022-04-29 20:59 | 22953.5917 | 30.0017 | 9 | 15 | 0 | 1.548291 | 0 | 0.2739983 | 1.321147e-05 | 0.4277051 | 1.640792e-05 | [5 empty] | 24.30809 | -0.0007176399
11619 | 2022-04-29 20:59 | 22955.5904 | 32.0004 | 9 | 15 | 0 | 1.548295 | 0 | 0.2739983 | 1.321147e-05 | 0.4277051 | 1.640792e-05 |  | -3.095755e-05 |  |  |  | 24.30809 | -0.0007176399
11620 | 2022-04-29 20:59 | 22957.5912 | 34.0012 | 9 | 15 | 0 | 1.548221 | 0 | 0.2739983 | 1.321147e-05 | 0.4277051 | 1.640792e-05 | [5 empty] | 24.30809 | -0.0007176399
11621 | 2022-04-29 20:59 | 22959.5913 | 36.0013 | 9 | 15 | 0 | 1.548231 | 0 | 0.2739983 | 1.321147e-05 | 0.4277051 | 1.640792e-05 | [5 empty] | 24.30809 | -0.0007176399
11622 | 2022-04-29 20:59 | 22961.59 | 38 | 9 | 15 | 0 | 1.548187 | 0 | 0.2739983 | 1.321147e-05 | 0.4277051 | 1.640792e-05 | [5 empty] | 24.30809 | -0.0007176399
11623 | 2022-04-29 20:59 | 22963.5905 | 40.0005 | 9 | 15 | 0 | 1.548158 | 0 | 0.2739983 | 1.321147e-05 | 0.4277051 | 1.640792e-05 | [5 empty] | 24.30809 | -0.0007176399
11624 | 2022-04-29 20:59 | 22965.5906 | 42.0006 | 9 | 15 | 0 | 1.548172 | 0 | 0.2739983 | 1.321147e-05 | 0.4277051 | 1.640792e-05 | [5 empty] | 24.30809 | -0.0007176399
11625 | 2022-04-29 20:59 | 22967.5905 | 44.0005 | 9 | 15 | 0 | 1.54815 | 0 | 0.2739983 | 1.321147e-05 | 0.4277051 | 1.640792e-05 |  | -1.618025e-05 |  |  |  | 24.30809 | -0.0007176399
11626 | 2022-04-29 20:59 | 22969.5915 | 46.0015 | 9 | 15 | 0 | 1.548094 | 0 | 0.2739983 | 1.321147e-05 | 0.4277051 | 1.640792e-05 | [5 empty] | 24.30809 | -0.0007176399
11627 | 2022-04-29 20:59 | 22971.5913 | 48.0013 | 9 | 15 | 0 | 1.548053 | 0 | 0.2739983 | 1.321147e-05 | 0.4277051 | 1.640792e-05 | [5 empty] | 24.30809 | -0.0007176399
11628 | 2022-04-29 20:59 | 22973.5915 | 50.0015 | 9 | 15 | 0 | 1.548069 | 0 | 0.2739983 | 1.321147e-05 | 0.4277051 | 1.640792e-05 | [5 empty] | 24.30809 | -0.0007176399
11629 | 2022-04-29 20:59 | 22975.5914 | 52.0014 | 9 | 15 | 0 | 1.548063 | 0 | 0.2739983 | 1.321147e-05 | 0.4277051 | 1.640792e-05 | [5 empty] | 24.30809 | -0.0007176399
11630 | 2022-04-29 20:59 | 22977.591 | 54.001 | 9 | 15 | 0 | 1.548113 | 0 | 0.2739983 | 1.321147e-05 | 0.4277051 | 1.640792e-05 | [5 empty] | 24.30809 | -0.0007176399
11631 | 2022-04-29 20:59 | 22979.5907 | 56.0007 | 9 | 15 | 0 | 1.548049 | 0 | 0.2739983 | 1.321147e-05 | 0.4277051 | 1.640792e-05 |  | -5.116745e-06 |  |  |  | 24.30809 | -0.0007176399
11632 | 2022-04-29 20:59 | 22981.5916 | 58.0016 | 9 | 15 | 0 | 1.547973 | 0 | 0.2739983 | 1.321147e-05 | 0.4277051 | 1.640792e-05 | [5 empty] | 24.30809 | -0.0007176399
11633 | 2022-04-29 20:59 | 22983.5916 | 60.0016 | 9 | 15 | 0 | 1.547985 | 0 | 0.2739983 | 1.321147e-05 | 0.4277051 | 1.640792e-05 | [5 empty] | 24.30809 | -0.0007176399
11634 | 2022-04-29 20:59 | 22983.5922 | 60.0022 | 9 | 15 | 0 | 1.547985 | 0 | 0.2739983 | 1.321147e-05 | 0.4277051 | 1.640792e-05 |  | -5.116745e-06 |  | 0 | 0 | 24.30809 | -0.0007176399
11635 | 2022-04-29 20:59 | 22983.6324 | 0.0049 | 9 | 16 | -1.49995 | 1.391965 | -2.087878 | 0.274012 | 1.321147e-05 | 0.4277264 | 1.640792e-05 |  | -0.02732533 |  |  |  | 24.30809 | -0.0007176399
11636 | 2022-04-29 20:59 | 22984.1315 | 0.504 | 9 | 16 | -1.499956 | 1.381949 | -2.072863 | 0.274012 | 0.0002211447 | 0.4277264 | 0.0003042519 | [5 empty] | 24.30809 | -0.0007176399
11637 | 2022-04-29 20:59 | 22986.1323 | 2.5048 | 9 | 16 | -1.499862 | 1.379678 | -2.069327 | 0.274012 | 0.001054169 | 0.4277264 | 0.001453866 |  | -0.002959562 |  | 0.05347392 | 4260.5 | 24.30809 | -0.0007176399
11638 | 2022-04-29 20:59 | 22988.134 | 4.5065 | 9 | 16 | -1.499784 | 1.378335 | -2.067205 | 0.274012 | 0.001888835 | 0.4277264 | 0.002604864 | [5 empty] | 24.30809 | -0.0007176399
11639 | 2022-04-29 20:59 | 22990.1349 | 6.5074 | 9 | 16 | -1.499846 | 1.376227 | -2.064129 | 0.274012 | 0.002722529 | 0.4277264 | 0.00375279 |  | -0.0003392402 |  |  |  | 24.30809 | -0.0007176399
11640 | 2022-04-29 20:59 | 22992.1357 | 8.5082 | 9 | 16 | -1.49982 | 1.375305 | -2.06271 | 0.274012 | 0.003555761 | 0.4277264 | 0.00489897 |  | -0.001429982 |  | 0.5080876 | 3.611488 | 24.30809 | -0.0007176399
11641 | 2022-04-29 20:59 | 22994.1357 | 10.5082 | 9 | 16 | -1.499786 | 1.374027 | -2.060746 | 0.274012 | 0.004388792 | 0.4277264 | 0.00604389 |  | -0.0004847237 |  |  |  | 24.30809 | -0.0007176399
11642 | 2022-04-29 21:00 | 22996.1364 | 12.5089 | 9 | 16 | -1.499731 | 1.372896 | -2.058975 | 0.274012 | 0.005222737 | 0.4277264 | 0.007189069 |  | -0.0006240561 |  |  |  | 24.30809 | -0.0007176399
11643 | 2022-04-29 21:00 | 22998.1382 | 14.5107 | 9 | 16 | -1.499752 | 1.37182 | -2.05739 | 0.274012 | 0.006056617 | 0.4277264 | 0.008333297 |  | -0.001055359 |  |  |  | 24.30809 | -0.0007176399
11644 | 2022-04-29 21:00 | 23000.1386 | 16.5111 | 9 | 16 | -1.499804 | 1.370908 | -2.056093 | 0.274012 | 0.006889091 | 0.4277264 | 0.009474736 |  |  |  | 0.7769437 |  | 24.30809 | -0.0007176399
11645 | 2022-04-29 21:00 | 23002.1398 | 18.5123 | 9 | 16 | -1.499874 | 1.370015 | -2.05485 | 0.274012 | 0.007723657 | 0.4277264 | 0.01061828 | [5 empty] | 24.30809 | -0.0007176399
11646 | 2022-04-29 21:00 | 23004.1413 | 20.5138 | 9 | 16 | -1.499904 | 1.369022 | -2.053402 | 0.274012 | 0.008557263 | 0.4277264 | 0.01175972 |  | -0.0002622858 |  |  |  | 24.30809 | -0.0007176399
11647 | 2022-04-29 21:00 | 23006.1421 | 22.5146 | 9 | 16 | -1.499821 | 1.368184 | -2.052031 | 0.274012 | 0.009390743 | 0.4277264 | 0.01290026 | [5 empty] | 24.30809 | -0.0007176399
11648 | 2022-04-29 21:00 | 23008.1437 | 24.5162 | 9 | 16 | -1.499708 | 1.367107 | -2.050261 | 0.274012 | 0.01022518 | 0.4277264 | 0.01404134 |  | -0.0002941987 |  |  |  | 24.30809 | -0.0007176399
11649 | 2022-04-29 21:00 | 23010.1454 | 26.518 | 9 | 16 | -1.499743 | 1.366429 | -2.049292 | 0.274012 | 0.01105896 | 0.4277264 | 0.01518084 |  | -0.0005234394 |  |  |  | 24.30809 | -0.0007176399
11650 | 2022-04-29 21:00 | 23012.1454 | 28.5179 | 9 | 16 | -1.499807 | 1.365644 | -2.048202 | 0.274012 | 0.01189177 | 0.4277264 | 0.01631834 |  |  |  | 0.9494968 | 1.154497 | 24.30809 | -0.0007176399
11651 | 2022-04-29 21:00 | 23014.1456 | 30.5181 | 9 | 16 | -1.499801 | 1.364885 | -2.047056 | 0.274012 | 0.0127257 | 0.4277264 | 0.01745668 |  | -0.0004036357 |  |  |  | 24.30809 | -0.0007176399
11652 | 2022-04-29 21:00 | 23016.147 | 32.5195 | 9 | 16 | -1.499755 | 1.363909 | -2.045529 | 0.274012 | 0.01355934 | 0.4277264 | 0.018594 | [5 empty] | 24.30809 | -0.0007176399
11653 | 2022-04-29 21:00 | 23018.1479 | 34.5204 | 9 | 16 | -1.499869 | 1.363359 | -2.04486 | 0.274012 | 0.01439321 | 0.4277264 | 0.01973099 | [5 empty] | 24.30809 | -0.0007176399
11654 | 2022-04-29 21:00 | 23020.1488 | 36.5213 | 9 | 16 | -1.500069 | 1.362495 | -2.043837 | 0.274012 | 0.01522699 | 0.4277264 | 0.02086719 |  | -0.0002782827 |  |  |  | 24.30809 | -0.0007176399
11655 | 2022-04-29 21:00 | 23022.1488 | 38.5213 | 9 | 16 | -1.499768 | 1.361803 | -2.042389 | 0.274012 | 0.01605992 | 0.4277264 | 0.02200163 | [5 empty] | 24.30809 | -0.0007176399
11656 | 2022-04-29 21:00 | 23024.1496 | 40.5221 | 9 | 16 | -1.499901 | 1.361112 | -2.041533 | 0.274012 | 0.01689287 | 0.4277264 | 0.0231355 |  | -0.0002337875 |  |  |  | 24.30809 | -0.0007176399
11657 | 2022-04-29 21:00 | 23026.1504 | 42.5229 | 9 | 16 | -1.499856 | 1.360363 | -2.040349 | 0.274012 | 0.01772714 | 0.4277264 | 0.02427058 |  |  |  | 1.09859 |  | 24.30809 | -0.0007176399
11658 | 2022-04-29 21:00 | 23028.1514 | 44.5239 | 9 | 16 | -1.49991 | 1.359746 | -2.039497 | 0.274012 | 0.01856105 | 0.4277264 | 0.02540458 | [5 empty] | 24.30809 | -0.0007176399
11659 | 2022-04-29 21:00 | 23030.152 | 46.5245 | 9 | 16 | -1.499852 | 1.358973 | -2.038258 | 0.274012 | 0.01939379 | 0.4277264 | 0.0265364 |  | -0.0002640641 |  |  |  | 24.30809 | -0.0007176399
11660 | 2022-04-29 21:00 | 23032.1523 | 48.5249 | 9 | 16 | -1.499653 | 1.358332 | -2.037027 | 0.274012 | 0.02022794 | 0.4277264 | 0.02766955 | [5 empty] | 24.30809 | -0.0007176399
11661 | 2022-04-29 21:00 | 23034.1546 | 50.5271 | 9 | 16 | -1.499882 | 1.35772 | -2.03642 | 0.274012 | 0.02106188 | 0.4277264 | 0.02880186 | [5 empty] | 24.30809 | -0.0007176399
11662 | 2022-04-29 21:00 | 23036.1552 | 52.5277 | 9 | 16 | -1.499793 | 1.356915 | -2.035092 | 0.274012 | 0.02189493 | 0.4277264 | 0.02993242 |  | -0.0002304382 |  |  |  | 24.30809 | -0.0007176399
11663 | 2022-04-29 21:00 | 23038.156 | 54.5285 | 9 | 16 | -1.499885 | 1.356345 | -2.034362 | 0.274012 | 0.02272883 | 0.4277264 | 0.03106358 |  | -0.0004366898 |  |  |  | 24.30809 | -0.0007176399
11664 | 2022-04-29 21:00 | 23040.1571 | 56.5296 | 9 | 16 | -1.499789 | 1.355704 | -2.03327 | 0.274012 | 0.02356274 | 0.4277264 | 0.03219422 |  |  |  | 1.262504 | 0.8589013 | 24.30809 | -0.0007176399
11665 | 2022-04-29 21:00 | 23042.1578 | 58.5303 | 9 | 16 | -1.499942 | 1.355061 | -2.032513 | 0.274012 | 0.02439619 | 0.4277264 | 0.03332369 | [5 empty] | 24.30809 | -0.0007176399
11666 | 2022-04-29 21:00 | 23044.1585 | 60.531 | 9 | 16 | -1.49981 | 1.354422 | -2.031376 | 0.274012 | 0.02522972 | 0.4277264 | 0.03445274 |  | -0.0002297004 |  |  |  | 24.30809 | -0.0007176399
11667 | 2022-04-29 21:00 | 23046.1595 | 62.532 | 9 | 16 | -1.499835 | 1.353673 | -2.030286 | 0.274012 | 0.02606325 | 0.4277264 | 0.03558125 | [5 empty] | 24.30809 | -0.0007176399
11668 | 2022-04-29 21:00 | 23048.1604 | 64.5329 | 9 | 16 | -1.499791 | 1.35314 | -2.029427 | 0.274012 | 0.02689686 | 0.4277264 | 0.03670933 |  | -0.000343416 |  |  |  | 24.30809 | -0.0007176399
11669 | 2022-04-29 21:00 | 23050.1606 | 66.5332 | 9 | 16 | -1.499843 | 1.352561 | -2.028629 | 0.274012 | 0.02773044 | 0.4277264 | 0.03783685 | [5 empty] | 24.30809 | -0.0007176399
11670 | 2022-04-29 21:00 | 23052.1618 | 68.5343 | 9 | 16 | -1.499886 | 1.35184 | -2.027606 | 0.274012 | 0.02856391 | 0.4277264 | 0.03896373 | [5 empty] | 24.30809 | -0.0007176399
11671 | 2022-04-29 21:00 | 23054.1618 | 70.5343 | 9 | 16 | -1.499935 | 1.351275 | -2.026825 | 0.274012 | 0.02939718 | 0.4277264 | 0.04008983 |  | -0.0002049597 |  |  |  | 24.30809 | -0.0007176399
11672 | 2022-04-29 21:01 | 23056.1627 | 72.5352 | 9 | 16 | -1.499862 | 1.350722 | -2.025897 | 0.274012 | 0.03023094 | 0.4277264 | 0.04121609 |  |  |  | 1.332144 |  | 24.30809 | -0.0007176399
11673 | 2022-04-29 21:01 | 23058.1635 | 74.536 | 9 | 16 | -1.499872 | 1.350175 | -2.02509 | 0.274012 | 0.03106458 | 0.4277264 | 0.04234169 | [5 empty] | 24.30809 | -0.0007176399
11674 | 2022-04-29 21:01 | 23060.1637 | 76.5362 | 9 | 16 | -1.499839 | 1.349493 | -2.024022 | 0.274012 | 0.03189792 | 0.4277264 | 0.04346639 |  | -0.0001877332 |  |  |  | 24.30809 | -0.0007176399
11675 | 2022-04-29 21:01 | 23062.1655 | 78.538 | 9 | 16 | -1.499916 | 1.348938 | -2.023294 | 0.274012 | 0.03273157 | 0.4277264 | 0.044591 | [5 empty] | 24.30809 | -0.0007176399
11676 | 2022-04-29 21:01 | 23064.1668 | 80.5393 | 9 | 16 | -1.499875 | 1.348295 | -2.022274 | 0.274012 | 0.03356561 | 0.4277264 | 0.04571564 | [5 empty] | 24.30809 | -0.0007176399
11677 | 2022-04-29 21:01 | 23066.1668 | 82.5393 | 9 | 16 | -1.499866 | 1.34769 | -2.021354 | 0.274012 | 0.03439899 | 0.4277264 | 0.04683892 |  | -0.000236837 |  |  |  | 24.30809 | -0.0007176399
11678 | 2022-04-29 21:01 | 23068.1669 | 84.5394 | 9 | 16 | -1.499839 | 1.347142 | -2.020496 | 0.274012 | 0.03523099 | 0.4277264 | 0.04795986 | [5 empty] | 24.30809 | -0.0007176399
11679 | 2022-04-29 21:01 | 23070.1675 | 86.54 | 9 | 16 | -1.499861 | 1.346604 | -2.019719 | 0.274012 | 0.03606498 | 0.4277264 | 0.049083 | [5 empty] | 24.30809 | -0.0007176399
11680 | 2022-04-29 21:01 | 23072.1677 | 88.5402 | 9 | 16 | -1.499867 | 1.346035 | -2.018873 | 0.274012 | 0.03689782 | 0.4277264 | 0.05020411 |  | -0.0001880369 |  |  |  | 24.30809 | -0.0007176399
11681 | 2022-04-29 21:01 | 23074.1692 | 90.5417 | 9 | 16 | -1.499821 | 1.345426 | -2.017898 | 0.274012 | 0.03773257 | 0.4277264 | 0.05132733 |  |  |  | 1.448485 | 0.7228416 | 24.30809 | -0.0007176399
11682 | 2022-04-29 21:01 | 23076.1701 | 92.5426 | 9 | 16 | -1.499791 | 1.344833 | -2.016968 | 0.274012 | 0.03856589 | 0.4277264 | 0.05244814 | [5 empty] | 24.30809 | -0.0007176399
11683 | 2022-04-29 21:01 | 23078.1703 | 94.5428 | 9 | 16 | -1.49981 | 1.34433 | -2.01624 | 0.274012 | 0.03939999 | 0.4277264 | 0.05356956 |  | -0.0002446798 |  |  |  | 24.30809 | -0.0007176399
11684 | 2022-04-29 21:01 | 23080.1702 | 96.5427 | 9 | 16 | -1.499858 | 1.343858 | -2.015596 | 0.274012 | 0.04023299 | 0.4277264 | 0.05468902 |  | -0.0005120194 |  |  |  | 24.30809 | -0.0007176399
11685 | 2022-04-29 21:01 | 23082.1711 | 98.5436 | 9 | 16 | -1.499856 | 1.343305 | -2.014764 | 0.274012 | 0.04106659 | 0.4277264 | 0.05580881 | [5 empty] | 24.30809 | -0.0007176399
11686 | 2022-04-29 21:01 | 23084.1727 | 100.5452 | 9 | 16 | -1.499868 | 1.342715 | -2.013895 | 0.274012 | 0.04190084 | 0.4277264 | 0.05692903 |  | -0.0003671415 |  |  |  | 24.30809 | -0.0007176399
11687 | 2022-04-29 21:01 | 23086.173 | 102.5455 | 9 | 16 | -1.499855 | 1.342171 | -2.013062 | 0.274012 | 0.04273427 | 0.4277264 | 0.05804769 | [5 empty] | 24.30809 | -0.0007176399
11688 | 2022-04-29 21:01 | 23088.1742 | 104.5467 | 9 | 16 | -1.499879 | 1.341587 | -2.012218 | 0.274012 | 0.04356774 | 0.4277264 | 0.05916595 |  | -0.0005780084 |  |  |  | 24.30809 | -0.0007176399
11689 | 2022-04-29 21:01 | 23090.175 | 106.5475 | 9 | 16 | -1.499856 | 1.341147 | -2.011527 | 0.274012 | 0.04440095 | 0.4277264 | 0.06028342 | [5 empty] | 24.30809 | -0.0007176399
11690 | 2022-04-29 21:01 | 23092.1755 | 108.548 | 9 | 16 | -1.499797 | 1.340557 | -2.010563 | 0.274012 | 0.04523445 | 0.4277264 | 0.06140084 |  |  |  | 1.494709 |  | 24.30809 | -0.0007176399
11691 | 2022-04-29 21:01 | 23094.1769 | 110.5494 | 9 | 16 | -1.49982 | 1.340088 | -2.009891 | 0.274012 | 0.0460684 | 0.4277264 | 0.0625184 |  | -0.0001801267 |  |  |  | 24.30809 | -0.0007176399
11692 | 2022-04-29 21:01 | 23096.1776 | 112.5501 | 9 | 16 | -1.499881 | 1.339396 | -2.008935 | 0.274012 | 0.04690192 | 0.4277264 | 0.06363495 | [5 empty] | 24.30809 | -0.0007176399
11693 | 2022-04-29 21:01 | 23098.1784 | 114.5509 | 9 | 16 | -1.499856 | 1.338992 | -2.008295 | 0.274012 | 0.04773593 | 0.4277264 | 0.06475172 |  | -0.00030409 |  |  |  | 24.30809 | -0.0007176399
11694 | 2022-04-29 21:01 | 23100.18 | 116.5525 | 9 | 16 | -1.499881 | 1.338421 | -2.007472 | 0.274012 | 0.04856923 | 0.4277264 | 0.06586707 | [5 empty] | 24.30809 | -0.0007176399
11695 | 2022-04-29 21:01 | 23102.1816 | 118.5541 | 9 | 16 | -1.499806 | 1.337862 | -2.006533 | 0.274012 | 0.04940343 | 0.4277264 | 0.06698322 |  | -0.0005435393 |  |  |  | 24.30809 | -0.0007176399
11696 | 2022-04-29 21:01 | 23104.1824 | 120.5549 | 9 | 16 | -1.499722 | 1.337308 | -2.00559 | 0.274012 | 0.05023562 | 0.4277264 | 0.06809618 | [5 empty] | 24.30809 | -0.0007176399
11697 | 2022-04-29 21:01 | 23106.1833 | 122.5558 | 9 | 16 | -1.499867 | 1.336783 | -2.004997 | 0.274012 | 0.05107096 | 0.4277264 | 0.06921294 |  | -0.0003480511 |  |  |  | 24.30809 | -0.0007176399
11698 | 2022-04-29 21:01 | 23108.1839 | 124.5564 | 9 | 16 | -1.49985 | 1.336179 | -2.004068 | 0.274012 | 0.0519037 | 0.4277264 | 0.07032578 | [5 empty] | 24.30809 | -0.0007176399
11699 | 2022-04-29 21:01 | 23110.1858 | 126.5583 | 9 | 16 | -1.499683 | 1.335669 | -2.00308 | 0.274012 | 0.05273854 | 0.4277264 | 0.071441 |  | -0.0003064448 |  | 1.562711 | 0.6484707 | 24.30809 | -0.0007176399
11700 | 2022-04-29 21:01 | 23112.1872 | 128.5597 | 9 | 16 | -1.499806 | 1.335204 | -2.002547 | 0.274012 | 0.05357195 | 0.4277264 | 0.07255387 | [5 empty] | 24.30809 | -0.0007176399
11701 | 2022-04-29 21:01 | 23114.1872 | 130.5597 | 9 | 16 | -1.499866 | 1.33473 | -2.001916 | 0.274012 | 0.05440519 | 0.4277264 | 0.07366608 |  | -0.0002680754 |  |  |  | 24.30809 | -0.0007176399
11702 | 2022-04-29 21:02 | 23116.1873 | 132.5598 | 9 | 16 | -1.499796 | 1.334238 | -2.001085 | 0.274012 | 0.05523765 | 0.4277264 | 0.07477684 | [5 empty] | 24.30809 | -0.0007176399
11703 | 2022-04-29 21:02 | 23118.1884 | 134.5609 | 9 | 16 | -1.499835 | 1.333668 | -2.000282 | 0.274012 | 0.05607231 | 0.4277264 | 0.07589008 | [5 empty] | 24.30809 | -0.0007176399
11704 | 2022-04-29 21:02 | 23120.1901 | 136.5626 | 9 | 16 | -1.499855 | 1.33322 | -1.999637 | 0.274012 | 0.05690604 | 0.4277264 | 0.07700165 |  | -0.0002097189 |  |  |  | 24.30809 | -0.0007176399
11705 | 2022-04-29 21:02 | 23122.1908 | 138.5633 | 9 | 16 | -1.499807 | 1.33272 | -1.998823 | 0.274012 | 0.05774007 | 0.4277264 | 0.07811324 | [5 empty] | 24.30809 | -0.0007176399
11706 | 2022-04-29 21:02 | 23124.1915 | 140.564 | 9 | 16 | -1.499882 | 1.332237 | -1.998198 | 0.274012 | 0.05857345 | 0.4277264 | 0.07922352 | [5 empty] | 24.30809 | -0.0007176399
11707 | 2022-04-29 21:02 | 23126.1915 | 142.564 | 9 | 16 | -1.499814 | 1.331688 | -1.997284 | 0.274012 | 0.05940569 | 0.4277264 | 0.08033186 |  | -0.0002497261 |  |  |  | 24.30809 | -0.0007176399
11708 | 2022-04-29 21:02 | 23128.1916 | 144.5641 | 9 | 16 | -1.499821 | 1.331159 | -1.9965 | 0.274012 | 0.06024001 | 0.4277264 | 0.08144254 |  | -0.0004864758 |  |  |  | 24.30809 | -0.0007176399
11709 | 2022-04-29 21:02 | 23130.1923 | 146.5648 | 9 | 16 | -1.499896 | 1.330666 | -1.995861 | 0.274012 | 0.06107337 | 0.4277264 | 0.08255154 |  |  |  | 1.654685 |  | 24.30809 | -0.0007176399
11710 | 2022-04-29 21:02 | 23132.1925 | 148.565 | 9 | 16 | -1.499814 | 1.330236 | -1.995107 | 0.274012 | 0.06190687 | 0.4277264 | 0.0836603 | [5 empty] | 24.30809 | -0.0007176399
11711 | 2022-04-29 21:02 | 23134.1933 | 150.5658 | 9 | 16 | -1.499962 | 1.329687 | -1.99448 | 0.274012 | 0.06274032 | 0.4277264 | 0.08476857 | [5 empty] | 24.30809 | -0.0007176399
11712 | 2022-04-29 21:02 | 23136.1941 | 152.5666 | 9 | 16 | -1.499946 | 1.329259 | -1.993817 | 0.274012 | 0.06357386 | 0.4277264 | 0.08587655 |  | -0.000168189 |  |  |  | 24.30809 | -0.0007176399
11713 | 2022-04-29 21:02 | 23138.1949 | 154.5674 | 9 | 16 | -1.499841 | 1.328694 | -1.99283 | 0.274012 | 0.06440765 | 0.4277264 | 0.08698446 | [5 empty] | 24.30809 | -0.0007176399
11714 | 2022-04-29 21:02 | 23140.1965 | 156.569 | 9 | 16 | -1.499846 | 1.328197 | -1.992091 | 0.274012 | 0.06524144 | 0.4277264 | 0.08809192 | [5 empty] | 24.30809 | -0.0007176399
11715 | 2022-04-29 21:02 | 23142.198 | 158.5706 | 9 | 16 | -1.499784 | 1.327657 | -1.991199 | 0.274012 | 0.06607524 | 0.4277264 | 0.089199 |  | -0.0001659493 |  |  |  | 24.30809 | -0.0007176399
11716 | 2022-04-29 21:02 | 23144.1982 | 160.5707 | 9 | 16 | -1.499859 | 1.327253 | -1.990692 | 0.274012 | 0.06690834 | 0.4277264 | 0.09030475 | [5 empty] | 24.30809 | -0.0007176399
11717 | 2022-04-29 21:02 | 23146.1998 | 162.5723 | 9 | 16 | -1.499835 | 1.326758 | -1.989918 | 0.274012 | 0.06774259 | 0.4277264 | 0.0914116 |  | -0.0003857491 |  |  |  | 24.30809 | -0.0007176399
11718 | 2022-04-29 21:02 | 23148.2005 | 164.573 | 9 | 16 | -1.499842 | 1.326282 | -1.989213 | 0.274012 | 0.06857625 | 0.4277264 | 0.09251726 | [5 empty] | 24.30809 | -0.0007176399
11719 | 2022-04-29 21:02 | 23150.2021 | 166.5746 | 9 | 16 | -1.499924 | 1.325781 | -1.988571 | 0.274012 | 0.06941021 | 0.4277264 | 0.09362293 |  |  |  |  | 0.6001639 | 24.30809 | -0.0007176399
11720 | 2022-04-29 21:02 | 23152.2022 | 168.5747 | 9 | 16 | -1.499861 | 1.325263 | -1.98771 | 0.274012 | 0.07024349 | 0.4277264 | 0.09472729 |  |  |  | 1.681136 |  | 24.30809 | -0.0007176399
11721 | 2022-04-29 21:02 | 23154.2031 | 170.5756 | 9 | 16 | -1.499816 | 1.324781 | -1.986928 | 0.274012 | 0.07107713 | 0.4277264 | 0.09583169 |  | -0.0001671614 |  |  |  | 24.30809 | -0.0007176399
11722 | 2022-04-29 21:02 | 23156.2044 | 172.5769 | 9 | 16 | -1.499879 | 1.324252 | -1.986218 | 0.274012 | 0.07191055 | 0.4277264 | 0.09693541 | [5 empty] | 24.30809 | -0.0007176399
11723 | 2022-04-29 21:02 | 23158.2054 | 174.5779 | 9 | 16 | -1.499905 | 1.323807 | -1.985585 | 0.274012 | 0.07274421 | 0.4277264 | 0.09803902 | [5 empty] | 24.30809 | -0.0007176399
11724 | 2022-04-29 21:02 | 23160.2063 | 176.5788 | 9 | 16 | -1.499862 | 1.323242 | -1.98468 | 0.274012 | 0.07357685 | 0.4277264 | 0.09914088 |  | -0.0001666325 |  |  |  | 24.30809 | -0.0007176399
11725 | 2022-04-29 21:02 | 23162.2077 | 178.5803 | 9 | 16 | -1.499864 | 1.322777 | -1.983986 | 0.274012 | 0.07441155 | 0.4277264 | 0.100245 | [5 empty] | 24.30809 | -0.0007176399
11726 | 2022-04-29 21:02 | 23164.2079 | 180.5804 | 9 | 16 | -1.499875 | 1.322195 | -1.983127 | 0.274012 | 0.07524513 | 0.4277264 | 0.1013473 |  | -0.0003105062 |  |  |  | 24.30809 | -0.0007176399
11727 | 2022-04-29 21:02 | 23166.2089 | 182.5814 | 9 | 16 | -1.499885 | 1.321683 | -1.982373 | 0.274012 | 0.07607878 | 0.4277264 | 0.1024493 | [5 empty] | 24.30809 | -0.0007176399
11728 | 2022-04-29 21:02 | 23168.2088 | 184.5813 | 9 | 16 | -1.499841 | 1.321215 | -1.981612 | 0.274012 | 0.07691127 | 0.4277264 | 0.1035492 | [5 empty] | 24.30809 | -0.0007176399
11729 | 2022-04-29 21:02 | 23170.2094 | 186.5819 | 9 | 16 | -1.499928 | 1.320773 | -1.981064 | 0.274012 | 0.07774523 | 0.4277264 | 0.1046508 |  | -0.0002192489 |  |  |  | 24.30809 | -0.0007176399
11730 | 2022-04-29 21:02 | 23172.2105 | 188.5831 | 9 | 16 | -1.499856 | 1.320313 | -1.980279 | 0.274012 | 0.07857954 | 0.4277264 | 0.1057523 |  |  |  | 1.68077 |  | 24.30809 | -0.0007176399
11731 | 2022-04-29 21:02 | 23174.2129 | 190.5854 | 9 | 16 | -1.499829 | 1.319767 | -1.979425 | 0.274012 | 0.07941376 | 0.4277264 | 0.1068534 | [5 empty] | 24.30809 | -0.0007176399
11732 | 2022-04-29 21:03 | 23176.2134 | 192.5859 | 9 | 16 | -1.499915 | 1.319333 | -1.978887 | 0.274012 | 0.08024633 | 0.4277264 | 0.1079518 |  | -0.0002853951 |  |  |  | 24.30809 | -0.0007176399
11733 | 2022-04-29 21:03 | 23178.2145 | 194.587 | 9 | 16 | -1.499897 | 1.31882 | -1.978094 | 0.274012 | 0.08107987 | 0.4277264 | 0.1090512 | [5 empty] | 24.30809 | -0.0007176399
11734 | 2022-04-29 21:03 | 23180.2145 | 196.587 | 9 | 16 | -1.499793 | 1.318312 | -1.977195 | 0.274012 | 0.08191428 | 0.4277264 | 0.1101513 | [5 empty] | 24.30809 | -0.0007176399
11735 | 2022-04-29 21:03 | 23182.2153 | 198.5878 | 9 | 16 | -1.499848 | 1.317914 | -1.976671 | 0.274012 | 0.08274768 | 0.4277264 | 0.1112496 |  | -0.000159222 |  |  |  | 24.30809 | -0.0007176399
11736 | 2022-04-29 21:03 | 23184.2161 | 200.5886 | 9 | 16 | -1.499889 | 1.317338 | -1.975861 | 0.274012 | 0.08358113 | 0.4277264 | 0.1123476 | [5 empty] | 24.30809 | -0.0007176399
11737 | 2022-04-29 21:03 | 23186.217 | 202.5895 | 9 | 16 | -1.499877 | 1.316921 | -1.97522 | 0.274012 | 0.08441491 | 0.4277264 | 0.1134457 |  | -0.0003194738 |  |  |  | 24.30809 | -0.0007176399
11738 | 2022-04-29 21:03 | 23188.2179 | 204.5904 | 9 | 16 | -1.499793 | 1.31647 | -1.974432 | 0.274012 | 0.08524865 | 0.4277264 | 0.1145433 | [5 empty] | 24.30809 | -0.0007176399
11739 | 2022-04-29 21:03 | 23190.2186 | 206.5911 | 9 | 16 | -1.499792 | 1.315849 | -1.9735 | 0.274012 | 0.08608147 | 0.4277264 | 0.1156393 |  |  |  |  | 0.5936472 | 24.30809 | -0.0007176399
11740 | 2022-04-29 21:03 | 23192.2192 | 208.5917 | 9 | 16 | -1.499855 | 1.315342 | -1.972822 | 0.274012 | 0.08691481 | 0.4277264 | 0.1167356 |  |  |  | 1.748031 |  | 24.30809 | -0.0007176399
11741 | 2022-04-29 21:03 | 23194.2195 | 210.592 | 9 | 16 | -1.499757 | 1.314947 | -1.972101 | 0.274012 | 0.08774886 | 0.4277264 | 0.1178324 |  | -0.0001611301 |  |  |  | 24.30809 | -0.0007176399
11742 | 2022-04-29 21:03 | 23196.2202 | 212.5927 | 9 | 16 | -1.499858 | 1.314512 | -1.971581 | 0.274012 | 0.08858253 | 0.4277264 | 0.1189283 | [5 empty] | 24.30809 | -0.0007176399
11743 | 2022-04-29 21:03 | 23198.221 | 214.5935 | 9 | 16 | -1.499866 | 1.314021 | -1.970855 | 0.274012 | 0.08941509 | 0.4277264 | 0.1200224 | [5 empty] | 24.30809 | -0.0007176399
11744 | 2022-04-29 21:03 | 23200.2219 | 216.5944 | 9 | 16 | -1.499952 | 1.313498 | -1.970184 | 0.274012 | 0.09024942 | 0.4277264 | 0.1211184 |  | -0.0001775695 |  |  |  | 24.30809 | -0.0007176399
11745 | 2022-04-29 21:03 | 23202.2219 | 218.5945 | 9 | 16 | -1.499797 | 1.313133 | -1.969433 | 0.274012 | 0.09108264 | 0.4277264 | 0.1222125 | [5 empty] | 24.30809 | -0.0007176399
11746 | 2022-04-29 21:03 | 23204.2228 | 220.5953 | 9 | 16 | -1.499822 | 1.312669 | -1.96877 | 0.274012 | 0.09191572 | 0.4277264 | 0.123306 | [5 empty] | 24.30809 | -0.0007176399
11747 | 2022-04-29 21:03 | 23206.2251 | 222.5976 | 9 | 16 | -1.499796 | 1.31205 | -1.967807 | 0.274012 | 0.09275024 | 0.4277264 | 0.1244011 |  | -0.0002827009 |  |  |  | 24.30809 | -0.0007176399
11748 | 2022-04-29 21:03 | 23208.2253 | 224.5978 | 9 | 16 | -1.499992 | 1.311702 | -1.967543 | 0.274012 | 0.09358398 | 0.4277264 | 0.1254947 | [5 empty] | 24.30809 | -0.0007176399
11749 | 2022-04-29 21:03 | 23210.226 | 226.5986 | 9 | 16 | -1.499817 | 1.311121 | -1.966442 | 0.274012 | 0.09441741 | 0.4277264 | 0.1265875 | [5 empty] | 24.30809 | -0.0007176399
11750 | 2022-04-29 21:03 | 23212.227 | 228.5995 | 9 | 16 | -1.499903 | 1.310592 | -1.965761 | 0.274012 | 0.09525124 | 0.4277264 | 0.1276804 |  | -0.0001962676 |  |  |  | 24.30809 | -0.0007176399
11751 | 2022-04-29 21:03 | 23214.2284 | 230.6009 | 9 | 16 | -1.499813 | 1.310205 | -1.965062 | 0.274012 | 0.09608424 | 0.4277264 | 0.1287718 |  |  |  | 1.733628 |  | 24.30809 | -0.0007176399
11752 | 2022-04-29 21:03 | 23216.2292 | 232.6018 | 9 | 16 | -1.499815 | 1.309696 | -1.964302 | 0.274012 | 0.09691806 | 0.4277264 | 0.1298639 |  | -0.0002667542 |  |  |  | 24.30809 | -0.0007176399
11753 | 2022-04-29 21:03 | 23218.2293 | 234.6018 | 9 | 16 | -1.499904 | 1.309296 | -1.963818 | 0.274012 | 0.0977513 | 0.4277264 | 0.1309549 | [5 empty] | 24.30809 | -0.0007176399
11754 | 2022-04-29 21:03 | 23220.2302 | 236.6027 | 9 | 16 | -1.499925 | 1.308742 | -1.963015 | 0.274012 | 0.09858555 | 0.4277264 | 0.1320468 | [5 empty] | 24.30809 | -0.0007176399
11755 | 2022-04-29 21:03 | 23222.2309 | 238.6034 | 9 | 16 | -1.499921 | 1.308184 | -1.962173 | 0.274012 | 0.09941854 | 0.4277264 | 0.1331366 | [5 empty] | 24.30809 | -0.0007176399
11756 | 2022-04-29 21:03 | 23224.2316 | 240.6041 | 9 | 16 | -1.499867 | 1.307885 | -1.961654 | 0.274012 | 0.1002516 | 0.4277264 | 0.1342261 |  | -0.0001791428 |  |  |  | 24.30809 | -0.0007176399
11757 | 2022-04-29 21:03 | 23226.2319 | 242.6044 | 9 | 16 | -1.499843 | 1.30738 | -1.960865 | 0.274012 | 0.1010862 | 0.4277264 | 0.1353173 | [5 empty] | 24.30809 | -0.0007176399
11758 | 2022-04-29 21:03 | 23228.2325 | 244.605 | 9 | 16 | -1.499868 | 1.306737 | -1.959933 | 0.274012 | 0.1019191 | 0.4277264 | 0.1364058 | [5 empty] | 24.30809 | -0.0007176399
11759 | 2022-04-29 21:03 | 23230.2335 | 246.606 | 9 | 16 | -1.499835 | 1.306316 | -1.959258 | 0.274012 | 0.1027531 | 0.4277264 | 0.1374953 |  | -0.0001907424 |  |  |  | 24.30809 | -0.0007176399
11760 | 2022-04-29 21:03 | 23232.2351 | 248.6076 | 9 | 16 | -1.499886 | 1.30584 | -1.958611 | 0.274012 | 0.103587 | 0.4277264 | 0.1385844 |  |  |  |  | 0.5723879 | 24.30809 | -0.0007176399
11761 | 2022-04-29 21:03 | 23234.2367 | 250.6093 | 9 | 16 | -1.499814 | 1.305377 | -1.957823 | 0.274012 | 0.104421 | 0.4277264 | 0.139673 |  |  |  | 1.745117 |  | 24.30809 | -0.0007176399
11762 | 2022-04-29 21:04 | 23236.2377 | 252.6102 | 9 | 16 | -1.499836 | 1.30486 | -1.957076 | 0.274012 | 0.1052547 | 0.4277264 | 0.140761 |  | -0.0001704365 |  |  |  | 24.30809 | -0.0007176399
11763 | 2022-04-29 21:04 | 23238.2379 | 254.6104 | 9 | 16 | -1.49982 | 1.304449 | -1.956439 | 0.274012 | 0.1060881 | 0.4277264 | 0.1418482 | [5 empty] | 24.30809 | -0.0007176399
11764 | 2022-04-29 21:04 | 23240.2383 | 256.6108 | 9 | 16 | -1.49982 | 1.303853 | -1.955545 | 0.274012 | 0.1069212 | 0.4277264 | 0.1429345 |  | -0.0003963775 |  |  |  | 24.30809 | -0.0007176399
11765 | 2022-04-29 21:04 | 23242.24 | 258.6125 | 9 | 16 | -1.499787 | 1.30351 | -1.954987 | 0.274012 | 0.1077547 | 0.4277264 | 0.1440209 | [5 empty] | 24.30809 | -0.0007176399
11766 | 2022-04-29 21:04 | 23244.241 | 260.6135 | 9 | 16 | -1.49979 | 1.303061 | -1.954318 | 0.274012 | 0.1085889 | 0.4277264 | 0.1451079 | [5 empty] | 24.30809 | -0.0007176399
11767 | 2022-04-29 21:04 | 23246.2417 | 262.6142 | 9 | 16 | -1.499869 | 1.302474 | -1.95354 | 0.274012 | 0.1094223 | 0.4277264 | 0.1461935 |  | -0.0002266553 |  |  |  | 24.30809 | -0.0007176399
11768 | 2022-04-29 21:04 | 23248.2432 | 264.6158 | 9 | 16 | -1.499865 | 1.301971 | -1.952781 | 0.274012 | 0.1102563 | 0.4277264 | 0.1472794 | [5 empty] | 24.30809 | -0.0007176399
11769 | 2022-04-29 21:04 | 23250.2449 | 266.6174 | 9 | 16 | -1.499846 | 1.301538 | -1.952107 | 0.274012 | 0.1110903 | 0.4277264 | 0.1483648 |  | -0.000419236 |  |  |  | 24.30809 | -0.0007176399
11770 | 2022-04-29 21:04 | 23252.2465 | 268.619 | 9 | 16 | -1.499804 | 1.300943 | -1.95116 | 0.274012 | 0.1119242 | 0.4277264 | 0.1494498 | [5 empty] | 24.30809 | -0.0007176399
11771 | 2022-04-29 21:04 | 23254.2473 | 270.6198 | 9 | 16 | -1.499774 | 1.300546 | -1.950525 | 0.274012 | 0.1127562 | 0.4277264 | 0.1505318 |  |  |  | 1.700322 |  | 24.30809 | -0.0007176399
11772 | 2022-04-29 21:04 | 23256.2473 | 272.6198 | 9 | 16 | -1.499755 | 1.300055 | -1.949764 | 0.274012 | 0.1135912 | 0.4277264 | 0.1516174 |  | -0.0001767085 |  |  |  | 24.30809 | -0.0007176399
11773 | 2022-04-29 21:04 | 23258.2485 | 274.6211 | 9 | 16 | -1.499888 | 1.299453 | -1.949034 | 0.274012 | 0.1144244 | 0.4277264 | 0.1527002 | [5 empty] | 24.30809 | -0.0007176399
11774 | 2022-04-29 21:04 | 23260.2485 | 276.621 | 9 | 16 | -1.499829 | 1.298888 | -1.94811 | 0.274012 | 0.115258 | 0.4277264 | 0.1537832 |  | -0.000412846 |  |  |  | 24.30809 | -0.0007176399
11775 | 2022-04-29 21:04 | 23262.2491 | 278.6216 | 9 | 16 | -1.499833 | 1.298544 | -1.947599 | 0.274012 | 0.1160913 | 0.4277264 | 0.1548653 | [5 empty] | 24.30809 | -0.0007176399
11776 | 2022-04-29 21:04 | 23264.2506 | 280.6231 | 9 | 16 | -1.499939 | 1.298072 | -1.947029 | 0.274012 | 0.1169248 | 0.4277264 | 0.1559472 | [5 empty] | 24.30809 | -0.0007176399
11777 | 2022-04-29 21:04 | 23266.2513 | 282.6239 | 9 | 16 | -1.499843 | 1.297595 | -1.946189 | 0.274012 | 0.1177583 | 0.4277264 | 0.1570288 |  | -0.0001906734 |  |  |  | 24.30809 | -0.0007176399
11778 | 2022-04-29 21:04 | 23268.2515 | 284.624 | 9 | 16 | -1.499843 | 1.297073 | -1.945406 | 0.274012 | 0.118592 | 0.4277264 | 0.1581101 | [5 empty] | 24.30809 | -0.0007176399
11779 | 2022-04-29 21:04 | 23270.2539 | 286.6264 | 9 | 16 | -1.49977 | 1.29655 | -1.944527 | 0.274012 | 0.1194265 | 0.4277264 | 0.1591922 | [5 empty] | 24.30809 | -0.0007176399
11780 | 2022-04-29 21:04 | 23272.2553 | 288.6278 | 9 | 16 | -1.499835 | 1.29601 | -1.943801 | 0.274012 | 0.1202597 | 0.4277264 | 0.1602721 |  | -0.0001673815 |  |  |  | 24.30809 | -0.0007176399
11781 | 2022-04-29 21:04 | 23274.2564 | 290.6289 | 9 | 16 | -1.500518 | 1.295465 | -1.943869 | 0.274012 | 0.1210932 | 0.4277264 | 0.1613519 |  |  |  | 1.643633 | 0.5900458 | 24.30809 | -0.0007176399
11782 | 2022-04-29 21:04 | 23276.2571 | 292.6296 | 9 | 16 | -1.49954 | 1.295035 | -1.941957 | 0.274012 | 0.1219276 | 0.4277264 | 0.1624325 | [5 empty] | 24.30809 | -0.0007176399
11783 | 2022-04-29 21:04 | 23278.2571 | 294.6296 | 9 | 16 | -1.499671 | 1.294498 | -1.941321 | 0.274012 | 0.1227607 | 0.4277264 | 0.1635111 | [5 empty] | 24.30809 | -0.0007176399
11784 | 2022-04-29 21:04 | 23280.2581 | 296.6306 | 9 | 16 | -1.499722 | 1.294035 | -1.940693 | 0.274012 | 0.1235939 | 0.4277264 | 0.1645893 |  | -0.0001768462 |  |  |  | 24.30809 | -0.0007176399
11785 | 2022-04-29 21:04 | 23282.2581 | 298.6306 | 9 | 16 | -1.499563 | 1.293539 | -1.939743 | 0.274012 | 0.1244269 | 0.4277264 | 0.1656669 | [5 empty] | 24.30809 | -0.0007176399
11786 | 2022-04-29 21:04 | 23284.2581 | 300.6306 | 9 | 16 | -1.499918 | 1.293125 | -1.939581 | 0.274012 | 0.1252607 | 0.4277264 | 0.1667451 |  | -0.0002590505 |  |  |  | 24.30809 | -0.0007176399
11787 | 2022-04-29 21:04 | 23286.2589 | 302.6314 | 9 | 16 | -1.499853 | 1.292642 | -1.938773 | 0.274012 | 0.1260944 | 0.4277264 | 0.1678227 | [5 empty] | 24.30809 | -0.0007176399
11788 | 2022-04-29 21:04 | 23288.2596 | 304.6322 | 9 | 16 | -1.499819 | 1.291956 | -1.9377 | 0.274012 | 0.1269278 | 0.4277264 | 0.1688995 | [5 empty] | 24.30809 | -0.0007176399
11789 | 2022-04-29 21:04 | 23290.2599 | 306.6324 | 9 | 16 | -1.499943 | 1.291579 | -1.937295 | 0.274012 | 0.127761 | 0.4277264 | 0.1699756 |  | -0.0001876743 |  |  |  | 24.30809 | -0.0007176399
11790 | 2022-04-29 21:04 | 23292.2607 | 308.6332 | 9 | 16 | -1.499938 | 1.291119 | -1.936598 | 0.274012 | 0.1285947 | 0.4277264 | 0.171052 | [5 empty] | 24.30809 | -0.0007176399
11791 | 2022-04-29 21:04 | 23294.2616 | 310.6341 | 9 | 16 | -1.499867 | 1.290524 | -1.935614 | 0.274012 | 0.1294286 | 0.4277264 | 0.1721281 |  |  |  | 1.698063 |  | 24.30809 | -0.0007176399
11792 | 2022-04-29 21:05 | 23296.2622 | 312.6347 | 9 | 16 | -1.499879 | 1.289898 | -1.934691 | 0.274012 | 0.1302616 | 0.4277264 | 0.1732027 | [5 empty] | 24.30809 | -0.0007176399
11793 | 2022-04-29 21:05 | 23298.2638 | 314.6363 | 9 | 16 | -1.499877 | 1.289469 | -1.934045 | 0.274012 | 0.1310942 | 0.4277264 | 0.1742765 |  | -0.0001690837 |  |  |  | 24.30809 | -0.0007176399
11794 | 2022-04-29 21:05 | 23300.2646 | 316.6371 | 9 | 16 | -1.499821 | 1.288948 | -1.933191 | 0.274012 | 0.1319295 | 0.4277264 | 0.1753531 | [5 empty] | 24.30809 | -0.0007176399
11795 | 2022-04-29 21:05 | 23302.2655 | 318.638 | 9 | 16 | -1.499826 | 1.288449 | -1.932449 | 0.274012 | 0.1327631 | 0.4277264 | 0.1764272 | [5 empty] | 24.30809 | -0.0007176399
11796 | 2022-04-29 21:05 | 23304.2662 | 320.6387 | 9 | 16 | -1.499848 | 1.287962 | -1.931747 | 0.274012 | 0.133596 | 0.4277264 | 0.1775 |  | -0.0001926436 |  |  |  | 24.30809 | -0.0007176399
11797 | 2022-04-29 21:05 | 23306.2671 | 322.6396 | 9 | 16 | -1.49986 | 1.287352 | -1.930848 | 0.274012 | 0.1344302 | 0.4277264 | 0.178574 | [5 empty] | 24.30809 | -0.0007176399
11798 | 2022-04-29 21:05 | 23308.2679 | 324.6404 | 9 | 16 | -1.499835 | 1.286904 | -1.930144 | 0.274012 | 0.1352636 | 0.4277264 | 0.1796465 |  | -0.00040255 |  |  |  | 24.30809 | -0.0007176399
11799 | 2022-04-29 21:05 | 23310.2679 | 326.6404 | 9 | 16 | -1.499782 | 1.286446 | -1.929389 | 0.274012 | 0.1360969 | 0.4277264 | 0.1807185 | [5 empty] | 24.30809 | -0.0007176399
11800 | 2022-04-29 21:05 | 23312.2699 | 328.6424 | 9 | 16 | -1.499813 | 1.285812 | -1.928478 | 0.274012 | 0.1369306 | 0.4277264 | 0.1817906 |  | -0.0003370549 |  |  |  | 24.30809 | -0.0007176399
11801 | 2022-04-29 21:05 | 23314.2704 | 330.6429 | 9 | 16 | -1.499783 | 1.285441 | -1.927883 | 0.274012 | 0.1377643 | 0.4277264 | 0.1828622 |  |  |  | 1.584391 | 0.6087697 | 24.30809 | -0.0007176399
11802 | 2022-04-29 21:05 | 23316.2713 | 332.6438 | 9 | 16 | -1.499831 | 1.284765 | -1.92693 | 0.274012 | 0.1385978 | 0.4277264 | 0.1839331 | [5 empty] | 24.30809 | -0.0007176399
11803 | 2022-04-29 21:05 | 23318.2721 | 334.6446 | 9 | 16 | -1.499826 | 1.284339 | -1.926285 | 0.274012 | 0.1394316 | 0.4277264 | 0.185004 |  | -0.0002143079 |  |  |  | 24.30809 | -0.0007176399
11804 | 2022-04-29 21:05 | 23320.2724 | 336.6449 | 9 | 16 | -1.499793 | 1.283702 | -1.925287 | 0.274012 | 0.1402651 | 0.4277264 | 0.1860741 | [5 empty] | 24.30809 | -0.0007176399
11805 | 2022-04-29 21:05 | 23322.2733 | 338.6458 | 9 | 16 | -1.499807 | 1.283281 | -1.924674 | 0.274012 | 0.1410982 | 0.4277264 | 0.1871432 | [5 empty] | 24.30809 | -0.0007176399
11806 | 2022-04-29 21:05 | 23324.2739 | 340.6464 | 9 | 16 | -1.499855 | 1.282633 | -1.923764 | 0.274012 | 0.1419317 | 0.4277264 | 0.1882123 |  | -0.0001591741 |  |  |  | 24.30809 | -0.0007176399
11807 | 2022-04-29 21:05 | 23326.2757 | 342.6482 | 9 | 16 | -1.499795 | 1.282176 | -1.923001 | 0.274012 | 0.1427662 | 0.4277264 | 0.1892823 | [5 empty] | 24.30809 | -0.0007176399
11808 | 2022-04-29 21:05 | 23328.2769 | 344.6494 | 9 | 16 | -1.499801 | 1.281646 | -1.922214 | 0.274012 | 0.1435993 | 0.4277264 | 0.1903501 |  | -0.0003793167 |  |  |  | 24.30809 | -0.0007176399
11809 | 2022-04-29 21:05 | 23330.2777 | 346.6502 | 9 | 16 | -1.499754 | 1.281049 | -1.921258 | 0.274012 | 0.1444333 | 0.4277264 | 0.1914185 | [5 empty] | 24.30809 | -0.0007176399
11810 | 2022-04-29 21:05 | 23332.2785 | 348.651 | 9 | 16 | -1.499852 | 1.280515 | -1.920583 | 0.274012 | 0.1452667 | 0.4277264 | 0.1924859 |  |  |  | 1.558408 |  | 24.30809 | -0.0007176399
11811 | 2022-04-29 21:05 | 23334.2787 | 350.6512 | 9 | 16 | -1.49982 | 1.280045 | -1.919837 | 0.274012 | 0.1461002 | 0.4277264 | 0.1935528 | [5 empty] | 24.30809 | -0.0007176399
11812 | 2022-04-29 21:05 | 23336.279 | 352.6516 | 9 | 16 | -1.499909 | 1.279505 | -1.919141 | 0.274012 | 0.1469332 | 0.4277264 | 0.1946186 |  | -0.0001833849 |  |  |  | 24.30809 | -0.0007176399
11813 | 2022-04-29 21:05 | 23338.2794 | 354.6519 | 9 | 16 | -1.499762 | 1.278923 | -1.91808 | 0.274012 | 0.147767 | 0.4277264 | 0.195685 | [5 empty] | 24.30809 | -0.0007176399
11814 | 2022-04-29 21:05 | 23340.2803 | 356.6528 | 9 | 16 | -1.500359 | 1.278274 | -1.91787 | 0.274012 | 0.1486005 | 0.4277264 | 0.1967506 | [5 empty] | 24.30809 | -0.0007176399
11815 | 2022-04-29 21:05 | 23342.2804 | 358.6529 | 9 | 16 | -1.500476 | 1.277875 | -1.917421 | 0.274012 | 0.1494342 | 0.4277264 | 0.1978159 |  | -0.000180994 |  |  |  | 24.30809 | -0.0007176399
11816 | 2022-04-29 21:05 | 23344.2811 | 360.6536 | 9 | 16 | -1.500462 | 1.277271 | -1.916497 | 0.274012 | 0.1502679 | 0.4277264 | 0.1988807 | [5 empty] | 24.30809 | -0.0007176399
11817 | 2022-04-29 21:05 | 23346.2819 | 362.6544 | 9 | 16 | -1.500404 | 1.276763 | -1.91566 | 0.274012 | 0.1511014 | 0.4277264 | 0.1999449 | [5 empty] | 24.30809 | -0.0007176399
11818 | 2022-04-29 21:05 | 23348.2823 | 364.6549 | 9 | 16 | -1.500413 | 1.276118 | -1.914704 | 0.274012 | 0.1519356 | 0.4277264 | 0.2010095 |  | -0.0001738756 |  |  |  | 24.30809 | -0.0007176399
11819 | 2022-04-29 21:05 | 23350.2827 | 366.6552 | 9 | 16 | -1.500342 | 1.275703 | -1.913991 | 0.274012 | 0.1527684 | 0.4277264 | 0.202072 |  |  |  | 1.529706 | 0.6534355 | 24.30809 | -0.0007176399
11820 | 2022-04-29 21:05 | 23352.2837 | 368.6562 | 9 | 16 | -1.500389 | 1.275039 | -1.913054 | 0.274012 | 0.1536033 | 0.4277264 | 0.2031365 | [5 empty] | 24.30809 | -0.0007176399
11821 | 2022-04-29 21:05 | 23354.2853 | 370.6578 | 9 | 16 | -1.500423 | 1.274505 | -1.912297 | 0.274012 | 0.1544369 | 0.4277264 | 0.204199 | [5 empty] | 24.30809 | -0.0007176399
11822 | 2022-04-29 21:06 | 23356.2861 | 372.6586 | 9 | 16 | -1.500355 | 1.273973 | -1.911412 | 0.274012 | 0.1552713 | 0.4277264 | 0.2052619 |  | -0.0001758623 |  |  |  | 24.30809 | -0.0007176399
11823 | 2022-04-29 21:06 | 23358.2869 | 374.6594 | 9 | 16 | -1.500391 | 1.273391 | -1.910584 | 0.274012 | 0.1561054 | 0.4277264 | 0.2063241 | [5 empty] | 24.30809 | -0.0007176399
11824 | 2022-04-29 21:06 | 23360.2893 | 376.6618 | 9 | 16 | -1.500306 | 1.272817 | -1.909615 | 0.274012 | 0.1569401 | 0.4277264 | 0.2073864 | [5 empty] | 24.30809 | -0.0007176399
11825 | 2022-04-29 21:06 | 23362.2901 | 378.6627 | 9 | 16 | -1.500079 | 1.27229 | -1.908536 | 0.274012 | 0.1577737 | 0.4277264 | 0.2084471 |  | -0.000163057 |  |  |  | 24.30809 | -0.0007176399
11826 | 2022-04-29 21:06 | 23364.2914 | 380.6639 | 9 | 16 | -1.500011 | 1.271659 | -1.907502 | 0.274012 | 0.1586069 | 0.4277264 | 0.2095066 | [5 empty] | 24.30809 | -0.0007176399
11827 | 2022-04-29 21:06 | 23366.2925 | 382.665 | 9 | 16 | -1.50008 | 1.271037 | -1.906657 | 0.274012 | 0.1594405 | 0.4277264 | 0.2105663 | [5 empty] | 24.30809 | -0.0007176399
11828 | 2022-04-29 21:06 | 23368.2927 | 384.6652 | 9 | 16 | -1.500062 | 1.270516 | -1.905853 | 0.274012 | 0.1602746 | 0.4277264 | 0.211626 |  | -0.0002350196 |  | 1.459441 |  | 24.30809 | -0.0007176399
11829 | 2022-04-29 21:06 | 23370.2942 | 386.6667 | 9 | 16 | -1.500052 | 1.269897 | -1.904912 | 0.274012 | 0.161108 | 0.4277264 | 0.2126844 | [5 empty] | 24.30809 | -0.0007176399
11830 | 2022-04-29 21:06 | 23372.2942 | 388.6667 | 9 | 16 | -1.500025 | 1.269275 | -1.903944 | 0.274012 | 0.1619417 | 0.4277264 | 0.2137428 | [5 empty] | 24.30809 | -0.0007176399
11831 | 2022-04-29 21:06 | 23374.2943 | 390.6668 | 9 | 16 | -1.500076 | 1.26883 | -1.903341 | 0.274012 | 0.1627749 | 0.4277264 | 0.2147999 |  | -0.0002030241 |  |  |  | 24.30809 | -0.0007176399
11832 | 2022-04-29 21:06 | 23376.2959 | 392.6684 | 9 | 16 | -1.500142 | 1.268236 | -1.902534 | 0.274012 | 0.1636095 | 0.4277264 | 0.2158585 | [5 empty] | 24.30809 | -0.0007176399
11833 | 2022-04-29 21:06 | 23378.2966 | 394.6691 | 9 | 16 | -1.500078 | 1.267542 | -1.901412 | 0.274012 | 0.1644434 | 0.4277264 | 0.2169155 | [5 empty] | 24.30809 | -0.0007176399
11834 | 2022-04-29 21:06 | 23380.2967 | 396.6692 | 9 | 16 | -1.500037 | 1.26704 | -1.900607 | 0.274012 | 0.1652769 | 0.4277264 | 0.2179715 |  | -0.0002238103 |  |  |  | 24.30809 | -0.0007176399
11835 | 2022-04-29 21:06 | 23382.2976 | 398.6701 | 9 | 16 | -1.500092 | 1.266421 | -1.899748 | 0.274012 | 0.1661098 | 0.4277264 | 0.2190264 | [5 empty] | 24.30809 | -0.0007176399
11836 | 2022-04-29 21:06 | 23384.2984 | 400.6709 | 9 | 16 | -1.500032 | 1.265805 | -1.898748 | 0.274012 | 0.1669443 | 0.4277264 | 0.2200827 |  | -0.0003308998 |  |  | 0.6910214 | 24.30809 | -0.0007176399
11837 | 2022-04-29 21:06 | 23386.2996 | 402.6722 | 9 | 16 | -1.499976 | 1.265138 | -1.897677 | 0.274012 | 0.1677778 | 0.4277264 | 0.2211373 |  |  |  | 1.424638 |  | 24.30809 | -0.0007176399
11838 | 2022-04-29 21:06 | 23388.3009 | 404.6734 | 9 | 16 | -1.500047 | 1.26457 | -1.896914 | 0.274012 | 0.1686117 | 0.4277264 | 0.2221918 | [5 empty] | 24.30809 | -0.0007176399
11839 | 2022-04-29 21:06 | 23390.3022 | 406.6748 | 9 | 16 | -1.500114 | 1.264055 | -1.896227 | 0.274012 | 0.169444 | 0.4277264 | 0.223244 |  | -0.0001978344 |  |  |  | 24.30809 | -0.0007176399
11840 | 2022-04-29 21:06 | 23392.3025 | 408.675 | 9 | 16 | -1.500059 | 1.263363 | -1.895119 | 0.274012 | 0.1702795 | 0.4277264 | 0.2242994 | [5 empty] | 24.30809 | -0.0007176399
11841 | 2022-04-29 21:06 | 23394.3033 | 410.6758 | 9 | 16 | -1.50003 | 1.262786 | -1.894217 | 0.274012 | 0.1711131 | 0.4277264 | 0.2253522 | [5 empty] | 24.30809 | -0.0007176399
11842 | 2022-04-29 21:06 | 23396.305 | 412.6775 | 9 | 16 | -1.500034 | 1.262157 | -1.893278 | 0.274012 | 0.1719465 | 0.4277264 | 0.226404 |  | -0.0001795295 |  |  |  | 24.30809 | -0.0007176399
11843 | 2022-04-29 21:06 | 23398.3057 | 414.6782 | 9 | 16 | -1.500052 | 1.261446 | -1.892235 | 0.274012 | 0.17278 | 0.4277264 | 0.2274556 | [5 empty] | 24.30809 | -0.0007176399
11844 | 2022-04-29 21:06 | 23400.3057 | 416.6782 | 9 | 16 | -1.500079 | 1.260897 | -1.891445 | 0.274012 | 0.1736136 | 0.4277264 | 0.2285067 |  | -0.0003328082 |  |  |  | 24.30809 | -0.0007176399
11845 | 2022-04-29 21:06 | 23402.3081 | 418.6806 | 9 | 16 | -1.499974 | 1.260239 | -1.890326 | 0.274012 | 0.1744479 | 0.4277264 | 0.2295582 |  |  |  | 1.351694 |  | 24.30809 | -0.0007176399
11846 | 2022-04-29 21:06 | 23404.3082 | 420.6807 | 9 | 16 | -1.500109 | 1.259636 | -1.889591 | 0.274012 | 0.175282 | 0.4277264 | 0.2306089 | [5 empty] | 24.30809 | -0.0007176399
11847 | 2022-04-29 21:06 | 23406.3094 | 422.6819 | 9 | 16 | -1.500029 | 1.259048 | -1.888609 | 0.274012 | 0.1761158 | 0.4277264 | 0.2316587 | [5 empty] | 24.30809 | -0.0007176399
11848 | 2022-04-29 21:06 | 23408.31 | 424.6825 | 9 | 16 | -1.499939 | 1.258356 | -1.887457 | 0.274012 | 0.1769493 | 0.4277264 | 0.2327077 |  | -0.000192079 |  |  |  | 24.30809 | -0.0007176399
11849 | 2022-04-29 21:06 | 23410.3122 | 426.6847 | 9 | 16 | -1.499973 | 1.25765 | -1.886441 | 0.274012 | 0.1777836 | 0.4277264 | 0.233757 |  | -0.0004859683 |  |  |  | 24.30809 | -0.0007176399
11850 | 2022-04-29 21:06 | 23412.314 | 428.6865 | 9 | 16 | -1.499927 | 1.257018 | -1.885435 | 0.274012 | 0.1786168 | 0.4277264 | 0.2348044 | [5 empty] | 24.30809 | -0.0007176399
11851 | 2022-04-29 21:06 | 23414.3139 | 430.6864 | 9 | 16 | -1.500048 | 1.256397 | -1.884656 | 0.274012 | 0.179451 | 0.4277264 | 0.2358526 | [5 empty] | 24.30809 | -0.0007176399
11852 | 2022-04-29 21:07 | 23416.3154 | 432.6879 | 9 | 16 | -1.500093 | 1.2558 | -1.883817 | 0.274012 | 0.1802849 | 0.4277264 | 0.2368999 |  | -0.0002125115 |  |  | 0.7557475 | 24.30809 | -0.0007176399
11853 | 2022-04-29 21:07 | 23418.3163 | 434.6888 | 9 | 16 | -1.49952 | 1.255086 | -1.882027 | 0.274012 | 0.1811181 | 0.4277264 | 0.2379457 |  |  |  | 1.298401 |  | 24.30809 | -0.0007176399
11854 | 2022-04-29 21:07 | 23420.3164 | 436.689 | 9 | 16 | -1.499983 | 1.254377 | -1.881544 | 0.274012 | 0.1819515 | 0.4277264 | 0.2389911 |  | -0.0004366319 |  |  |  | 24.30809 | -0.0007176399
11855 | 2022-04-29 21:07 | 23422.318 | 438.6906 | 9 | 16 | -1.50005 | 1.253786 | -1.880742 | 0.274012 | 0.1827859 | 0.4277264 | 0.2400374 | [5 empty] | 24.30809 | -0.0007176399
11856 | 2022-04-29 21:07 | 23424.3188 | 440.6913 | 9 | 16 | -1.500061 | 1.253041 | -1.879638 | 0.274012 | 0.1836195 | 0.4277264 | 0.241082 |  | -0.0002774054 |  |  |  | 24.30809 | -0.0007176399
11857 | 2022-04-29 21:07 | 23426.3197 | 442.6922 | 9 | 16 | -1.499974 | 1.2524 | -1.878567 | 0.274012 | 0.1844533 | 0.4277264 | 0.2421263 | [5 empty] | 24.30809 | -0.0007176399
11858 | 2022-04-29 21:07 | 23428.3198 | 444.6923 | 9 | 16 | -1.499969 | 1.251701 | -1.877513 | 0.274012 | 0.1852865 | 0.4277264 | 0.2431693 | [5 empty] | 24.30809 | -0.0007176399
11859 | 2022-04-29 21:07 | 23430.3198 | 446.6923 | 9 | 16 | -1.500009 | 1.251013 | -1.876531 | 0.274012 | 0.1861198 | 0.4277264 | 0.2442118 |  | -0.0002237186 |  |  |  | 24.30809 | -0.0007176399
11860 | 2022-04-29 21:07 | 23432.322 | 448.6945 | 9 | 16 | -1.499973 | 1.250374 | -1.875527 | 0.274012 | 0.1869541 | 0.4277264 | 0.245255 |  |  |  | 1.217981 |  | 24.30809 | -0.0007176399
11861 | 2022-04-29 21:07 | 23434.3238 | 450.6963 | 9 | 16 | -1.499955 | 1.249674 | -1.874455 | 0.274012 | 0.1877884 | 0.4277264 | 0.2462977 | [5 empty] | 24.30809 | -0.0007176399
11862 | 2022-04-29 21:07 | 23436.3242 | 452.6967 | 9 | 16 | -1.499957 | 1.24894 | -1.873356 | 0.274012 | 0.1886212 | 0.4277264 | 0.2473378 |  | -0.0002425001 |  |  |  | 24.30809 | -0.0007176399
11863 | 2022-04-29 21:07 | 23438.3252 | 454.6978 | 9 | 16 | -1.500048 | 1.248227 | -1.8724 | 0.274012 | 0.1894555 | 0.4277264 | 0.2483793 |  | -0.0007019275 |  |  |  | 24.30809 | -0.0007176399
11864 | 2022-04-29 21:07 | 23440.3253 | 456.6979 | 9 | 16 | -1.500017 | 1.247489 | -1.871255 | 0.274012 | 0.1902883 | 0.4277264 | 0.2494182 | [5 empty] | 24.30809 | -0.0007176399
11865 | 2022-04-29 21:07 | 23442.3263 | 458.6988 | 9 | 16 | -1.50003 | 1.246956 | -1.870471 | 0.274012 | 0.1911228 | 0.4277264 | 0.2504588 |  | -0.0002505533 |  |  |  | 24.30809 | -0.0007176399
11866 | 2022-04-29 21:07 | 23444.3269 | 460.6995 | 9 | 16 | -1.499988 | 1.246212 | -1.869303 | 0.274012 | 0.1919556 | 0.4277264 | 0.2514966 | [5 empty] | 24.30809 | -0.0007176399
11867 | 2022-04-29 21:07 | 23446.3279 | 462.7004 | 9 | 16 | -1.499939 | 1.245381 | -1.867996 | 0.274012 | 0.1927903 | 0.4277264 | 0.2525361 |  |  |  | 1.181234 | 0.8244749 | 24.30809 | -0.0007176399
11868 | 2022-04-29 21:07 | 23448.3293 | 464.7018 | 9 | 16 | -1.500085 | 1.244706 | -1.867165 | 0.274012 | 0.1936222 | 0.4277264 | 0.2535716 |  | -0.0002329319 |  |  |  | 24.30809 | -0.0007176399
11869 | 2022-04-29 21:07 | 23450.3295 | 466.702 | 9 | 16 | -1.499927 | 1.243948 | -1.865831 | 0.274012 | 0.1944569 | 0.4277264 | 0.2546101 | [5 empty] | 24.30809 | -0.0007176399
11870 | 2022-04-29 21:07 | 23452.3303 | 468.7028 | 9 | 16 | -1.499935 | 1.243185 | -1.864697 | 0.274012 | 0.1952912 | 0.4277264 | 0.2556473 |  | -0.0002927536 |  |  |  | 24.30809 | -0.0007176399
11871 | 2022-04-29 21:07 | 23454.3311 | 470.7036 | 9 | 16 | -1.500047 | 1.242435 | -1.863711 | 0.274012 | 0.1961244 | 0.4277264 | 0.2566825 | [5 empty] | 24.30809 | -0.0007176399
11872 | 2022-04-29 21:07 | 23456.3328 | 472.7053 | 9 | 16 | -1.499976 | 1.241704 | -1.862526 | 0.274012 | 0.1969589 | 0.4277264 | 0.2577188 | [5 empty] | 24.30809 | -0.0007176399
11873 | 2022-04-29 21:07 | 23458.3343 | 474.7068 | 9 | 16 | -1.500144 | 1.240963 | -1.861623 | 0.274012 | 0.1977919 | 0.4277264 | 0.2587525 |  | -0.0002561491 |  |  |  | 24.30809 | -0.0007176399
11874 | 2022-04-29 21:07 | 23460.3344 | 476.7069 | 9 | 16 | -1.500017 | 1.240076 | -1.860135 | 0.274012 | 0.198626 | 0.4277264 | 0.2597869 |  | -0.0006379574 |  | 1.131303 |  | 24.30809 | -0.0007176399
11875 | 2022-04-29 21:07 | 23462.336 | 478.7085 | 9 | 16 | -1.500064 | 1.239369 | -1.859133 | 0.274012 | 0.1994602 | 0.4277264 | 0.2608209 | [5 empty] | 24.30809 | -0.0007176399
11876 | 2022-04-29 21:07 | 23464.3368 | 480.7093 | 9 | 16 | -1.499983 | 1.238489 | -1.857712 | 0.274012 | 0.2002941 | 0.4277264 | 0.2618537 | [5 empty] | 24.30809 | -0.0007176399
11877 | 2022-04-29 21:07 | 23466.3372 | 482.7097 | 9 | 16 | -1.50002 | 1.237766 | -1.856674 | 0.274012 | 0.2011263 | 0.4277264 | 0.2628838 |  | -0.0002470372 |  |  |  | 24.30809 | -0.0007176399
11878 | 2022-04-29 21:07 | 23468.3387 | 484.7112 | 9 | 16 | -1.500015 | 1.236789 | -1.855202 | 0.274012 | 0.2019615 | 0.4277264 | 0.263917 | [5 empty] | 24.30809 | -0.0007176399
11879 | 2022-04-29 21:07 | 23470.3393 | 486.7118 | 9 | 16 | -1.500047 | 1.236005 | -1.854066 | 0.274012 | 0.202795 | 0.4277264 | 0.2649473 |  | -0.0003044601 |  |  |  | 24.30809 | -0.0007176399
11880 | 2022-04-29 21:07 | 23472.34 | 488.7126 | 9 | 16 | -1.499891 | 1.235254 | -1.852746 | 0.274012 | 0.2036283 | 0.4277264 | 0.2659767 |  |  |  | 1.009997 | 0.9450888 | 24.30809 | -0.0007176399
11881 | 2022-04-29 21:07 | 23474.3402 | 490.7127 | 9 | 16 | -1.500041 | 1.234419 | -1.851679 | 0.274012 | 0.2044617 | 0.4277264 | 0.2670055 |  | -0.0003658458 |  |  |  | 24.30809 | -0.0007176399
11882 | 2022-04-29 21:08 | 23476.3409 | 492.7134 | 9 | 16 | -1.500056 | 1.233613 | -1.850489 | 0.274012 | 0.2052955 | 0.4277264 | 0.2680342 |  | -0.0007570632 |  |  |  | 24.30809 | -0.0007176399
11883 | 2022-04-29 21:08 | 23478.3418 | 494.7143 | 9 | 16 | -1.499989 | 1.232806 | -1.849195 | 0.274012 | 0.2061295 | 0.4277264 | 0.2690624 |  | -0.0008138024 |  |  |  | 24.30809 | -0.0007176399
11884 | 2022-04-29 21:08 | 23480.3435 | 496.716 | 9 | 16 | -1.500166 | 1.231928 | -1.848097 | 0.274012 | 0.2069634 | 0.4277264 | 0.2700899 | [5 empty] | 24.30809 | -0.0007176399
11885 | 2022-04-29 21:08 | 23482.3443 | 498.7168 | 9 | 16 | -1.500137 | 1.231126 | -1.846858 | 0.274012 | 0.2077973 | 0.4277264 | 0.2711165 | [5 empty] | 24.30809 | -0.0007176399
11886 | 2022-04-29 21:08 | 23484.3447 | 500.7172 | 9 | 16 | -1.500009 | 1.230312 | -1.845479 | 0.274012 | 0.2086307 | 0.4277264 | 0.2721418 |  | -0.0002452705 |  | 0.9836902 |  | 24.30809 | -0.0007176399
11887 | 2022-04-29 21:08 | 23486.3451 | 502.7176 | 9 | 16 | -1.500049 | 1.229356 | -1.844094 | 0.274012 | 0.2094638 | 0.4277264 | 0.2731661 | [5 empty] | 24.30809 | -0.0007176399
11888 | 2022-04-29 21:08 | 23488.3477 | 504.7202 | 9 | 16 | -1.50009 | 1.228457 | -1.842796 | 0.274012 | 0.2102988 | 0.4277264 | 0.274192 |  | -0.0002952344 |  |  |  | 24.30809 | -0.0007176399
11889 | 2022-04-29 21:08 | 23490.349 | 506.7216 | 9 | 16 | -1.499831 | 1.227647 | -1.841263 | 0.274012 | 0.2111324 | 0.4277264 | 0.2752155 | [5 empty] | 24.30809 | -0.0007176399
11890 | 2022-04-29 21:08 | 23492.3509 | 508.7234 | 9 | 16 | -1.499947 | 1.226697 | -1.83998 | 0.274012 | 0.2119667 | 0.4277264 | 0.2762391 |  | -0.000335334 |  |  |  | 24.30809 | -0.0007176399
11891 | 2022-04-29 21:08 | 23494.3534 | 510.7259 | 9 | 16 | -1.500116 | 1.225709 | -1.838706 | 0.274012 | 0.2128008 | 0.4277264 | 0.2772616 |  | -0.0007114726 |  |  | 1.016708 | 24.30809 | -0.0007176399
11892 | 2022-04-29 21:08 | 23496.3549 | 512.7274 | 9 | 16 | -1.500025 | 1.224815 | -1.837253 | 0.274012 | 0.2136349 | 0.4277264 | 0.2782835 |  |  |  | 0.9473547 |  | 24.30809 | -0.0007176399
11893 | 2022-04-29 21:08 | 23498.3557 | 514.7282 | 9 | 16 | -1.500068 | 1.223966 | -1.836032 | 0.274012 | 0.2144688 | 0.4277264 | 0.2793043 |  | -0.0002831338 |  |  |  | 24.30809 | -0.0007176399
11894 | 2022-04-29 21:08 | 23500.3564 | 516.7289 | 9 | 16 | -1.499972 | 1.222929 | -1.834359 | 0.274012 | 0.215302 | 0.4277264 | 0.2803234 |  | -0.0009303738 |  |  |  | 24.30809 | -0.0007176399
11895 | 2022-04-29 21:08 | 23502.3565 | 518.729 | 9 | 16 | -1.50002 | 1.222018 | -1.833051 | 0.274012 | 0.2161352 | 0.4277264 | 0.2813418 | [5 empty] | 24.30809 | -0.0007176399
11896 | 2022-04-29 21:08 | 23504.3582 | 520.7307 | 9 | 16 | -1.500001 | 1.221021 | -1.831533 | 0.274012 | 0.21697 | 0.4277264 | 0.2823613 | [5 empty] | 24.30809 | -0.0007176399
11897 | 2022-04-29 21:08 | 23506.3597 | 522.7322 | 9 | 16 | -1.499878 | 1.220125 | -1.830039 | 0.274012 | 0.2178037 | 0.4277264 | 0.2833786 |  | -0.001262922 |  | 0.8808865 |  | 24.30809 | -0.0007176399
11898 | 2022-04-29 21:08 | 23508.3599 | 524.7324 | 9 | 16 | -1.499999 | 1.219079 | -1.828617 | 0.274012 | 0.2186372 | 0.4277264 | 0.284395 | [5 empty] | 24.30809 | -0.0007176399
11899 | 2022-04-29 21:08 | 23510.3606 | 526.7331 | 9 | 16 | -1.499965 | 1.218203 | -1.827262 | 0.274012 | 0.2194699 | 0.4277264 | 0.2854095 | [5 empty] | 24.30809 | -0.0007176399
11900 | 2022-04-29 21:08 | 23512.3607 | 528.7332 | 9 | 16 | -1.50007 | 1.217147 | -1.825806 | 0.274012 | 0.2203041 | 0.4277264 | 0.286425 |  | -0.0002778115 |  |  |  | 24.30809 | -0.0007176399
11901 | 2022-04-29 21:08 | 23514.3614 | 530.7339 | 9 | 16 | -1.499926 | 1.216178 | -1.824177 | 0.274012 | 0.221138 | 0.4277264 | 0.2874393 |  | -0.0004281079 |  |  |  | 24.30809 | -0.0007176399
11902 | 2022-04-29 21:08 | 23516.3622 | 532.7347 | 9 | 16 | -1.500043 | 1.215095 | -1.822695 | 0.274012 | 0.2219717 | 0.4277264 | 0.2884525 |  |  |  | 0.8346615 | 1.156103 | 24.30809 | -0.0007176399
11903 | 2022-04-29 21:08 | 23518.3623 | 534.7348 | 9 | 16 | -1.500039 | 1.214122 | -1.82123 | 0.274012 | 0.2228046 | 0.4277264 | 0.289464 |  | -0.0003810025 |  |  |  | 24.30809 | -0.0007176399
11904 | 2022-04-29 21:08 | 23520.3632 | 536.7357 | 9 | 16 | -1.500015 | 1.213098 | -1.819665 | 0.274012 | 0.2236387 | 0.4277264 | 0.2904759 |  | -0.001065914 |  |  |  | 24.30809 | -0.0007176399
11905 | 2022-04-29 21:08 | 23522.3639 | 538.7364 | 9 | 16 | -1.499964 | 1.212016 | -1.81798 | 0.274012 | 0.2244725 | 0.4277264 | 0.2914867 | [5 empty] | 24.30809 | -0.0007176399
11906 | 2022-04-29 21:08 | 23524.3647 | 540.7372 | 9 | 16 | -1.500082 | 1.210833 | -1.816349 | 0.274012 | 0.2253051 | 0.4277264 | 0.292495 |  | -0.0003079287 |  |  |  | 24.30809 | -0.0007176399
11907 | 2022-04-29 21:08 | 23526.3656 | 542.7381 | 9 | 16 | -1.500051 | 1.209903 | -1.814916 | 0.274012 | 0.2261399 | 0.4277264 | 0.2935052 |  |  |  | 0.7987942 |  | 24.30809 | -0.0007176399
11908 | 2022-04-29 21:08 | 23528.3672 | 544.7397 | 9 | 16 | -1.499949 | 1.208733 | -1.813038 | 0.274012 | 0.2269734 | 0.4277264 | 0.2945129 |  | -0.0003346398 |  |  |  | 24.30809 | -0.0007176399
11909 | 2022-04-29 21:08 | 23530.368 | 546.7405 | 9 | 16 | -1.50009 | 1.207647 | -1.811579 | 0.274012 | 0.2278071 | 0.4277264 | 0.2955198 |  | -0.0009782187 |  |  |  | 24.30809 | -0.0007176399
11910 | 2022-04-29 21:08 | 23532.3682 | 548.7407 | 9 | 16 | -1.499996 | 1.206532 | -1.809793 | 0.274012 | 0.2286408 | 0.4277264 | 0.2965258 |  | -0.0008276731 |  |  |  | 24.30809 | -0.0007176399
11911 | 2022-04-29 21:08 | 23534.3682 | 550.7407 | 9 | 16 | -1.500048 | 1.205441 | -1.808219 | 0.274012 | 0.2294744 | 0.4277264 | 0.2975308 |  |  |  | 0.7179751 | 1.320133 | 24.30809 | -0.0007176399
11912 | 2022-04-29 21:09 | 23536.3689 | 552.7414 | 9 | 16 | -1.499942 | 1.204208 | -1.806242 | 0.274012 | 0.2303078 | 0.4277264 | 0.2985345 |  | -0.000328759 |  |  |  | 24.30809 | -0.0007176399
11913 | 2022-04-29 21:09 | 23538.3712 | 554.7438 | 9 | 16 | -1.500096 | 1.202945 | -1.804533 | 0.274012 | 0.2311419 | 0.4277264 | 0.2995381 | [5 empty] | 24.30809 | -0.0007176399
11914 | 2022-04-29 21:09 | 23540.3715 | 556.744 | 9 | 16 | -1.499999 | 1.201699 | -1.802547 | 0.274012 | 0.2319758 | 0.4277264 | 0.3005403 |  | -0.0003841898 |  |  |  | 24.30809 | -0.0007176399
11915 | 2022-04-29 21:09 | 23542.3715 | 558.744 | 9 | 16 | -1.500073 | 1.200514 | -1.800859 | 0.274012 | 0.232809 | 0.4277264 | 0.3015408 |  | -0.001229307 |  | 0.6988227 |  | 24.30809 | -0.0007176399
11916 | 2022-04-29 21:09 | 23544.373 | 560.7455 | 9 | 16 | -1.500103 | 1.199182 | -1.798897 | 0.274012 | 0.233643 | 0.4277264 | 0.3025412 | [5 empty] | 24.30809 | -0.0007176399
11917 | 2022-04-29 21:09 | 23546.3737 | 562.7463 | 9 | 16 | -1.5 | 1.197982 | -1.796973 | 0.274012 | 0.2344765 | 0.4277264 | 0.3035398 |  | -0.0003485983 |  |  |  | 24.30809 | -0.0007176399
11918 | 2022-04-29 21:09 | 23548.3738 | 564.7463 | 9 | 16 | -1.500003 | 1.196572 | -1.794862 | 0.274012 | 0.235309 | 0.4277264 | 0.3045363 | [5 empty] | 24.30809 | -0.0007176399
11919 | 2022-04-29 21:09 | 23550.3746 | 566.7471 | 9 | 16 | -1.500067 | 1.195411 | -1.793197 | 0.274012 | 0.2361433 | 0.4277264 | 0.3055337 |  | -0.000342748 |  | 0.6468016 | 1.498826 | 24.30809 | -0.0007176399
11920 | 2022-04-29 21:09 | 23552.3762 | 568.7487 | 9 | 16 | -1.50004 | 1.193899 | -1.790896 | 0.274012 | 0.2369769 | 0.4277264 | 0.3065293 |  | -0.0005877606 |  |  |  | 24.30809 | -0.0007176399
11921 | 2022-04-29 21:09 | 23554.3779 | 570.7504 | 9 | 16 | -1.500023 | 1.192693 | -1.789067 | 0.274012 | 0.237812 | 0.4277264 | 0.3075254 |  | -0.001240448 |  |  |  | 24.30809 | -0.0007176399
11922 | 2022-04-29 21:09 | 23556.3786 | 572.7512 | 9 | 16 | -1.50008 | 1.191215 | -1.786918 | 0.274012 | 0.2386457 | 0.4277264 | 0.3085188 | [5 empty] | 24.30809 | -0.0007176399
11923 | 2022-04-29 21:09 | 23558.3796 | 574.7521 | 9 | 16 | -1.500095 | 1.189728 | -1.784705 | 0.274012 | 0.2394795 | 0.4277264 | 0.309511 |  | -0.0004743612 |  | 0.5972612 |  | 24.30809 | -0.0007176399
11924 | 2022-04-29 21:09 | 23560.3797 | 576.7522 | 9 | 16 | -1.500011 | 1.188285 | -1.782441 | 0.274012 | 0.2403125 | 0.4277264 | 0.3105012 | [5 empty] | 24.30809 | -0.0007176399
11925 | 2022-04-29 21:09 | 23562.3805 | 578.753 | 9 | 16 | -1.500116 | 1.186948 | -1.78056 | 0.274012 | 0.2411465 | 0.4277264 | 0.3114912 |  | -0.000373604 |  |  |  | 24.30809 | -0.0007176399
11926 | 2022-04-29 21:09 | 23564.3812 | 580.7537 | 9 | 16 | -1.499983 | 1.185213 | -1.777799 | 0.274012 | 0.24198 | 0.4277264 | 0.3124793 |  | -0.0004979435 |  | 0.5514129 | 1.693953 | 24.30809 | -0.0007176399
11927 | 2022-04-29 21:09 | 23566.3828 | 582.7553 | 9 | 16 | -1.500041 | 1.183736 | -1.775653 | 0.274012 | 0.2428139 | 0.4277264 | 0.3134667 | [5 empty] | 24.30809 | -0.0007176399
11928 | 2022-04-29 21:09 | 23568.3837 | 584.7563 | 9 | 16 | -1.500063 | 1.182149 | -1.773298 | 0.274012 | 0.2436477 | 0.4277264 | 0.3144527 |  | -0.001756159 |  |  |  | 24.30809 | -0.0007176399
11929 | 2022-04-29 21:09 | 23570.3845 | 586.757 | 9 | 16 | -1.500132 | 1.180467 | -1.770856 | 0.274012 | 0.2444817 | 0.4277264 | 0.3154374 |  | -0.0006738411 |  | 0.5162724 |  | 24.30809 | -0.0007176399
11930 | 2022-04-29 21:09 | 23572.3853 | 588.7578 | 9 | 16 | -1.499975 | 1.178689 | -1.768004 | 0.274012 | 0.2453152 | 0.4277264 | 0.3164203 | [5 empty] | 24.30809 | -0.0007176399
11931 | 2022-04-29 21:09 | 23574.3869 | 590.7594 | 9 | 16 | -1.500001 | 1.177159 | -1.76574 | 0.274012 | 0.2461489 | 0.4277264 | 0.317402 |  | -0.0007074894 |  |  |  | 24.30809 | -0.0007176399
11932 | 2022-04-29 21:09 | 23576.3888 | 592.7613 | 9 | 16 | -1.500068 | 1.175346 | -1.763099 | 0.274012 | 0.2469836 | 0.4277264 | 0.3183833 |  | -0.0005398266 |  | 0.5118315 | 1.978968 | 24.30809 | -0.0007176399
11933 | 2022-04-29 21:09 | 23578.3893 | 594.7619 | 9 | 16 | -1.500051 | 1.173444 | -1.760226 | 0.274012 | 0.2478166 | 0.4277264 | 0.3193612 |  | -0.0006313347 |  |  |  | 24.30809 | -0.0007176399
11934 | 2022-04-29 21:09 | 23580.3895 | 596.762 | 9 | 16 | -1.500037 | 1.171546 | -1.757362 | 0.274012 | 0.2486503 | 0.4277264 | 0.3203383 | [5 empty] | 24.30809 | -0.0007176399
11935 | 2022-04-29 21:09 | 23582.3909 | 598.7634 | 9 | 16 | -1.500036 | 1.169719 | -1.754621 | 0.274012 | 0.2494843 | 0.4277264 | 0.3213142 |  | -0.002305163 |  | 0.431731 |  | 24.30809 | -0.0007176399
11936 | 2022-04-29 21:09 | 23584.3918 | 600.7643 | 9 | 16 | -1.500068 | 1.167599 | -1.751478 | 0.274012 | 0.2503182 | 0.4277264 | 0.3222883 |  | -0.0005401495 |  |  |  | 24.30809 | -0.0007176399
11937 | 2022-04-29 21:09 | 23586.3927 | 602.7652 | 9 | 16 | -1.500031 | 1.165747 | -1.748657 | 0.274012 | 0.251152 | 0.4277264 | 0.3232606 |  | -0.001750941 |  | 0.4175298 | 2.356122 | 24.30809 | -0.0007176399
11938 | 2022-04-29 21:09 | 23588.3942 | 604.7667 | 9 | 16 | -1.500029 | 1.16337 | -1.745089 | 0.274012 | 0.2519858 | 0.4277264 | 0.3242313 |  | -0.0006119153 |  |  |  | 24.30809 | -0.0007176399
11939 | 2022-04-29 21:09 | 23590.3945 | 606.767 | 9 | 16 | -1.500075 | 1.161434 | -1.742238 | 0.274012 | 0.2528193 | 0.4277264 | 0.3251997 | [5 empty] | 24.30809 | -0.0007176399
11940 | 2022-04-29 21:09 | 23592.396 | 608.7685 | 9 | 16 | -1.500061 | 1.159092 | -1.738709 | 0.274012 | 0.2536533 | 0.4277264 | 0.3261669 |  | -0.001290584 |  | 0.381578 |  | 24.30809 | -0.0007176399
11941 | 2022-04-29 21:09 | 23594.3961 | 610.7686 | 9 | 16 | -1.500079 | 1.156987 | -1.735572 | 0.274012 | 0.2544864 | 0.4277264 | 0.3271312 | [5 empty] | 24.30809 | -0.0007176399
11942 | 2022-04-29 21:10 | 23596.3967 | 612.7692 | 9 | 16 | -1.499973 | 1.154329 | -1.731462 | 0.274012 | 0.2553202 | 0.4277264 | 0.3280942 |  | -0.0006049386 |  | 0.3626396 | 2.674513 | 24.30809 | -0.0007176399
11943 | 2022-04-29 21:10 | 23598.3968 | 614.7693 | 9 | 16 | -1.499991 | 1.151688 | -1.727522 | 0.274012 | 0.2561536 | 0.4277264 | 0.3290546 |  | -0.0006867475 |  |  |  | 24.30809 | -0.0007176399
11944 | 2022-04-29 21:10 | 23600.3976 | 616.7701 | 9 | 16 | -1.499976 | 1.149102 | -1.723625 | 0.274012 | 0.2569869 | 0.4277264 | 0.3300126 |  | -0.0005701086 |  | 0.3150073 |  | 24.30809 | -0.0007176399
11945 | 2022-04-29 21:10 | 23602.3983 | 618.7708 | 9 | 16 | -1.499916 | 1.146511 | -1.71967 | 0.274012 | 0.2578204 | 0.4277264 | 0.3309688 |  | -0.002004904 |  |  | 3.157677 | 24.30809 | -0.0007176399
11946 | 2022-04-29 21:10 | 23604.3992 | 620.7717 | 9 | 16 | -1.499972 | 1.14325 | -1.714842989 | 0.274012 | 0.2586545 | 0.4277264 | 0.3319233 |  | -0.0008186352 |  | 0.3111788 |  | 24.30809 | -0.0007176399
11947 | 2022-04-29 21:10 | 23606.3993 | 622.7718 | 9 | 16 | -1.5 | 1.140427 | -1.7106405 | 0.274012 | 0.2594877 | 0.4277264 | 0.3328741 |  | -0.002289143 |  | 0.2671578 |  | 24.30809 | -0.0007176399
11948 | 2022-04-29 21:10 | 23608.4001 | 624.7726 | 9 | 16 | -1.500059 | 1.137161 | -1.705809 | 0.274012 | 0.2603211 | 0.4277264 | 0.3338225 |  | -0.0008717348 |  |  |  | 24.30809 | -0.0007176399
11949 | 2022-04-29 21:10 | 23610.4013 | 626.7738 | 9 | 16 | -1.50004 | 1.134079 | -1.701164 | 0.274012 | 0.2611553 | 0.4277264 | 0.3347692 |  | -0.0007619172 |  | 0.2609762 | 3.758034 | 24.30809 | -0.0007176399
11950 | 2022-04-29 21:10 | 23612.4026 | 628.7751 | 9 | 16 | -1.500017 | 1.130051 | -1.695096 | 0.274012 | 0.2619895 | 0.4277264 | 0.3357129 |  | -0.0008846726 |  | 0.2312123 |  | 24.30809 | -0.0007176399
11951 | 2022-04-29 21:10 | 23614.4033 | 630.7758 | 9 | 16 | -1.500003 | 1.126274 | -1.689414 | 0.274012 | 0.2628228 | 0.4277264 | 0.3366522 |  | -0.002608543 |  |  | 4.473974 | 24.30809 | -0.0007176399
11952 | 2022-04-29 21:10 | 23616.4043 | 632.7768 | 9 | 16 | -1.50002 | 1.12235 | -1.683547447 | 0.274012 | 0.2636569 | 0.4277264 | 0.3375894 |  | -0.000874696 |  | 0.2117033 |  | 24.30809 | -0.0007176399
11953 | 2022-04-29 21:10 | 23618.4053 | 634.7778 | 9 | 16 | -1.499968 | 1.117644 | -1.67643 | 0.274012 | 0.2644906 | 0.4277264 | 0.3385222 |  | -0.005299842 |  | 0.1970088 |  | 24.30809 | -0.0007176399
11954 | 2022-04-29 21:10 | 23620.4066 | 636.7791 | 9 | 16 | -1.499962 | 1.112525 | -1.668745 | 0.274012 | 0.2653238 | 0.4277264 | 0.3394505 |  | -0.002826993 |  | 0.1663427 | 5.236382 | 24.30809 | -0.0007176399
11955 | 2022-04-29 21:10 | 23622.4067 | 638.7792 | 9 | 16 | -1.500012 | 1.107011 | -1.66053 | 0.274012 | 0.2661578 | 0.4277264 | 0.3403752 |  | -0.003238301 |  | 0.1643696 | 6.646494 | 24.30809 | -0.0007176399
11956 | 2022-04-29 21:10 | 23624.4083 | 640.7808 | 9 | 16 | -1.499984 | 1.100879 | -1.651301 | 0.274012 | 0.2669919 | 0.4277264 | 0.3412952 |  | -0.03673579 |  | 0.1335476 |  | 24.30809 | -0.0007176399
11957 | 2022-04-29 21:10 | 23626.4083 | 642.7808 | 9 | 16 | -1.500024 | 1.093776 | -1.64069 | 0.274012 | 0.2678252 | 0.4277264 | 0.3422086 |  | -0.0016912 |  | 0.1011187 | 7.642931 | 24.30809 | -0.0007176399
11958 | 2022-04-29 21:10 | 23628.0593 | 644.4318 | 9 | 16 | -1.499936 | 1.083765 | -1.625578 | 0.274012 | 0.2685128 | 0.4277264 | 0.3429572 |  | -0.002049371 |  | 0.08541627 | 10.08576 | 24.30809 | -0.0007176399
11959 | 2022-04-29 21:10 | 23629.8584 | 646.2309 | 9 | 16 | -1.500202 | 1.073551 | -1.610543 | 0.274012 | 0.2692626 | 0.4277264 | 0.3437671 |  | -0.002927391 |  | 0.07931573 | 13.3823 | 24.30809 | -0.0007176399
11960 | 2022-04-29 21:10 | 23631.258 | 647.6305 | 9 | 16 | -1.500048 | 1.063214 | -1.594872 | 0.274012 | 0.2698458 | 0.4277264 | 0.3443913 |  | -0.04259572 |  | 0.06296676 | 17.41459 | 24.30809 | -0.0007176399
11961 | 2022-04-29 21:10 | 23632.0812 | 648.4537 | 9 | 16 | -1.499985 | 1.053024 | -1.57952 | 0.274012 | 0.2701888 | 0.4277264 | 0.3447551 |  | 0.0580782 |  | 0.03241342 | 24.96102 | 24.30809 | -0.0007176399
11962 | 2022-04-29 21:10 | 23632.6907 | 649.0632 | 9 | 16 | -1.500013 | 1.042931 | -1.56441 | 0.274012 | 0.2704429 | 0.4277264 | 0.3450222 |  | 0.06728702 |  | 0.03062749 | 40.39516 | 24.30809 | -0.0007176399
11963 | 2022-04-29 21:10 | 23633.0612 | 649.4337 | 9 | 16 | -1.500041 | 1.032022 | -1.548075 | 0.274012 | 0.2705973 | 0.4277264 | 0.3451832 | [5 empty] | 24.30809 | -0.0007176399
11964 | 2022-04-29 21:10 | 23633.2675 | 649.64 | 9 | 16 | -1.500073 | 1.021163 | -1.531819 | 0.274012 | 0.2706832 | 0.4277264 | 0.3452717 | [5 empty] | 24.30809 | -0.0007176399
11965 | 2022-04-29 21:10 | 23633.4579 | 649.8304 | 9 | 16 | -1.500077 | 1.011061 | -1.516669 | 0.274012 | 0.2707626 | 0.4277264 | 0.3453528 |  | 0.06196516 |  | -0.005147059 | 125.685 | 24.30809 | -0.0007176399
11966 | 2022-04-29 21:10 | 23633.6435 | 650.016 | 9 | 16 | -1.500061 | 0.9999623 | -1.500004 | 0.274012 | 0.2708398 | 0.4277264 | 0.3454307 | [5 empty] | 24.30809 | -0.0007176399
11967 | 2022-04-29 21:10 | 23633.6772 | 650.0497 | 9 | 16 | -1.500082 | 0.9887643 | -1.483228 | 0.274012 | 0.2708539 | 0.4277264 | 0.3454447 | [5 empty] | 24.30809 | -0.0007176399
11968 | 2022-04-29 21:10 | 23633.8397 | 650.2122 | 9 | 16 | -1.500067 | 0.9785819 | -1.467938 | 0.274012 | 0.2709217 | 0.4277264 | 0.3455119 | [5 empty] | 24.30809 | -0.0007176399
11969 | 2022-04-29 21:10 | 23633.8611 | 650.2336 | 9 | 16 | -1.500062 | 0.9674573 | -1.451246 | 0.274012 | 0.2709305 | 0.4277264 | 0.3455204 | [5 empty] | 24.30809 | -0.0007176399
11970 | 2022-04-29 21:10 | 23634.0293 | 650.4018 | 9 | 16 | -1.500038 | 0.9563336 | -1.434537 | 0.274012 | 0.2710007 | 0.4277264 | 0.3455881 | [5 empty] | 24.30809 | -0.0007176399
11971 | 2022-04-29 21:10 | 23634.0468 | 650.4193 | 9 | 16 | -1.500046 | 0.9452605 | -1.417934 | 0.274012 | 0.2710077 | 0.4277264 | 0.3455949 | [5 empty] | 24.30809 | -0.0007176399
11972 | 2022-04-29 21:10 | 23634.0643 | 650.4368 | 9 | 16 | -1.500068 | 0.9349647 | -1.402511 | 0.274012 | 0.2710151 | 0.4277264 | 0.3456018 | [5 empty] | 24.30809 | -0.0007176399
11973 | 2022-04-29 21:10 | 23634.0914 | 650.4639 | 9 | 16 | -1.500042 | 0.9243903 | -1.386624 | 0.274012 | 0.2710261 | 0.4277264 | 0.345612 | [5 empty] | 24.30809 | -0.0007176399
11974 | 2022-04-29 21:10 | 23634.1531 | 650.5256 | 9 | 16 | -1.500014 | 0.9349418 | -1.402426 | 0.274012 | 0.2710522 | 0.4277264 | 0.3456362 | [5 empty] | 24.30809 | -0.0007176399
11975 | 2022-04-29 21:10 | 23634.2307 | 650.6033 | 9 | 16 | -1.500058 | 0.9220262 | -1.383093 | 0.274012 | 0.2710845 | 0.4277264 | 0.3456665 | [5 empty] | 24.30809 | -0.0007176399
11976 | 2022-04-29 21:10 | 23634.2436 | 650.6161 | 9 | 16 | -1.500031 | 0.9114089 | -1.367142 | 0.274012 | 0.2710896 | 0.4277264 | 0.3456712 | [5 empty] | 24.30809 | -0.0007176399
11977 | 2022-04-29 21:10 | 23634.254 | 650.6265 | 9 | 16 | -1.500033 | 0.9000068 | -1.35004 | 0.274012 | 0.2710944 | 0.4277264 | 0.3456755 | [5 empty] | 24.30809 | -0.0007176399
11978 | 2022-04-29 21:10 | 23634.2595 | 650.632 | 9 | 16 | -1.500034 | 0.8944592 | -1.341719 | 0.274012 | 0.2710961 | 0.4277264 | 0.3456771 |  | -0.3833572 |  | -0.002180053 | 269.7566 | 24.30809 | -0.0007176399
11979 | 2022-04-29 21:10 | 23636.3991 | 2.0005 | 9 | 17 | 0 | 1.240027 | 0 | 0.274012 | 0.2711208 | 0.4277264 | 0.3457037 |  | -0.002992663 |  | 0 |  | 24.30809 | -0.0007176399
11980 | 2022-04-29 21:10 | 23638.3987 | 4.0001 | 9 | 17 | 0 | 1.234465 | 0 | 0.274012 | 0.2711208 | 0.4277264 | 0.3457037 |  | -0.004114341 |  | 0 |  | 24.30809 | -0.0007176399
11981 | 2022-04-29 21:10 | 23640.3998 | 6.0012 | 9 | 17 | 0 | 1.240511 | 0 | 0.274012 | 0.2711208 | 0.4277264 | 0.3457037 |  | 0.004272738 |  | 0 |  | 24.30809 | -0.0007176399
11982 | 2022-04-29 21:10 | 23642.4004 | 8.0019 | 9 | 17 | 0 | 1.239439 | 0 | 0.274012 | 0.2711208 | 0.4277264 | 0.3457037 | [5 empty] | 24.30809 | -0.0007176399
11983 | 2022-04-29 21:10 | 23644.3998 | 10.0012 | 9 | 17 | 0 | 1.240283 | 0 | 0.274012 | 0.2711208 | 0.4277264 | 0.3457037 | [5 empty] | 24.30809 | -0.0007176399
11984 | 2022-04-29 21:10 | 23646.399 | 12.0004 | 9 | 17 | 0 | 1.240656 | 0 | 0.274012 | 0.2711208 | 0.4277264 | 0.3457037 | [5 empty] | 24.30809 | -0.0007176399
11985 | 2022-04-29 21:10 | 23648.3998 | 14.0012 | 9 | 17 | 0 | 1.240803 | 0 | 0.274012 | 0.2711208 | 0.4277264 | 0.3457037 | [5 empty] | 24.30809 | -0.0007176399
11986 | 2022-04-29 21:10 | 23650.3988 | 16.0002 | 9 | 17 | 0 | 1.241127 | 0 | 0.274012 | 0.2711208 | 0.4277264 | 0.3457037 | [5 empty] | 24.30809 | -0.0007176399
11987 | 2022-04-29 21:10 | 23652.3987 | 18.0001 | 9 | 17 | 0 | 1.241233 | 0 | 0.274012 | 0.2711208 | 0.4277264 | 0.3457037 |  | 8.75613e-05 |  |  |  | 24.30809 | -0.0007176399
11988 | 2022-04-29 21:10 | 23654.399 | 20.0005 | 9 | 17 | 0 | 1.241513 | 0 | 0.274012 | 0.2711208 | 0.4277264 | 0.3457037 | [5 empty] | 24.30809 | -0.0007176399
11989 | 2022-04-29 21:11 | 23656.3988 | 22.0002 | 9 | 17 | 0 | 1.241664 | 0 | 0.274012 | 0.2711208 | 0.4277264 | 0.3457037 | [5 empty] | 24.30809 | -0.0007176399
11990 | 2022-04-29 21:11 | 23658.399 | 24.0004 | 9 | 17 | 0 | 1.241848 | 0 | 0.274012 | 0.2711208 | 0.4277264 | 0.3457037 | [5 empty] | 24.30809 | -0.0007176399
11991 | 2022-04-29 21:11 | 23660.399 | 26.0004 | 9 | 17 | 0 | 1.242024 | 0 | 0.274012 | 0.2711208 | 0.4277264 | 0.3457037 | [5 empty] | 24.30809 | -0.0007176399
11992 | 2022-04-29 21:11 | 23662.3999 | 28.0013 | 9 | 17 | 0 | 1.242113 | 0 | 0.274012 | 0.2711208 | 0.4277264 | 0.3457037 |  | 9.269261e-05 |  |  |  | 24.30809 | -0.0007176399
11993 | 2022-04-29 21:11 | 23664.3994 | 30.0008 | 9 | 17 | 0 | 1.242299 | 0 | 0.274012 | 0.2711208 | 0.4277264 | 0.3457037 | [5 empty] | 24.30809 | -0.0007176399
11994 | 2022-04-29 21:11 | 23666.3992 | 32.0006 | 9 | 17 | 0 | 1.242471 | 0 | 0.274012 | 0.2711208 | 0.4277264 | 0.3457037 | [5 empty] | 24.30809 | -0.0007176399
11995 | 2022-04-29 21:11 | 23668.3992 | 34.0006 | 9 | 17 | 0 | 1.242719 | 0 | 0.274012 | 0.2711208 | 0.4277264 | 0.3457037 | [5 empty] | 24.30809 | -0.0007176399
11996 | 2022-04-29 21:11 | 23670.4001 | 36.0015 | 9 | 17 | 0 | 1.242937 | 0 | 0.274012 | 0.2711208 | 0.4277264 | 0.3457037 | [5 empty] | 24.30809 | -0.0007176399
11997 | 2022-04-29 21:11 | 23672.3991 | 38.0005 | 9 | 17 | 0 | 1.243009 | 0 | 0.274012 | 0.2711208 | 0.4277264 | 0.3457037 | [5 empty] | 24.30809 | -0.0007176399
11998 | 2022-04-29 21:11 | 23674.3992 | 40.0006 | 9 | 17 | 0 | 1.243201 | 0 | 0.274012 | 0.2711208 | 0.4277264 | 0.3457037 |  | 8.416231e-05 |  |  |  | 24.30809 | -0.0007176399
11999 | 2022-04-29 21:11 | 23676.3992 | 42.0006 | 9 | 17 | 0 | 1.243413 | 0 | 0.274012 | 0.2711208 | 0.4277264 | 0.3457037 | [5 empty] | 24.30809 | -0.0007176399
12000 | 2022-04-29 21:11 | 23678.3993 | 44.0007 | 9 | 17 | 0 | 1.243477 | 0 | 0.274012 | 0.2711208 | 0.4277264 | 0.3457037 | [5 empty] | 24.30809 | -0.0007176399
12001 | 2022-04-29 21:11 | 23680.4007 | 46.0021 | 9 | 17 | 0 | 1.243666 | 0 | 0.274012 | 0.2711208 | 0.4277264 | 0.3457037 | [5 empty] | 24.30809 | -0.0007176399
12002 | 2022-04-29 21:11 | 23682.3993 | 48.0008 | 9 | 17 | 0 | 1.243815 | 0 | 0.274012 | 0.2711208 | 0.4277264 | 0.3457037 | [5 empty] | 24.30809 | -0.0007176399
12003 | 2022-04-29 21:11 | 23684.3993 | 50.0007 | 9 | 17 | 0 | 1.243907 | 0 | 0.274012 | 0.2711208 | 0.4277264 | 0.3457037 | [5 empty] | 24.30809 | -0.0007176399
12004 | 2022-04-29 21:11 | 23686.3994 | 52.0008 | 9 | 17 | 0 | 1.244059 | 0 | 0.274012 | 0.2711208 | 0.4277264 | 0.3457037 |  | 7.438726e-05 |  |  |  | 24.30809 | -0.0007176399
12005 | 2022-04-29 21:11 | 23688.3987 | 54.0001 | 9 | 17 | 0 | 1.244035 | 0 | 0.274012 | 0.2711208 | 0.4277264 | 0.3457037 | [5 empty] | 24.30809 | -0.0007176399
12006 | 2022-04-29 21:11 | 23690.3993 | 56.0007 | 9 | 17 | 0 | 1.244224 | 0 | 0.274012 | 0.2711208 | 0.4277264 | 0.3457037 | [5 empty] | 24.30809 | -0.0007176399
12007 | 2022-04-29 21:11 | 23692.3994 | 58.0008 | 9 | 17 | 0 | 1.244189 | 0 | 0.274012 | 0.2711208 | 0.4277264 | 0.3457037 | [5 empty] | 24.30809 | -0.0007176399
12008 | 2022-04-29 21:11 | 23694.3994 | 60.0008 | 9 | 17 | 0 | 1.244221 | 0 | 0.274012 | 0.2711208 | 0.4277264 | 0.3457037 | [5 empty] | 24.30809 | -0.0007176399
12009 | 2022-04-29 21:11 | 23694.401 | 60.0024 | 9 | 17 | 0 | 1.244221 | 0 | 0.274012 | 0.2711208 | 0.4277264 | 0.3457037 |  | 7.438726e-05 |  | 0 | 0 | 24.30809 | -0.0007176399
12010 | 2022-04-29 21:11 | 23694.4074 | 0.0017 | 10 | 18 | 0 | 1.244174 | 0 | 0 | 0 | 0 | 0 |  | 7.438726e-05 |  | 0 | -89.01603 | 24.30809 | -0.0007176399
12011 | 2022-04-29 21:11 | 23694.449 | 0.005 | 10 | 19 | 1.999844 | 1.437918 | 2.875612 | 0 | 1.447286e-05 | 0 | 1.800629e-05 |  | 0.02384262 |  |  |  | 24.30809 | -0.0007176399
12012 | 2022-04-29 21:11 | 23694.5209 | 0.0769 | 10 | 19 | 2.000069 | 1.448465 | 2.89703 | 3.93915e-05 | 1.447286e-05 | 5.688749e-05 | 1.800629e-05 | [5 empty] | 24.30809 | -0.0007176399
12013 | 2022-04-29 21:11 | 23694.8474 | 0.4034 | 10 | 19 | 1.999691 | 1.45869 | 2.916929 | 0.0002208781 | 1.447286e-05 | 0.0003208643 | 1.800629e-05 | [5 empty] | 24.30809 | -0.0007176399
12014 | 2022-04-29 21:11 | 23696.8484 | 2.4044 | 10 | 19 | 1.9996 | 1.462705 | 2.924824918 | 0.001332475 | 1.447286e-05 | 0.001946562 | 1.800629e-05 |  | 0.002362144 |  | 0.02191076 | 56.7347 | 24.30809 | -0.0007176399
12015 | 2022-04-29 21:11 | 23698.849 | 4.4051 | 10 | 19 | 1.99961 | 1.467138 | 2.933704 | 0.002443875 | 1.447286e-05 | 0.003574247 | 1.800629e-05 |  | 0.001364436 |  | 0.2481938 |  | 24.30809 | -0.0007176399
12016 | 2022-04-29 21:11 | 23700.849 | 6.405 | 10 | 19 | 1.999592 | 1.472845 | 2.945089 | 0.003555107 | 1.447286e-05 | 0.00520906 | 1.800629e-05 |  | 0.003263394 |  | 0.2176784 | 4.295335 | 24.30809 | -0.0007176399
12017 | 2022-04-29 21:11 | 23702.8498 | 8.4059 | 10 | 19 | 1.999681 | 1.475843 | 2.951215 | 0.004664978 | 1.447286e-05 | 0.006845853 | 1.800629e-05 |  | 0.0009936213 |  | 0.2211885 |  | 24.30809 | -0.0007176399
12018 | 2022-04-29 21:11 | 23704.851 | 10.407 | 10 | 19 | 1.999639 | 1.479475 | 2.958416 | 0.005777288 | 1.447286e-05 | 0.00849005 | 1.800629e-05 |  | 0.003713912 |  | 0.3482599 | 3.470802 | 24.30809 | -0.0007176399
12019 | 2022-04-29 21:11 | 23706.8523 | 12.4083 | 10 | 19 | 1.999644 | 1.482364 | 2.9642 | 0.006888754 | 1.447286e-05 | 0.01013658 | 1.800629e-05 |  | 0.00128964 |  |  |  | 24.30809 | -0.0007176399
12020 | 2022-04-29 21:11 | 23708.8531 | 14.4091 | 10 | 19 | 1.99962 | 1.485006 | 2.969448 | 0.008000116 | 1.447286e-05 | 0.01178592 | 1.800629e-05 |  | 0.003532466 |  | 0.3969522 |  | 24.30809 | -0.0007176399
12021 | 2022-04-29 21:11 | 23710.8532 | 16.4092 | 10 | 19 | 1.999666 | 1.487597 | 2.974697 | 0.009111512 | 1.447286e-05 | 0.01343821 | 1.800629e-05 |  | 0.0007465222 |  |  |  | 24.30809 | -0.0007176399
12022 | 2022-04-29 21:11 | 23712.8534 | 18.4094 | 10 | 19 | 1.999644 | 1.489874 | 2.979218 | 0.01022248 | 1.447286e-05 | 0.01509259 | 1.800629e-05 |  |  |  | 0.440795 | 2.441714 | 24.30809 | -0.0007176399
12023 | 2022-04-29 21:11 | 23714.8541 | 20.4101 | 10 | 19 | 1.999675 | 1.492296 | 2.984107 | 0.01133403 | 1.447286e-05 | 0.01675052 | 1.800629e-05 |  | 0.000682795 |  |  |  | 24.30809 | -0.0007176399
12024 | 2022-04-29 21:12 | 23716.8552 | 22.4112 | 10 | 19 | 1.999639 | 1.494251 | 2.987963 | 0.0124456 | 1.447286e-05 | 0.01841078 | 1.800629e-05 |  | 0.0006628814 |  | 0.488862 |  | 24.30809 | -0.0007176399
12025 | 2022-04-29 21:12 | 23718.8557 | 24.4117 | 10 | 19 | 1.999647 | 1.496284 | 2.99204 | 0.01355667 | 1.447286e-05 | 0.02007261 | 1.800629e-05 |  | 0.0006864339 |  |  |  | 24.30809 | -0.0007176399
12026 | 2022-04-29 21:12 | 23720.8566 | 26.4126 | 10 | 19 | 1.999645 | 1.498311 | 2.99609 | 0.01466792 | 1.447286e-05 | 0.02173699 | 1.800629e-05 |  | 0.0005639982 |  |  |  | 24.30809 | -0.0007176399
12027 | 2022-04-29 21:12 | 23722.8566 | 28.4126 | 10 | 19 | 1.999585 | 1.500157 | 2.999691 | 0.01577915 | 1.447286e-05 | 0.02340345 | 1.800629e-05 |  |  |  | 0.5522985 | 1.9122 | 24.30809 | -0.0007176399
12028 | 2022-04-29 21:12 | 23724.8581 | 30.4141 | 10 | 19 | 1.999656 | 1.502112 | 3.003707 | 0.01689028 | 1.447286e-05 | 0.02507192 | 1.800629e-05 |  | 0.001179548 |  |  |  | 24.30809 | -0.0007176399
12029 | 2022-04-29 21:12 | 23726.8591 | 32.4151 | 10 | 19 | 1.999622 | 1.503918 | 3.007268 | 0.0180023 | 1.447286e-05 | 0.02674367 | 1.800629e-05 |  |  |  | 0.5976194 |  | 24.30809 | -0.0007176399
12030 | 2022-04-29 21:12 | 23728.8598 | 34.4158 | 10 | 19 | 1.999627 | 1.505563 | 3.010564 | 0.01911338 | 1.447286e-05 | 0.028416 | 1.800629e-05 |  | 0.000567758 |  |  |  | 24.30809 | -0.0007176399
12031 | 2022-04-29 21:12 | 23730.8614 | 36.4174 | 10 | 19 | 1.999599 | 1.507263 | 3.013922 | 0.02022498 | 1.447286e-05 | 0.03009096 | 1.800629e-05 |  | 0.0005447888 |  |  |  | 24.30809 | -0.0007176399
12032 | 2022-04-29 21:12 | 23732.8624 | 38.4184 | 10 | 19 | 1.999557 | 1.50909 | 3.017511 | 0.02133531 | 1.447286e-05 | 0.03176585 | 1.800629e-05 |  |  |  | 0.6614206 | 1.584339 | 24.30809 | -0.0007176399
12033 | 2022-04-29 21:12 | 23734.863 | 40.419 | 10 | 19 | 1.999623 | 1.510594 | 3.020619 | 0.02244793 | 1.447286e-05 | 0.03344607 | 1.800629e-05 |  | 0.0005479809 |  |  |  | 24.30809 | -0.0007176399
12034 | 2022-04-29 21:12 | 23736.8642 | 42.4202 | 10 | 19 | 1.999659 | 1.512188 | 3.02386 | 0.02355906 | 1.447286e-05 | 0.0351258 | 1.800629e-05 |  | 0.0020756 |  |  |  | 24.30809 | -0.0007176399
12035 | 2022-04-29 21:12 | 23738.8656 | 44.4216 | 10 | 19 | 1.999625 | 1.513662 | 3.026756 | 0.02467079 | 1.447286e-05 | 0.03680822 | 1.800629e-05 |  | 0.001951227 |  |  |  | 24.30809 | -0.0007176399
12036 | 2022-04-29 21:12 | 23740.8671 | 46.4231 | 10 | 19 | 1.999619 | 1.515167 | 3.029757 | 0.02578313 | 1.447286e-05 | 0.03849316 | 1.800629e-05 |  |  |  | 0.7314429 |  | 24.30809 | -0.0007176399
12037 | 2022-04-29 21:12 | 23742.8679 | 48.4239 | 10 | 19 | 1.999632 | 1.516891 | 3.033224 | 0.02689407 | 1.447286e-05 | 0.04017767 | 1.800629e-05 |  | 0.0004314515 |  |  |  | 24.30809 | -0.0007176399
12038 | 2022-04-29 21:12 | 23744.868 | 50.424 | 10 | 19 | 1.999707 | 1.518093 | 3.035741 | 0.02800426 | 1.447286e-05 | 0.04186264 | 1.800629e-05 |  | 0.0005349193 |  |  |  | 24.30809 | -0.0007176399
12039 | 2022-04-29 21:12 | 23746.8689 | 52.4249 | 10 | 19 | 1.999627 | 1.519515 | 3.038463 | 0.02911646 | 1.447286e-05 | 0.04355215 | 1.800629e-05 |  | 0.0006192726 |  | 0.775862 | 1.326074 | 24.30809 | -0.0007176399
12040 | 2022-04-29 21:12 | 23748.8688 | 54.4248 | 10 | 19 | 1.999652 | 1.520878 | 3.041227 | 0.03022753 | 1.447286e-05 | 0.04524156 | 1.800629e-05 | [5 empty] | 24.30809 | -0.0007176399
12041 | 2022-04-29 21:12 | 23750.8696 | 56.4256 | 10 | 19 | 1.999592 | 1.522375 | 3.044128871 | 0.03133821 | 1.447286e-05 | 0.04693194 | 1.800629e-05 |  | 0.0004408201 |  |  |  | 24.30809 | -0.0007176399
12042 | 2022-04-29 21:12 | 23752.8705 | 58.4265 | 10 | 19 | 1.999603 | 1.523635 | 3.046665 | 0.03244944 | 1.447286e-05 | 0.04862464 | 1.800629e-05 |  | 0.0006287158 |  |  |  | 24.30809 | -0.0007176399
12043 | 2022-04-29 21:12 | 23754.8714 | 60.4274 | 10 | 19 | 1.999624 | 1.524994 | 3.049415 | 0.03356044 | 1.447286e-05 | 0.05031852 | 1.800629e-05 |  | 0.001743302 |  | 0.7941384 |  | 24.30809 | -0.0007176399
12044 | 2022-04-29 21:12 | 23756.8731 | 62.4291 | 10 | 19 | 1.999634 | 1.526345 | 3.052131 | 0.03467322 | 1.447286e-05 | 0.05201652 | 1.800629e-05 |  | 0.000726602 |  |  |  | 24.30809 | -0.0007176399
12045 | 2022-04-29 21:12 | 23758.8745 | 64.4305 | 10 | 19 | 1.99958 | 1.527395 | 3.054148 | 0.03578389 | 1.447286e-05 | 0.05371263 | 1.800629e-05 |  | 0.001113339 |  |  |  | 24.30809 | -0.0007176399
12046 | 2022-04-29 21:12 | 23760.8754 | 66.4314 | 10 | 19 | 1.999657 | 1.52863 | 3.056736 | 0.03689673 | 1.447286e-05 | 0.05541349 | 1.800629e-05 |  | 0.0005323037 |  |  |  | 24.30809 | -0.0007176399
12047 | 2022-04-29 21:12 | 23762.8761 | 68.4321 | 10 | 19 | 1.999597 | 1.530049 | 3.059481 | 0.03800697 | 1.447286e-05 | 0.05711167 | 1.800629e-05 |  |  |  | 0.8873854 | 1.190962 | 24.30809 | -0.0007176399
12048 | 2022-04-29 21:12 | 23764.8769 | 70.4329 | 10 | 19 | 1.999581 | 1.531146 | 3.06165 | 0.03911798 | 1.447286e-05 | 0.05881251 | 1.800629e-05 |  | 0.0005641381 |  |  |  | 24.30809 | -0.0007176399
12049 | 2022-04-29 21:12 | 23766.877 | 72.433 | 10 | 19 | 1.999645 | 1.532268 | 3.063992 | 0.04022993 | 1.447286e-05 | 0.06051604 | 1.800629e-05 | [5 empty] | 24.30809 | -0.0007176399
12050 | 2022-04-29 21:12 | 23768.8772 | 74.4332 | 10 | 19 | 1.999614 | 1.533588 | 3.066584 | 0.04134099 | 1.447286e-05 | 0.06221956 | 1.800629e-05 |  | 0.0003727646 |  |  |  | 24.30809 | -0.0007176399
12051 | 2022-04-29 21:12 | 23770.8786 | 76.4346 | 10 | 19 | 1.999586 | 1.534816 | 3.068997 | 0.04245302 | 1.447286e-05 | 0.06392597 | 1.800629e-05 |  |  |  | 0.8839564 |  | 24.30809 | -0.0007176399
12052 | 2022-04-29 21:12 | 23772.8795 | 78.4355 | 10 | 19 | 1.999651 | 1.535878 | 3.07122 | 0.04356424 | 1.447286e-05 | 0.06563233 | 1.800629e-05 |  | 0.0003718151 |  |  |  | 24.30809 | -0.0007176399
12053 | 2022-04-29 21:12 | 23774.8812 | 80.4372 | 10 | 19 | 1.999578 | 1.537059 | 3.073469 | 0.0446762 | 1.447286e-05 | 0.06734115 | 1.800629e-05 |  | 0.0003713194 |  |  |  | 24.30809 | -0.0007176399
12054 | 2022-04-29 21:13 | 23776.8828 | 82.4388 | 10 | 19 | 1.99963 | 1.538132 | 3.075695 | 0.04578694 | 1.447286e-05 | 0.0690493 | 1.800629e-05 | [5 empty] | 24.30809 | -0.0007176399
12055 | 2022-04-29 21:13 | 23778.8836 | 84.4397 | 10 | 19 | 1.999622 | 1.539356 | 3.07813 | 0.0468994 | 1.447286e-05 | 0.07076141 | 1.800629e-05 |  | 0.0004083981 |  | 1.013299 | 1.062063 | 24.30809 | -0.0007176399
12056 | 2022-04-29 21:13 | 23780.8851 | 86.4411 | 10 | 19 | 1.99964 | 1.540421 | 3.080287 | 0.04801098 | 1.447286e-05 | 0.07247341 | 1.800629e-05 | [5 empty] | 24.30809 | -0.0007176399
12057 | 2022-04-29 21:13 | 23782.8867 | 88.4428 | 10 | 19 | 1.999619 | 1.541412 | 3.082237 | 0.04912293 | 1.447286e-05 | 0.07418716 | 1.800629e-05 |  | 0.0004148869 |  |  |  | 24.30809 | -0.0007176399
12058 | 2022-04-29 21:13 | 23784.8889 | 90.4449 | 10 | 19 | 1.999569 | 1.542526 | 3.084387 | 0.05023437 | 1.447286e-05 | 0.07590133 | 1.800629e-05 |  | 0.0007424317 |  |  |  | 24.30809 | -0.0007176399
12059 | 2022-04-29 21:13 | 23786.8893 | 92.4453 | 10 | 19 | 1.999585 | 1.543727 | 3.086813 | 0.05134598 | 1.447286e-05 | 0.07761693 | 1.800629e-05 |  | 0.001212849 |  |  |  | 24.30809 | -0.0007176399
12060 | 2022-04-29 21:13 | 23788.8901 | 94.4461 | 10 | 19 | 1.999586 | 1.544636 | 3.088633 | 0.05245732 | 1.447286e-05 | 0.07933331 | 1.800629e-05 |  |  |  | 1.022822 |  | 24.30809 | -0.0007176399
12061 | 2022-04-29 21:13 | 23790.891 | 96.447 | 10 | 19 | 1.999701 | 1.545714 | 3.090966 | 0.05356866 | 1.447286e-05 | 0.08105081 | 1.800629e-05 |  | 0.0003909846 |  |  |  | 24.30809 | -0.0007176399
12062 | 2022-04-29 21:13 | 23792.891 | 98.447 | 10 | 19 | 1.999566 | 1.546812 | 3.092953 | 0.05467962 | 1.447286e-05 | 0.08276886 | 1.800629e-05 |  | 0.001035998 |  |  |  | 24.30809 | -0.0007176399
12063 | 2022-04-29 21:13 | 23794.8925 | 100.4485 | 10 | 19 | 1.999678 | 1.54783 | 3.095162 | 0.05579079 | 1.447286e-05 | 0.08448841 | 1.800629e-05 |  | 0.0003740701 |  |  |  | 24.30809 | -0.0007176399
12064 | 2022-04-29 21:13 | 23796.8926 | 102.4486 | 10 | 19 | 1.999553 | 1.548793 | 3.096894 | 0.0569019 | 1.447286e-05 | 0.08620898 | 1.800629e-05 | [5 empty] | 24.30809 | -0.0007176399
12065 | 2022-04-29 21:13 | 23798.8926 | 104.4486 | 10 | 19 | 1.99962 | 1.549856 | 3.099123 | 0.05801225 | 1.447286e-05 | 0.08792958 | 1.800629e-05 |  |  |  | 1.063081 | 0.9515722 | 24.30809 | -0.0007176399
12066 | 2022-04-29 21:13 | 23800.8934 | 106.4494 | 10 | 19 | 1.999619 | 1.550802 | 3.101013 | 0.05912438 | 1.447286e-05 | 0.08965398 | 1.800629e-05 |  | 0.0002931132 |  |  |  | 24.30809 | -0.0007176399
12067 | 2022-04-29 21:13 | 23802.8943 | 108.4504 | 10 | 19 | 1.999562 | 1.551826 | 3.102972 | 0.06023609 | 1.447286e-05 | 0.09137889 | 1.800629e-05 | [5 empty] | 24.30809 | -0.0007176399
12068 | 2022-04-29 21:13 | 23804.895 | 110.451 | 10 | 19 | 1.999643 | 1.552802 | 3.10505 | 0.06134698 | 1.447286e-05 | 0.09310358 | 1.800629e-05 |  | 0.0003385646 |  |  |  | 24.30809 | -0.0007176399
12069 | 2022-04-29 21:13 | 23806.8959 | 112.4519 | 10 | 19 | 1.999617 | 1.553943 | 3.107291 | 0.06245876 | 1.447286e-05 | 0.09483091 | 1.800629e-05 |  | 0.0007528724 |  |  |  | 24.30809 | -0.0007176399
12070 | 2022-04-29 21:13 | 23808.8975 | 114.4535 | 10 | 19 | 1.999614 | 1.554857 | 3.109114 | 0.0635704 | 1.447286e-05 | 0.09655912 | 1.800629e-05 |  | 0.0008276377 |  | 1.110791 |  | 24.30809 | -0.0007176399
12071 | 2022-04-29 21:13 | 23810.8984 | 116.4544 | 10 | 19 | 1.999581 | 1.555992 | 3.111332 | 0.06468195 | 1.447286e-05 | 0.09828828 | 1.800629e-05 |  | 0.0006002811 |  |  |  | 24.30809 | -0.0007176399
12072 | 2022-04-29 21:13 | 23812.8985 | 118.4545 | 10 | 19 | 1.999637 | 1.556688 | 3.112811 | 0.06579269 | 1.447286e-05 | 0.1000172 | 1.800629e-05 | [5 empty] | 24.30809 | -0.0007176399
12073 | 2022-04-29 21:13 | 23814.8999 | 120.456 | 10 | 19 | 1.999633 | 1.557874 | 3.115176 | 0.06690431 | 1.447286e-05 | 0.1017486 | 1.800629e-05 |  | 0.0003871677 |  |  |  | 24.30809 | -0.0007176399
12074 | 2022-04-29 21:13 | 23816.9016 | 122.4576 | 10 | 19 | 1.99963 | 1.558635 | 3.116693 | 0.06801644 | 1.447286e-05 | 0.1034818 | 1.800629e-05 | [5 empty] | 24.30809 | -0.0007176399
12075 | 2022-04-29 21:13 | 23818.9036 | 124.4596 | 10 | 19 | 1.999605 | 1.559544 | 3.118472 | 0.06912839 | 1.447286e-05 | 0.1052156 | 1.800629e-05 |  | 0.0005040746 |  | 1.239508 | 0.8624798 | 24.30809 | -0.0007176399
12076 | 2022-04-29 21:13 | 23820.9048 | 126.4608 | 10 | 19 | 1.999624 | 1.560521 | 3.120455 | 0.07023967 | 1.447286e-05 | 0.1069495 | 1.800629e-05 |  | 0.0005253609 |  |  |  | 24.30809 | -0.0007176399
12077 | 2022-04-29 21:13 | 23822.9049 | 128.4609 | 10 | 19 | 1.999607 | 1.561499 | 3.122384 | 0.07134983 | 1.447286e-05 | 0.1086826 | 1.800629e-05 | [5 empty] | 24.30809 | -0.0007176399
12078 | 2022-04-29 21:13 | 23824.9052 | 130.4612 | 10 | 19 | 1.999958 | 1.562296 | 3.124526 | 0.07246237 | 1.447286e-05 | 0.1104205 | 1.800629e-05 |  | 0.0002906089 |  |  |  | 24.30809 | -0.0007176399
12079 | 2022-04-29 21:13 | 23826.9061 | 132.4621 | 10 | 19 | 2.000021 | 1.563227 | 3.126487 | 0.0735727 | 1.447286e-05 | 0.112156 | 1.800629e-05 | [5 empty] | 24.30809 | -0.0007176399
12080 | 2022-04-29 21:13 | 23828.9066 | 134.4626 | 10 | 19 | 1.999975 | 1.564129 | 3.128219 | 0.07468526 | 1.447286e-05 | 0.1138959 | 1.800629e-05 | [5 empty] | 24.30809 | -0.0007176399
12081 | 2022-04-29 21:13 | 23830.9082 | 136.4642 | 10 | 19 | 2.000001 | 1.564947 | 3.129896 | 0.07579531 | 1.447286e-05 | 0.1156329 | 1.800629e-05 |  | 0.0002890984 |  | 1.198481 |  | 24.30809 | -0.0007176399
12082 | 2022-04-29 21:13 | 23832.9089 | 138.4649 | 10 | 19 | 1.99999 | 1.565777 | 3.131538 | 0.07690865 | 1.447286e-05 | 0.117376 | 1.800629e-05 | [5 empty] | 24.30809 | -0.0007176399
12083 | 2022-04-29 21:13 | 23834.9106 | 140.4666 | 10 | 19 | 2.000004 | 1.566682 | 3.13337 | 0.07802088 | 1.447286e-05 | 0.1191183 | 1.800629e-05 |  | 0.0002604493 |  |  |  | 24.30809 | -0.0007176399
12084 | 2022-04-29 21:14 | 23836.9113 | 142.4673 | 10 | 19 | 1.999867 | 1.567449 | 3.13469 | 0.07913146 | 1.447286e-05 | 0.120859 | 1.800629e-05 | [5 empty] | 24.30809 | -0.0007176399
12085 | 2022-04-29 21:14 | 23838.9114 | 144.4674 | 10 | 19 | 1.999978 | 1.568506 | 3.136977 | 0.08024164 | 1.447286e-05 | 0.1226 | 1.800629e-05 | [5 empty] | 24.30809 | -0.0007176399
12086 | 2022-04-29 21:14 | 23840.9115 | 146.4675 | 10 | 19 | 1.999961 | 1.569333 | 3.138605 | 0.08135286 | 1.447286e-05 | 0.1243436 | 1.800629e-05 |  | 0.0002538197 |  |  | 0.8030521 | 24.30809 | -0.0007176399
12087 | 2022-04-29 21:14 | 23842.9131 | 148.4691 | 10 | 19 | 1.999931 | 1.57022 | 3.140332 | 0.08246592 | 1.447286e-05 | 0.126091 | 1.800629e-05 |  | 0.001072091 |  | 1.287058 |  | 24.30809 | -0.0007176399
12088 | 2022-04-29 21:14 | 23844.9142 | 150.4702 | 10 | 19 | 2.000052 | 1.570935 | 3.141952 | 0.08357775 | 1.447286e-05 | 0.1278375 | 1.800629e-05 | [5 empty] | 24.30809 | -0.0007176399
12089 | 2022-04-29 21:14 | 23846.9156 | 152.4716 | 10 | 19 | 1.999894 | 1.572056 | 3.143945 | 0.08469008 | 1.447286e-05 | 0.1295857 | 1.800629e-05 |  | 0.000273332 |  |  |  | 24.30809 | -0.0007176399
12090 | 2022-04-29 21:14 | 23848.9182 | 154.4742 | 10 | 19 | 2.000029 | 1.572782 | 3.14561 | 0.0858028 | 1.447286e-05 | 0.1313355 | 1.800629e-05 | [5 empty] | 24.30809 | -0.0007176399
12091 | 2022-04-29 21:14 | 23850.9189 | 156.4749 | 10 | 19 | 2.000008 | 1.573661 | 3.147335 | 0.0869143 | 1.447286e-05 | 0.1330844 | 1.800629e-05 |  | 0.0002608776 |  |  |  | 24.30809 | -0.0007176399
12092 | 2022-04-29 21:14 | 23852.9204 | 158.4764 | 10 | 19 | 2.000032 | 1.574549 | 3.149148 | 0.08802614 | 1.447286e-05 | 0.1348348 | 1.800629e-05 |  |  |  | 1.261443 |  | 24.30809 | -0.0007176399
12093 | 2022-04-29 21:14 | 23854.9204 | 160.4764 | 10 | 19 | 2.00002 | 1.575412 | 3.150856 | 0.08913719 | 1.447286e-05 | 0.1365848 | 1.800629e-05 | [5 empty] | 24.30809 | -0.0007176399
12094 | 2022-04-29 21:14 | 23856.9213 | 162.4773 | 10 | 19 | 2.000033 | 1.576124 | 3.1523 | 0.09024863 | 1.447286e-05 | 0.1383364 | 1.800629e-05 |  | 0.0002689177 |  |  |  | 24.30809 | -0.0007176399
12095 | 2022-04-29 21:14 | 23858.9224 | 164.4784 | 10 | 19 | 2.000127 | 1.576821 | 3.153842 | 0.09136008 | 1.447286e-05 | 0.1400889 | 1.800629e-05 |  | 0.0006960594 |  |  |  | 24.30809 | -0.0007176399
12096 | 2022-04-29 21:14 | 23860.9237 | 166.4797 | 10 | 19 | 1.999949 | 1.577821 | 3.155562 | 0.0924723 | 1.447286e-05 | 0.1418434 | 1.800629e-05 | [5 empty] | 24.30809 | -0.0007176399
12097 | 2022-04-29 21:14 | 23862.9244 | 168.4804 | 10 | 19 | 2.00002 | 1.578621 | 3.157274 | 0.09358362 | 1.447286e-05 | 0.1435975 | 1.800629e-05 |  | 0.0003555476 |  |  |  | 24.30809 | -0.0007176399
12098 | 2022-04-29 21:14 | 23864.9245 | 170.4805 | 10 | 19 | 1.999954 | 1.579339 | 3.158605 | 0.09469502 | 1.447286e-05 | 0.1453526 | 1.800629e-05 |  |  |  |  | 0.7565078 | 24.30809 | -0.0007176399
12099 | 2022-04-29 21:14 | 23866.9262 | 172.4822 | 10 | 19 | 1.999997 | 1.580229 | 3.160453 | 0.09580725 | 1.447286e-05 | 0.1471098 | 1.800629e-05 |  | 0.0002651082 |  | 1.398231 |  | 24.30809 | -0.0007176399
12100 | 2022-04-29 21:14 | 23868.9277 | 174.4837 | 10 | 19 | 1.999978 | 1.580947 | 3.161859 | 0.09691879 | 1.447286e-05 | 0.1488669 | 1.800629e-05 |  | 0.0009214403 |  |  |  | 24.30809 | -0.0007176399
12101 | 2022-04-29 21:14 | 23870.9278 | 176.4838 | 10 | 19 | 2.000019 | 1.581767 | 3.163564 | 0.09803007 | 1.447286e-05 | 0.1506245 | 1.800629e-05 | [5 empty] | 24.30809 | -0.0007176399
12102 | 2022-04-29 21:14 | 23872.9302 | 178.4862 | 10 | 19 | 2.000049 | 1.582717 | 3.165512 | 0.09914235 | 1.447286e-05 | 0.1523846 | 1.800629e-05 | [5 empty] | 24.30809 | -0.0007176399
12103 | 2022-04-29 21:14 | 23874.9326 | 180.4886 | 10 | 19 | 2.000009 | 1.583563 | 3.16714 | 0.1002545 | 1.447286e-05 | 0.1541453 | 1.800629e-05 |  | 0.0002493606 |  |  |  | 24.30809 | -0.0007176399
12104 | 2022-04-29 21:14 | 23876.9325 | 182.4885 | 10 | 19 | 2.000012 | 1.584295 | 3.168609 | 0.1013651 | 1.447286e-05 | 0.1559046 | 1.800629e-05 | [5 empty] | 24.30809 | -0.0007176399
12105 | 2022-04-29 21:14 | 23878.9334 | 184.4894 | 10 | 19 | 1.999976 | 1.585054 | 3.17007 | 0.1024768 | 1.447286e-05 | 0.1576664 | 1.800629e-05 |  | 0.0002898157 |  | 1.368388 |  | 24.30809 | -0.0007176399
12106 | 2022-04-29 21:14 | 23880.9351 | 186.4911 | 10 | 19 | 1.999969 | 1.585892 | 3.171735 | 0.1035895 | 1.447286e-05 | 0.1594307 | 1.800629e-05 | [5 empty] | 24.30809 | -0.0007176399
12107 | 2022-04-29 21:14 | 23882.9367 | 188.4927 | 10 | 19 | 2.000024 | 1.586755 | 3.173548 | 0.104701 | 1.447286e-05 | 0.1611941 | 1.800629e-05 | [5 empty] | 24.30809 | -0.0007176399
12108 | 2022-04-29 21:14 | 23884.9368 | 190.4928 | 10 | 19 | 2.00001 | 1.587389 | 3.174794 | 0.105813 | 1.447286e-05 | 0.162959 | 1.800629e-05 |  | 0.0003082073 |  |  |  | 24.30809 | -0.0007176399
12109 | 2022-04-29 21:14 | 23886.9376 | 192.4936 | 10 | 19 | 2.000042 | 1.588235 | 3.176537 | 0.1069247 | 1.447286e-05 | 0.1647243 | 1.800629e-05 | [5 empty] | 24.30809 | -0.0007176399
12110 | 2022-04-29 21:14 | 23888.9382 | 194.4942 | 10 | 19 | 1.999915 | 1.589082 | 3.178029 | 0.1080354 | 1.447286e-05 | 0.166489 | 1.800629e-05 |  | 0.0002664128 |  |  |  | 24.30809 | -0.0007176399
12111 | 2022-04-29 21:14 | 23890.9384 | 196.4944 | 10 | 19 | 1.99993 | 1.589708 | 3.179305 | 0.1091466 | 1.447286e-05 | 0.1682553 | 1.800629e-05 |  | 0.000943262 |  | 1.430632 | 0.7038575 | 24.30809 | -0.0007176399
12112 | 2022-04-29 21:14 | 23892.9392 | 198.4952 | 10 | 19 | 2.000012 | 1.59045 | 3.180919 | 0.1102582 | 1.447286e-05 | 0.1700229 | 1.800629e-05 | [5 empty] | 24.30809 | -0.0007176399
12113 | 2022-04-29 21:14 | 23894.9394 | 200.4954 | 10 | 19 | 2.000052 | 1.591383 | 3.182849 | 0.1113692 | 1.447286e-05 | 0.1717906 | 1.800629e-05 |  | 0.0003345323 |  |  |  | 24.30809 | -0.0007176399
12114 | 2022-04-29 21:15 | 23896.9401 | 202.4961 | 10 | 19 | 1.999633 | 1.59213 | 3.183676 | 0.1124814 | 1.447286e-05 | 0.1735611 | 1.800629e-05 |  | 0.0006020148 |  |  |  | 24.30809 | -0.0007176399
12115 | 2022-04-29 21:15 | 23898.9414 | 204.4974 | 10 | 19 | 1.99999 | 1.592963 | 3.18591 | 0.1135924 | 1.447286e-05 | 0.1753304 | 1.800629e-05 |  | 0.0007672562 |  |  |  | 24.30809 | -0.0007176399
12116 | 2022-04-29 21:15 | 23900.9425 | 206.4985 | 10 | 19 | 1.999948 | 1.593634 | 3.187185 | 0.1147047 | 1.447286e-05 | 0.1771027 | 1.800629e-05 | [5 empty] | 24.30809 | -0.0007176399
12117 | 2022-04-29 21:15 | 23902.9441 | 208.5001 | 10 | 19 | 2.000008 | 1.594475 | 3.188963 | 0.1158163 | 1.447286e-05 | 0.1788747 | 1.800629e-05 |  | 0.0006473211 |  |  |  | 24.30809 | -0.0007176399
12118 | 2022-04-29 21:15 | 23904.9442 | 210.5002 | 10 | 19 | 1.999964 | 1.595176 | 3.190295 | 0.1169276 | 1.447286e-05 | 0.1806472 | 1.800629e-05 |  |  |  | 1.460935 |  | 24.30809 | -0.0007176399
12119 | 2022-04-29 21:15 | 23906.9457 | 212.5017 | 10 | 19 | 1.999943 | 1.596003 | 3.191915 | 0.1180379 | 1.447286e-05 | 0.182419 | 1.800629e-05 |  | 0.0003005245 |  |  |  | 24.30809 | -0.0007176399
12120 | 2022-04-29 21:15 | 23908.9457 | 214.5018 | 10 | 19 | 2.000023 | 1.596763 | 3.193563 | 0.1191511 | 1.447286e-05 | 0.1841961 | 1.800629e-05 | [5 empty] | 24.30809 | -0.0007176399
12121 | 2022-04-29 21:15 | 23910.9475 | 216.5035 | 10 | 19 | 1.999991 | 1.597409 | 3.194804 | 0.120263 | 1.447286e-05 | 0.1859721 | 1.800629e-05 |  | 0.0003304534 |  |  |  | 24.30809 | -0.0007176399
12122 | 2022-04-29 21:15 | 23912.9483 | 218.5043 | 10 | 19 | 2.000093 | 1.598201 | 3.196551 | 0.1213751 | 1.447286e-05 | 0.1877491 | 1.800629e-05 | [5 empty] | 24.30809 | -0.0007176399
12123 | 2022-04-29 21:15 | 23914.9492 | 220.5052 | 10 | 19 | 1.999956 | 1.598981 | 3.197892 | 0.1224865 | 1.447286e-05 | 0.189526 | 1.800629e-05 | [5 empty] | 24.30809 | -0.0007176399
12124 | 2022-04-29 21:15 | 23916.9498 | 222.5058 | 10 | 19 | 2.00001 | 1.599826 | 3.199668 | 0.1235979 | 1.447286e-05 | 0.1913037 | 1.800629e-05 |  | 0.0002447754 |  | 1.418073 | 0.7028616 | 24.30809 | -0.0007176399
12125 | 2022-04-29 21:15 | 23918.9499 | 224.5059 | 10 | 19 | 2.000024 | 1.600539 | 3.201116 | 0.1247093 | 1.447286e-05 | 0.1930823 | 1.800629e-05 |  | 0.0003889079 |  |  |  | 24.30809 | -0.0007176399
12126 | 2022-04-29 21:15 | 23920.9514 | 226.5074 | 10 | 19 | 1.999976 | 1.60129 | 3.202542 | 0.1258207 | 1.447286e-05 | 0.1948617 | 1.800629e-05 | [5 empty] | 24.30809 | -0.0007176399
12127 | 2022-04-29 21:15 | 23922.9516 | 228.5077 | 10 | 19 | 1.999961 | 1.601921 | 3.20378 | 0.1269322 | 1.447286e-05 | 0.1966421 | 1.800629e-05 |  | 0.0005917664 |  |  |  | 24.30809 | -0.0007176399
12128 | 2022-04-29 21:15 | 23924.9516 | 230.5076 | 10 | 19 | 1.999991 | 1.602661 | 3.205308 | 0.1280434 | 1.447286e-05 | 0.1984226 | 1.800629e-05 | [5 empty] | 24.30809 | -0.0007176399
12129 | 2022-04-29 21:15 | 23926.9529 | 232.5089 | 10 | 19 | 1.999944 | 1.603566 | 3.207042 | 0.1291545 | 1.447286e-05 | 0.2002041 | 1.800629e-05 |  | 0.0002424145 |  |  |  | 24.30809 | -0.0007176399
12130 | 2022-04-29 21:15 | 23928.9533 | 234.5093 | 10 | 19 | 2.000013 | 1.604166 | 3.208353 | 0.1302667 | 1.447286e-05 | 0.201988 | 1.800629e-05 | [5 empty] | 24.30809 | -0.0007176399
12131 | 2022-04-29 21:15 | 23930.9541 | 236.5101 | 10 | 19 | 2.00002 | 1.604953 | 3.209938 | 0.1313782 | 1.447286e-05 | 0.2037716 | 1.800629e-05 |  | 0.0004964379 |  | 1.529178 |  | 24.30809 | -0.0007176399
12132 | 2022-04-29 21:15 | 23932.9548 | 238.5108 | 10 | 19 | 2.000045 | 1.605645 | 3.211362 | 0.1324893 | 1.447286e-05 | 0.2055555 | 1.800629e-05 |  | 0.0008054728 |  |  |  | 24.30809 | -0.0007176399
12133 | 2022-04-29 21:15 | 23934.9557 | 240.5117 | 10 | 19 | 2.000019 | 1.606358 | 3.212747 | 0.1336014 | 1.447286e-05 | 0.2073417 | 1.800629e-05 | [5 empty] | 24.30809 | -0.0007176399
12134 | 2022-04-29 21:15 | 23936.9558 | 242.5118 | 10 | 19 | 2.000012 | 1.607178 | 3.214375 | 0.1347122 | 1.447286e-05 | 0.2091267 | 1.800629e-05 |  | 0.0002585102 |  |  |  | 24.30809 | -0.0007176399
12135 | 2022-04-29 21:15 | 23938.9559 | 244.5119 | 10 | 19 | 2.000009 | 1.60781 | 3.215634 | 0.1358235 | 1.447286e-05 | 0.2109134 | 1.800629e-05 | [5 empty] | 24.30809 | -0.0007176399
12136 | 2022-04-29 21:15 | 23940.9571 | 246.5131 | 10 | 19 | 1.999949 | 1.60861 | 3.217138 | 0.1369351 | 1.447286e-05 | 0.2127013 | 1.800629e-05 |  | 0.0003404139 |  |  |  | 24.30809 | -0.0007176399
12137 | 2022-04-29 21:15 | 23942.9582 | 248.5142 | 10 | 19 | 2.000012 | 1.609336 | 3.218691 | 0.1380463 | 1.447286e-05 | 0.2144895 | 1.800629e-05 |  |  |  |  | 0.666483 | 24.30809 | -0.0007176399
12138 | 2022-04-29 21:15 | 23944.9582 | 250.5142 | 10 | 19 | 1.999978 | 1.610135 | 3.220235 | 0.1391583 | 1.447286e-05 | 0.2162798 | 1.800629e-05 |  | 0.0006884023 |  | 1.465687 |  | 24.30809 | -0.0007176399
12139 | 2022-04-29 21:15 | 23946.9592 | 252.5152 | 10 | 19 | 1.999944 | 1.610948 | 3.221806 | 0.1402701 | 1.447286e-05 | 0.2180707 | 1.800629e-05 |  | 0.0007621515 |  |  |  | 24.30809 | -0.0007176399
12140 | 2022-04-29 21:15 | 23948.9606 | 254.5166 | 10 | 19 | 2.00002 | 1.611575 | 3.223182 | 0.1413818 | 1.447286e-05 | 0.2198621 | 1.800629e-05 |  | 0.0005603687 |  |  |  | 24.30809 | -0.0007176399
12141 | 2022-04-29 21:15 | 23950.9626 | 256.5186 | 10 | 19 | 2.000068 | 1.612501 | 3.225112 | 0.1424942 | 1.447286e-05 | 0.2216555 | 1.800629e-05 | [5 empty] | 24.30809 | -0.0007176399
12142 | 2022-04-29 21:15 | 23952.9642 | 258.5202 | 10 | 19 | 2.00002 | 1.613135 | 3.226302 | 0.1436054 | 1.447286e-05 | 0.2234478 | 1.800629e-05 |  | 0.0003414703 |  |  |  | 24.30809 | -0.0007176399
12143 | 2022-04-29 21:15 | 23954.9656 | 260.5216 | 10 | 19 | 1.999962 | 1.613986 | 3.227911 | 0.1447166 | 1.447286e-05 | 0.2252409 | 1.800629e-05 |  | 0.0006258464 |  |  |  | 24.30809 | -0.0007176399
12144 | 2022-04-29 21:16 | 23956.9673 | 262.5233 | 10 | 19 | 1.999935 | 1.614522 | 3.228939 | 0.14583 | 1.447286e-05 | 0.2270385 | 1.800629e-05 |  |  |  | 1.466787 |  | 24.30809 | -0.0007176399
12145 | 2022-04-29 21:16 | 23958.9678 | 264.5239 | 10 | 19 | 2.000002 | 1.615462 | 3.230927 | 0.1469404 | 1.447286e-05 | 0.228832 | 1.800629e-05 |  | 0.000406889 |  |  |  | 24.30809 | -0.0007176399
12146 | 2022-04-29 21:16 | 23960.9678 | 266.5239 | 10 | 19 | 2.000047 | 1.616053 | 3.232182 | 0.1480518 | 1.447286e-05 | 0.230628 | 1.800629e-05 | [5 empty] | 24.30809 | -0.0007176399
12147 | 2022-04-29 21:16 | 23962.9683 | 268.5243 | 10 | 19 | 1.99992 | 1.616853 | 3.233577 | 0.1491623 | 1.447286e-05 | 0.2324232 | 1.800629e-05 | [5 empty] | 24.30809 | -0.0007176399
12148 | 2022-04-29 21:16 | 23964.969 | 270.525 | 10 | 19 | 2.000014 | 1.617605 | 3.235233 | 0.150275 | 1.447286e-05 | 0.234223 | 1.800629e-05 |  | 0.0002220131 |  |  |  | 24.30809 | -0.0007176399
12149 | 2022-04-29 21:16 | 23966.9704 | 272.5264 | 10 | 19 | 2.000113 | 1.618456 | 3.237095 | 0.1513873 | 1.447286e-05 | 0.2360229 | 1.800629e-05 | [5 empty] | 24.30809 | -0.0007176399
12150 | 2022-04-29 21:16 | 23968.9714 | 274.5274 | 10 | 19 | 2.000028 | 1.619161 | 3.238367 | 0.1524989 | 1.447286e-05 | 0.2378225 | 1.800629e-05 |  | 0.0004168612 |  |  |  | 24.30809 | -0.0007176399
12151 | 2022-04-29 21:16 | 23970.9728 | 276.5288 | 10 | 19 | 2.000051 | 1.619963 | 3.240009 | 0.1536106 | 1.447286e-05 | 0.2396233 | 1.800629e-05 |  | 0.0004855849 |  | 1.507646 | 0.6737139 | 24.30809 | -0.0007176399
12152 | 2022-04-29 21:16 | 23972.9729 | 278.5289 | 10 | 19 | 2.000058 | 1.620656 | 3.241406 | 0.1547217 | 1.447286e-05 | 0.2414237 | 1.800629e-05 | [5 empty] | 24.30809 | -0.0007176399
12153 | 2022-04-29 21:16 | 23974.973 | 280.529 | 10 | 19 | 2.000059 | 1.621574 | 3.243244 | 0.1558328 | 1.447286e-05 | 0.243225 | 1.800629e-05 | [5 empty] | 24.30809 | -0.0007176399
12154 | 2022-04-29 21:16 | 23976.9738 | 282.5299 | 10 | 19 | 2.000035 | 1.622207 | 3.244471 | 0.1569438 | 1.447286e-05 | 0.245027 | 1.800629e-05 |  | 0.0002830804 |  |  |  | 24.30809 | -0.0007176399
12155 | 2022-04-29 21:16 | 23978.9754 | 284.5314 | 10 | 19 | 1.999964 | 1.623 | 3.245941572 | 0.1580565 | 1.447286e-05 | 0.2468328 | 1.800629e-05 |  | 0.0006074434 |  |  |  | 24.30809 | -0.0007176399
12156 | 2022-04-29 21:16 | 23980.9766 | 286.5326 | 10 | 19 | 2.000008 | 1.623879 | 3.247771 | 0.1591674 | 1.447286e-05 | 0.2486365 | 1.800629e-05 | [5 empty] | 24.30809 | -0.0007176399
12157 | 2022-04-29 21:16 | 23982.9786 | 288.5346 | 10 | 19 | 2.000038 | 1.624548 | 3.249158 | 0.1602805 | 1.447286e-05 | 0.2504445 | 1.800629e-05 |  | 0.0004449627 |  |  |  | 24.30809 | -0.0007176399
12158 | 2022-04-29 21:16 | 23984.9803 | 290.5363 | 10 | 19 | 1.999995 | 1.625356 | 3.250704 | 0.1613924 | 1.447286e-05 | 0.2522514 | 1.800629e-05 |  |  |  | 1.462544 |  | 24.30809 | -0.0007176399
12159 | 2022-04-29 21:16 | 23986.9811 | 292.5371 | 10 | 19 | 2.000014 | 1.626043 | 3.252109 | 0.1625033 | 1.447286e-05 | 0.2540576 | 1.800629e-05 |  | 0.0003548923 |  |  |  | 24.30809 | -0.0007176399
12160 | 2022-04-29 21:16 | 23988.9812 | 294.5372 | 10 | 19 | 1.999971 | 1.626709 | 3.253371 | 0.1636153 | 1.447286e-05 | 0.2558663 | 1.800629e-05 | [5 empty] | 24.30809 | -0.0007176399
12161 | 2022-04-29 21:16 | 23990.9828 | 296.5388 | 10 | 19 | 2.000009 | 1.62758 | 3.255175 | 0.1647274 | 1.447286e-05 | 0.257676 | 1.800629e-05 | [5 empty] | 24.30809 | -0.0007176399
12162 | 2022-04-29 21:16 | 23992.9845 | 298.5405 | 10 | 19 | 1.999968 | 1.628375 | 3.256697892 | 0.1658389 | 1.447286e-05 | 0.2594855 | 1.800629e-05 |  | 0.0002123192 |  |  |  | 24.30809 | -0.0007176399
12163 | 2022-04-29 21:16 | 23994.9855 | 300.5415 | 10 | 19 | 1.999958 | 1.629081 | 3.258094 | 0.1669511 | 1.447286e-05 | 0.2612972 | 1.800629e-05 |  | 0.0003978043 |  |  |  | 24.30809 | -0.0007176399
12164 | 2022-04-29 21:16 | 23996.9859 | 302.5419 | 10 | 19 | 2.000024 | 1.629985 | 3.260009 | 0.1680617 | 1.447286e-05 | 0.263107 | 1.800629e-05 |  |  |  | 1.440611 | 0.6944706 | 24.30809 | -0.0007176399
12165 | 2022-04-29 21:16 | 23998.9876 | 304.5436 | 10 | 19 | 1.999969 | 1.630694 | 3.261337 | 0.1691731 | 1.447286e-05 | 0.264919 | 1.800629e-05 |  | 0.0005725048 |  |  |  | 24.30809 | -0.0007176399
12166 | 2022-04-29 21:16 | 24000.9876 | 306.5436 | 10 | 19 | 1.99999 | 1.631405 | 3.262794 | 0.1702845 | 1.447286e-05 | 0.2667319 | 1.800629e-05 | [5 empty] | 24.30809 | -0.0007176399
12167 | 2022-04-29 21:16 | 24002.9892 | 308.5452 | 10 | 19 | 2.000024 | 1.632267 | 3.264573 | 0.1713972 | 1.447286e-05 | 0.2685478 | 1.800629e-05 |  | 0.0002283868 |  |  |  | 24.30809 | -0.0007176399
12168 | 2022-04-29 21:16 | 24004.99 | 310.546 | 10 | 19 | 2.000016 | 1.633061 | 3.266148 | 0.1725087 | 1.447286e-05 | 0.2703626 | 1.800629e-05 | [5 empty] | 24.30809 | -0.0007176399
12169 | 2022-04-29 21:16 | 24006.9901 | 312.5461 | 10 | 19 | 1.999991 | 1.633732 | 3.267449 | 0.1736202 | 1.447286e-05 | 0.2721782 | 1.800629e-05 |  | 0.0006259551 |  |  |  | 24.30809 | -0.0007176399
12170 | 2022-04-29 21:16 | 24008.9902 | 314.5462 | 10 | 19 | 2.000003 | 1.634533 | 3.269071 | 0.1747315 | 1.447286e-05 | 0.2739945 | 1.800629e-05 |  | 0.0006122777 |  |  |  | 24.30809 | -0.0007176399
12171 | 2022-04-29 21:16 | 24010.991 | 316.547 | 10 | 19 | 1.99998 | 1.63533 | 3.270627 | 0.1758429 | 1.447286e-05 | 0.2758117 | 1.800629e-05 |  |  |  | 1.412841 |  | 24.30809 | -0.0007176399
12172 | 2022-04-29 21:16 | 24012.9925 | 318.5486 | 10 | 19 | 2.000008 | 1.636099 | 3.272211 | 0.1769548 | 1.447286e-05 | 0.2776306 | 1.800629e-05 |  | 0.0005038918 |  |  |  | 24.30809 | -0.0007176399
12173 | 2022-04-29 21:16 | 24014.9934 | 320.5495 | 10 | 19 | 2.00001 | 1.636948 | 3.273912 | 0.1780668 | 1.447286e-05 | 0.2794506 | 1.800629e-05 |  | 0.0006972207 |  |  |  | 24.30809 | -0.0007176399
12174 | 2022-04-29 21:17 | 24016.9941 | 322.5501 | 10 | 19 | 1.999973 | 1.637716 | 3.275388 | 0.1791773 | 1.447286e-05 | 0.281269 | 1.800629e-05 | [5 empty] | 24.30809 | -0.0007176399
12175 | 2022-04-29 21:17 | 24018.995 | 324.551 | 10 | 19 | 2.000066 | 1.638502 | 3.277112 | 0.1802896 | 1.447286e-05 | 0.2830912 | 1.800629e-05 |  | 0.0002735465 |  |  |  | 24.30809 | -0.0007176399
12176 | 2022-04-29 21:17 | 24020.9958 | 326.5518 | 10 | 19 | 1.999955 | 1.639242 | 3.27841 | 0.1814004 | 1.447286e-05 | 0.2849119 | 1.800629e-05 | [5 empty] | 24.30809 | -0.0007176399
12177 | 2022-04-29 21:17 | 24022.9966 | 328.5526 | 10 | 19 | 1.999962 | 1.640041 | 3.28002 | 0.1825106 | 1.447286e-05 | 0.2867324 | 1.800629e-05 |  | 0.0003345091 |  | 1.390592 | 0.7090999 | 24.30809 | -0.0007176399
12178 | 2022-04-29 21:17 | 24024.9968 | 330.5528 | 10 | 19 | 2 | 1.640796 | 3.281592 | 0.1836239 | 1.447286e-05 | 0.288559 | 1.800629e-05 | [5 empty] | 24.30809 | -0.0007176399
12179 | 2022-04-29 21:17 | 24026.9976 | 332.5536 | 10 | 19 | 1.999961 | 1.641694 | 3.283324 | 0.1847345 | 1.447286e-05 | 0.290382 | 1.800629e-05 |  | 0.0002969694 |  |  |  | 24.30809 | -0.0007176399
12180 | 2022-04-29 21:17 | 24028.9992 | 334.5552 | 10 | 19 | 1.99999 | 1.642576 | 3.285136 | 0.1858471 | 1.447286e-05 | 0.2922092 | 1.800629e-05 |  | 0.0009174857 |  |  |  | 24.30809 | -0.0007176399
12181 | 2022-04-29 21:17 | 24031.0007 | 336.5567 | 10 | 19 | 2.000046 | 1.643445 | 3.286966 | 0.1869593 | 1.447286e-05 | 0.2940368 | 1.800629e-05 | [5 empty] | 24.30809 | -0.0007176399
12182 | 2022-04-29 21:17 | 24033.0016 | 338.5576 | 10 | 19 | 2.000062 | 1.644291 | 3.288684 | 0.1880707 | 1.447286e-05 | 0.2958638 | 1.800629e-05 | [5 empty] | 24.30809 | -0.0007176399
12183 | 2022-04-29 21:17 | 24035.0016 | 340.5576 | 10 | 19 | 2.000009 | 1.645082 | 3.290179 | 0.1891823 | 1.447286e-05 | 0.2976923 | 1.800629e-05 |  | 0.0002354784 |  | 1.33031 |  | 24.30809 | -0.0007176399
12184 | 2022-04-29 21:17 | 24037.0016 | 342.5576 | 10 | 19 | 2.000019 | 1.64598 | 3.291991 | 0.1902922 | 1.447286e-05 | 0.2995187 | 1.800629e-05 | [5 empty] | 24.30809 | -0.0007176399
12185 | 2022-04-29 21:17 | 24039.0026 | 344.5586 | 10 | 19 | 1.999976 | 1.646748 | 3.293456 | 0.1914043 | 1.447286e-05 | 0.3013498 | 1.800629e-05 | [5 empty] | 24.30809 | -0.0007176399
12186 | 2022-04-29 21:17 | 24041.0033 | 346.5594 | 10 | 19 | 1.999974 | 1.647568 | 3.295093 | 0.1925166 | 1.447286e-05 | 0.303182 | 1.800629e-05 |  | 0.0002479685 |  |  |  | 24.30809 | -0.0007176399
12187 | 2022-04-29 21:17 | 24043.0033 | 348.5593 | 10 | 19 | 1.999976 | 1.648543 | 3.297046 | 0.1936277 | 1.447286e-05 | 0.3050134 | 1.800629e-05 | [5 empty] | 24.30809 | -0.0007176399
12188 | 2022-04-29 21:17 | 24045.0041 | 350.5601 | 10 | 19 | 1.999847 | 1.649232 | 3.298212 | 0.1947369 | 1.447286e-05 | 0.3068424 | 1.800629e-05 |  | 0.000243541 |  |  |  | 24.30809 | -0.0007176399
12189 | 2022-04-29 21:17 | 24047.0043 | 352.5603 | 10 | 19 | 2.000002 | 1.650078 | 3.300159 | 0.1958502 | 1.447286e-05 | 0.3086793 | 1.800629e-05 |  |  |  | 1.341463 | 0.745797 | 24.30809 | -0.0007176399
12190 | 2022-04-29 21:17 | 24049.0049 | 354.5609 | 10 | 19 | 2.000049 | 1.650956 | 3.301993 | 0.1969616 | 1.447286e-05 | 0.3105138 | 1.800629e-05 |  | 0.0004385421 |  |  |  | 24.30809 | -0.0007176399
12191 | 2022-04-29 21:17 | 24051.0057 | 356.5617 | 10 | 19 | 2.000017 | 1.651883 | 3.303794 | 0.1980731 | 1.447286e-05 | 0.3123496 | 1.800629e-05 | [5 empty] | 24.30809 | -0.0007176399
12192 | 2022-04-29 21:17 | 24053.0066 | 358.5626 | 10 | 19 | 2.000116 | 1.652741 | 3.305674 | 0.1991851 | 1.447286e-05 | 0.3141872 | 1.800629e-05 |  | 0.0002821564 |  |  |  | 24.30809 | -0.0007176399
12193 | 2022-04-29 21:17 | 24055.0082 | 360.5642 | 10 | 19 | 2.000024 | 1.653648 | 3.307336 | 0.2002971 | 1.447286e-05 | 0.3160257 | 1.800629e-05 |  | 0.001067689 |  |  |  | 24.30809 | -0.0007176399
12194 | 2022-04-29 21:17 | 24057.009 | 362.565 | 10 | 19 | 2.000033 | 1.654558 | 3.309171 | 0.2014072 | 1.447286e-05 | 0.3178622 | 1.800629e-05 | [5 empty] | 24.30809 | -0.0007176399
12195 | 2022-04-29 21:17 | 24059.0106 | 364.5666 | 10 | 19 | 1.999996 | 1.655474 | 3.310941 | 0.2025201 | 1.447286e-05 | 0.3197043 | 1.800629e-05 |  |  |  | 1.222361 |  | 24.30809 | -0.0007176399
12196 | 2022-04-29 21:17 | 24061.0111 | 366.5671 | 10 | 19 | 2.000036 | 1.656219 | 3.312498 | 0.203632 | 1.447286e-05 | 0.3215457 | 1.800629e-05 |  | 0.0002387927 |  |  |  | 24.30809 | -0.0007176399
12197 | 2022-04-29 21:17 | 24063.0112 | 368.5672 | 10 | 19 | 2.000024 | 1.65728 | 3.3146 | 0.2047428 | 1.447286e-05 | 0.3233862 | 1.800629e-05 | [5 empty] | 24.30809 | -0.0007176399
12198 | 2022-04-29 21:17 | 24065.0116 | 370.5676 | 10 | 19 | 2.000004 | 1.658095 | 3.316197 | 0.2058541 | 1.447286e-05 | 0.3252286 | 1.800629e-05 |  | 0.0003983871 |  |  |  | 24.30809 | -0.0007176399
12199 | 2022-04-29 21:17 | 24067.0123 | 372.5683 | 10 | 19 | 2.000036 | 1.659119 | 3.318298 | 0.2069638 | 1.447286e-05 | 0.3270693 | 1.800629e-05 | [5 empty] | 24.30809 | -0.0007176399
12200 | 2022-04-29 21:17 | 24069.0124 | 374.5684 | 10 | 19 | 2.000035 | 1.659846 | 3.31975 | 0.2080769 | 1.447286e-05 | 0.3289168 | 1.800629e-05 |  | 0.0003565603 |  | 1.245814 | 0.8062464 | 24.30809 | -0.0007176399
12201 | 2022-04-29 21:17 | 24071.0131 | 376.5691 | 10 | 19 | 2.00002 | 1.661021 | 3.322075 | 0.2091879 | 1.447286e-05 | 0.3307617 | 1.800629e-05 |  | 0.0008369155 |  |  |  | 24.30809 | -0.0007176399
12202 | 2022-04-29 21:17 | 24073.014 | 378.57 | 10 | 19 | 1.999911 | 1.661863 | 3.323578 | 0.2103002 | 1.447286e-05 | 0.33261 | 1.800629e-05 |  | 0.0007366259 |  |  |  | 24.30809 | -0.0007176399
12203 | 2022-04-29 21:17 | 24075.0141 | 380.5701 | 10 | 19 | 1.999965 | 1.662773 | 3.325488 | 0.2114113 | 1.447286e-05 | 0.3344571 | 1.800629e-05 | [5 empty] | 24.30809 | -0.0007176399
12204 | 2022-04-29 21:18 | 24077.0144 | 382.5704 | 10 | 19 | 1.999969 | 1.663743 | 3.327434 | 0.2125228 | 1.447286e-05 | 0.3363063 | 1.800629e-05 |  | 0.0002771601 |  |  |  | 24.30809 | -0.0007176399
12205 | 2022-04-29 21:18 | 24079.0155 | 384.5715 | 10 | 19 | 1.999938 | 1.664778 | 3.329453 | 0.213634 | 1.447286e-05 | 0.3381559 | 1.800629e-05 |  |  |  | 1.152891 |  | 24.30809 | -0.0007176399
12206 | 2022-04-29 21:18 | 24081.0158 | 386.5718 | 10 | 19 | 2.000016 | 1.665747 | 3.331521 | 0.2147454 | 1.447286e-05 | 0.3400069 | 1.800629e-05 |  | 0.0003944387 |  |  |  | 24.30809 | -0.0007176399
12207 | 2022-04-29 21:18 | 24083.0175 | 388.5735 | 10 | 19 | 1.999973 | 1.666757 | 3.333469 | 0.2158577 | 1.447286e-05 | 0.3418605 | 1.800629e-05 | [5 empty] | 24.30809 | -0.0007176399
12208 | 2022-04-29 21:18 | 24085.0181 | 390.5741 | 10 | 19 | 1.99997 | 1.667637 | 3.335224 | 0.2169692 | 1.447286e-05 | 0.3437138 | 1.800629e-05 |  | 0.0003057201 |  |  |  | 24.30809 | -0.0007176399
12209 | 2022-04-29 21:18 | 24087.0195 | 392.5755 | 10 | 19 | 1.999955 | 1.668837 | 3.337599 | 0.2180802 | 1.447286e-05 | 0.3455677 | 1.800629e-05 | [5 empty] | 24.30809 | -0.0007176399
12210 | 2022-04-29 21:18 | 24089.0197 | 394.5757 | 10 | 19 | 1.999943 | 1.669788 | 3.339481 | 0.2191919 | 1.447286e-05 | 0.3474237 | 1.800629e-05 |  | 0.0003232041 |  | 1.110252 | 0.8870569 | 24.30809 | -0.0007176399
12211 | 2022-04-29 21:18 | 24091.0198 | 396.5758 | 10 | 19 | 1.999975 | 1.670855 | 3.341668 | 0.2203027 | 1.447286e-05 | 0.3492794 | 1.800629e-05 | [5 empty] | 24.30809 | -0.0007176399
12212 | 2022-04-29 21:18 | 24093.0211 | 398.5771 | 10 | 19 | 2.000171 | 1.671726 | 3.343738 | 0.2214152 | 1.447286e-05 | 0.3511392 | 1.800629e-05 |  | 0.0006988113 |  |  |  | 24.30809 | -0.0007176399
12213 | 2022-04-29 21:18 | 24095.0215 | 400.5775 | 10 | 19 | 1.999975 | 1.673 | 3.345958175 | 0.2225265 | 1.447286e-05 | 0.352998 | 1.800629e-05 | [5 empty] | 24.30809 | -0.0007176399
12214 | 2022-04-29 21:18 | 24097.0223 | 402.5783 | 10 | 19 | 2.000031 | 1.673926 | 3.347904 | 0.223638 | 1.447286e-05 | 0.3548585 | 1.800629e-05 |  | 0.0003102894 |  |  |  | 24.30809 | -0.0007176399
12215 | 2022-04-29 21:18 | 24099.0241 | 404.5801 | 10 | 19 | 2.000034 | 1.675192 | 3.350441 | 0.2247496 | 1.447286e-05 | 0.3567204 | 1.800629e-05 |  |  |  | 1.020367 |  | 24.30809 | -0.0007176399
12216 | 2022-04-29 21:18 | 24101.0256 | 406.5816 | 10 | 19 | 2.000029 | 1.676299 | 3.352647 | 0.2258622 | 1.447286e-05 | 0.3585852 | 1.800629e-05 |  | 0.0003407653 |  |  |  | 24.30809 | -0.0007176399
12217 | 2022-04-29 21:18 | 24103.0263 | 408.5823 | 10 | 19 | 2.000024 | 1.677499 | 3.355038 | 0.2269733 | 1.447286e-05 | 0.3604487 | 1.800629e-05 |  | 0.0005312947 |  |  |  | 24.30809 | -0.0007176399
12218 | 2022-04-29 21:18 | 24105.0263 | 410.5823 | 10 | 19 | 2.000017 | 1.678583 | 3.357195 | 0.228085 | 1.447286e-05 | 0.3623144 | 1.800629e-05 |  | 0.0007950283 |  |  |  | 24.30809 | -0.0007176399
12219 | 2022-04-29 21:18 | 24107.0271 | 412.5831 | 10 | 19 | 2.000039 | 1.679801 | 3.359668 | 0.2291961 | 1.447286e-05 | 0.3641805 | 1.800629e-05 |  | 0.0006577433 |  |  | 0.9812665 | 24.30809 | -0.0007176399
12220 | 2022-04-29 21:18 | 24109.0289 | 414.5849 | 10 | 19 | 2.000024 | 1.680883 | 3.361806 | 0.2303082 | 1.447286e-05 | 0.3660494 | 1.800629e-05 |  | 0.001262075 |  | 0.9980056 |  | 24.30809 | -0.0007176399
12221 | 2022-04-29 21:18 | 24111.0306 | 416.5866 | 10 | 19 | 1.999939 | 1.682153 | 3.364203 | 0.2314207 | 1.447286e-05 | 0.3679205 | 1.800629e-05 | [5 empty] | 24.30809 | -0.0007176399
12222 | 2022-04-29 21:18 | 24113.0329 | 418.5889 | 10 | 19 | 1.999987 | 1.683495 | 3.366968 | 0.2325326 | 1.447286e-05 | 0.369792 | 1.800629e-05 |  | 0.0003297545 |  |  |  | 24.30809 | -0.0007176399
12223 | 2022-04-29 21:18 | 24115.0329 | 420.589 | 10 | 19 | 2.000001 | 1.684638 | 3.369278 | 0.2336439 | 1.447286e-05 | 0.3716637 | 1.800629e-05 | [5 empty] | 24.30809 | -0.0007176399
12224 | 2022-04-29 21:18 | 24117.033 | 422.589 | 10 | 19 | 2.000039 | 1.68573 | 3.371526 | 0.2347552 | 1.447286e-05 | 0.3735368 | 1.800629e-05 |  | 0.0003637645 |  | 0.8870601 |  | 24.30809 | -0.0007176399
12225 | 2022-04-29 21:18 | 24119.0337 | 424.5897 | 10 | 19 | 2.000017 | 1.68732 | 3.374669 | 0.2358659 | 1.447286e-05 | 0.3754105 | 1.800629e-05 | [5 empty] | 24.30809 | -0.0007176399
12226 | 2022-04-29 21:18 | 24121.0345 | 426.5905 | 10 | 19 | 1.999988 | 1.68851 | 3.377 | 0.2369781 | 1.447286e-05 | 0.3772882 | 1.800629e-05 |  | 0.0005704419 |  |  |  | 24.30809 | -0.0007176399
12227 | 2022-04-29 21:18 | 24123.0354 | 428.5914 | 10 | 19 | 1.999839 | 1.689875 | 3.379478 | 0.2380899 | 1.447286e-05 | 0.3791665 | 1.800629e-05 |  |  |  | 0.8351479 | 1.153125 | 24.30809 | -0.0007176399
12228 | 2022-04-29 21:18 | 24125.0368 | 430.5928 | 10 | 19 | 2.00001 | 1.691432 | 3.382881 | 0.2392011 | 1.447286e-05 | 0.3810455 | 1.800629e-05 |  | 0.001701636 |  |  |  | 24.30809 | -0.0007176399
12229 | 2022-04-29 21:18 | 24127.0378 | 432.5938 | 10 | 19 | 2.000033 | 1.692699 | 3.385454 | 0.2403135 | 1.447286e-05 | 0.3829281 | 1.800629e-05 |  | 0.0009304356 |  |  |  | 24.30809 | -0.0007176399
12230 | 2022-04-29 21:18 | 24129.0379 | 434.5939 | 10 | 19 | 1.99997 | 1.694083 | 3.388115 | 0.2414242 | 1.447286e-05 | 0.3848095 | 1.800629e-05 |  | 0.0007970185 |  |  |  | 24.30809 | -0.0007176399
12231 | 2022-04-29 21:18 | 24131.038 | 436.594 | 10 | 19 | 1.99997 | 1.695714 | 3.391377 | 0.2425354 | 1.447286e-05 | 0.3866931 | 1.800629e-05 |  | 0.0008617467 |  | 0.7927113 |  | 24.30809 | -0.0007176399
12232 | 2022-04-29 21:18 | 24133.0388 | 438.5948 | 10 | 19 | 1.999975 | 1.697376 | 3.39471 | 0.2436469 | 1.447286e-05 | 0.3885793 | 1.800629e-05 |  | 0.001144957 |  |  |  | 24.30809 | -0.0007176399
12233 | 2022-04-29 21:18 | 24135.0401 | 440.5961 | 10 | 19 | 1.999835 | 1.698944 | 3.397608 | 0.2447581 | 1.447286e-05 | 0.3904665 | 1.800629e-05 |  | 0.0009821824 |  |  |  | 24.30809 | -0.0007176399
12234 | 2022-04-29 21:19 | 24137.0411 | 442.5971 | 10 | 19 | 1.999896 | 1.700738 | 3.401299 | 0.2458703 | 1.447286e-05 | 0.3923575 | 1.800629e-05 |  | 0.0008035602 |  | 0.6675056 | 1.364521 | 24.30809 | -0.0007176399
12235 | 2022-04-29 21:19 | 24139.0426 | 444.5986 | 10 | 19 | 1.999762 | 1.702472 | 3.404539 | 0.2469822 | 1.447286e-05 | 0.3942498 | 1.800629e-05 |  | 0.0006024687 |  |  |  | 24.30809 | -0.0007176399
12236 | 2022-04-29 21:19 | 24141.043 | 446.599 | 10 | 19 | 2.000059 | 1.704142 | 3.408385 | 0.2480938 | 1.447286e-05 | 0.3961436 | 1.800629e-05 | [5 empty] | 24.30809 | -0.0007176399
12237 | 2022-04-29 21:19 | 24143.0444 | 448.6005 | 10 | 19 | 2.000034 | 1.70592 | 3.411898 | 0.2492057 | 1.447286e-05 | 0.39804 | 1.800629e-05 |  | 0.0005105952 |  | 0.6222292 |  | 24.30809 | -0.0007176399
12238 | 2022-04-29 21:19 | 24145.0444 | 450.6005 | 10 | 19 | 1.999974 | 1.707714 | 3.415384 | 0.2503166 | 1.447286e-05 | 0.3999366 | 1.800629e-05 |  | 0.0005021285 |  |  |  | 24.30809 | -0.0007176399
12239 | 2022-04-29 21:19 | 24147.0459 | 452.6019 | 10 | 19 | 1.999929 | 1.709873 | 3.419625 | 0.2514284 | 1.447286e-05 | 0.4018369 | 1.800629e-05 |  |  |  | 0.5770295 | 1.675972 | 24.30809 | -0.0007176399
12240 | 2022-04-29 21:19 | 24149.046 | 454.602 | 10 | 19 | 1.999881 | 1.712099 | 3.423994 | 0.2525399 | 1.447286e-05 | 0.4037393 | 1.800629e-05 |  | 0.0005487546 |  |  |  | 24.30809 | -0.0007176399
12241 | 2022-04-29 21:19 | 24151.0462 | 456.6022 | 10 | 19 | 1.999936 | 1.714248 | 3.428386 | 0.253651 | 1.447286e-05 | 0.4056431 | 1.800629e-05 |  | 0.0006702534 |  |  |  | 24.30809 | -0.0007176399
12242 | 2022-04-29 21:19 | 24153.0471 | 458.6031 | 10 | 19 | 1.999963 | 1.716448 | 3.432832 | 0.2547626 | 1.447286e-05 | 0.4075503 | 1.800629e-05 |  | 0.0008674128 |  | 0.5298131 |  | 24.30809 | -0.0007176399
12243 | 2022-04-29 21:19 | 24155.0485 | 460.6045 | 10 | 19 | 1.999948 | 1.719057 | 3.438025 | 0.2558736 | 1.447286e-05 | 0.4094592 | 1.800629e-05 |  | 0.0007533773 |  |  |  | 24.30809 | -0.0007176399
12244 | 2022-04-29 21:19 | 24157.0501 | 462.6061 | 10 | 19 | 1.999991 | 1.721297 | 3.442579 | 0.2569855 | 1.447286e-05 | 0.4113722 | 1.800629e-05 |  | 0.0009665759 |  | 0.4413215 | 2.000429 | 24.30809 | -0.0007176399
12245 | 2022-04-29 21:19 | 24159.0502 | 464.6062 | 10 | 19 | 1.999852 | 1.724437 | 3.448619 | 0.2580957 | 1.447286e-05 | 0.4132855 | 1.800629e-05 |  | 0.0008953463 |  | 0.3773663 |  | 24.30809 | -0.0007176399
12246 | 2022-04-29 21:19 | 24161.0508 | 466.6068 | 10 | 19 | 2.00025 | 1.727364 | 3.455159841 | 0.2592086 | 1.447286e-05 | 0.4152068 | 1.800629e-05 |  | 0.003340358 |  |  |  | 24.30809 | -0.0007176399
12247 | 2022-04-29 21:19 | 24163.0508 | 468.6068 | 10 | 19 | 2.00001 | 1.7307 | 3.461417307 | 0.2603197 | 1.447286e-05 | 0.4171284 | 1.800629e-05 |  | 0.0008568317 |  | 0.353691 | 2.641954 | 24.30809 | -0.0007176399
12248 | 2022-04-29 21:19 | 24165.051 | 470.6071 | 10 | 19 | 1.999915 | 1.734286 | 3.468425 | 0.2614303 | 1.447286e-05 | 0.419053 | 1.800629e-05 |  | 0.00546242 |  |  |  | 24.30809 | -0.0007176399
12249 | 2022-04-29 21:19 | 24167.0518 | 472.6078 | 10 | 19 | 1.999963 | 1.738294 | 3.476524 | 0.2625419 | 1.447286e-05 | 0.420984 | 1.800629e-05 |  | 0.008580974 |  | 0.3290612 |  | 24.30809 | -0.0007176399
12250 | 2022-04-29 21:19 | 24169.0527 | 474.6087 | 10 | 19 | 2.000048 | 1.742545 | 3.485174 | 0.2636541 | 1.447286e-05 | 0.4229205 | 1.800629e-05 |  | 0.005253056 |  | 0.2606258 | 3.469355 | 24.30809 | -0.0007176399
12251 | 2022-04-29 21:19 | 24171.0536 | 476.6096 | 10 | 19 | 1.999984 | 1.748304 | 3.49658 | 0.2647661 | 1.447286e-05 | 0.4248622 | 1.800629e-05 |  | 0.001312284 |  | 0.2388476 |  | 24.30809 | -0.0007176399
12252 | 2022-04-29 21:19 | 24173.0551 | 478.6111 | 10 | 19 | 2.000009 | 1.754646 | 3.509308 | 0.2658756 | 1.447286e-05 | 0.4268064 | 1.800629e-05 |  | 0.002096756 |  | 0.1743601 | 4.531312 | 24.30809 | -0.0007176399
12253 | 2022-04-29 21:19 | 24174.8951 | 480.4511 | 10 | 19 | 1.999985 | 1.764717 | 3.529408 | 0.2668993 | 1.447286e-05 | 0.4286074 | 1.800629e-05 |  | 0.0101058 |  | 0.1318021 | 6.472516 | 24.30809 | -0.0007176399
12254 | 2022-04-29 21:19 | 24176.5015 | 482.0575 | 10 | 19 | 1.999965 | 1.774823 | 3.549584 | 0.2677925 | 1.447286e-05 | 0.430187 | 1.800629e-05 |  | 0.008902379 |  | 0.08941515 | 9.331244 | 24.30809 | -0.0007176399
12255 | 2022-04-29 21:19 | 24177.7007 | 483.2567 | 10 | 19 | 1.999918 | 1.785003 | 3.56986 | 0.2684579 | 1.447286e-05 | 0.4313701 | 1.800629e-05 |  | 0.002778683 |  | 0.0624944 | 13.25993 | 24.30809 | -0.0007176399
12256 | 2022-04-29 21:19 | 24178.5016 | 484.0576 | 10 | 19 | 2.000046 | 1.795033 | 3.590149 | 0.2689038 | 1.447286e-05 | 0.4321675 | 1.800629e-05 |  | 0.05830948 |  | 0.04413268 | 22.00978 | 24.30809 | -0.0007176399
12257 | 2022-04-29 21:19 | 24179.1056 | 484.6616 | 10 | 19 | 1.99999 | 1.805204 | 3.61039 | 0.2692392 | 1.447286e-05 | 0.4327706 | 1.800629e-05 | [5 empty] | 24.30809 | -0.0007176399
12258 | 2022-04-29 21:19 | 24179.6888 | 485.2448 | 10 | 19 | 2.000019 | 1.815521 | 3.631076 | 0.2695632 | 1.447286e-05 | 0.4333565 | 1.800629e-05 |  | -0.06589302 |  | 0.02067614 | 30.57091 | 24.30809 | -0.0007176399
12259 | 2022-04-29 21:19 | 24180.0912 | 485.6472 | 10 | 19 | 1.999985 | 1.826012 | 3.651997 | 0.2697867 | 1.447286e-05 | 0.4337631 | 1.800629e-05 | [5 empty] | 24.30809 | -0.0007176399
12260 | 2022-04-29 21:19 | 24180.3159 | 485.8719 | 10 | 19 | 1.999976 | 1.836394 | 3.672744 | 0.2699107 | 1.447286e-05 | 0.4339898 | 1.800629e-05 |  | -0.07504553 |  | -0.007945279 | 49.69891 | 24.30809 | -0.0007176399
12261 | 2022-04-29 21:19 | 24180.6913 | 486.2473 | 10 | 19 | 1.99997 | 1.847194 | 3.694333 | 0.27012 | 1.447286e-05 | 0.4343745 | 1.800629e-05 | [5 empty] | 24.30809 | -0.0007176399
12262 | 2022-04-29 21:19 | 24180.7032 | 486.2592 | 10 | 19 | 1.999969 | 1.850159 | 3.700261 | 0.2701265 | 1.447286e-05 | 0.4343865 | 1.800629e-05 |  | -0.06779319 |  | -0.006468669 | 92.41737 | 24.30809 | -0.0007176399
12263 | 2022-04-29 21:19 | 24182.7424 | 2.0009 | 10 | 20 | 0 | 1.543818 | 0 | 0.2701281 | 1.447286e-05 | 0.4343895 | 1.800629e-05 |  | -0.008936174 |  | 0 |  | 24.30809 | -0.0007176399
12264 | 2022-04-29 21:19 | 24184.7416 | 4.0001 | 10 | 20 | 0 | 1.547502 | 0 | 0.2701281 | 1.447286e-05 | 0.4343895 | 1.800629e-05 |  | 0.002355778 |  |  |  | 24.30809 | -0.0007176399
12265 | 2022-04-29 21:19 | 24186.7417 | 6.0002 | 10 | 20 | 0 | 1.543949 | 0 | 0.2701281 | 1.447286e-05 | 0.4343895 | 1.800629e-05 |  | -0.0008307542 |  |  |  | 24.30809 | -0.0007176399
12266 | 2022-04-29 21:19 | 24188.7425 | 8.001 | 10 | 20 | 0 | 1.544919 | 0 | 0.2701281 | 1.447286e-05 | 0.4343895 | 1.800629e-05 | [5 empty] | 24.30809 | -0.0007176399
12267 | 2022-04-29 21:19 | 24190.7426 | 10.0011 | 10 | 20 | 0 | 1.544361 | 0 | 0.2701281 | 1.447286e-05 | 0.4343895 | 1.800629e-05 | [5 empty] | 24.30809 | -0.0007176399
12268 | 2022-04-29 21:19 | 24192.7426 | 12.0011 | 10 | 20 | 0 | 1.544219 | 0 | 0.2701281 | 1.447286e-05 | 0.4343895 | 1.800629e-05 | [5 empty] | 24.30809 | -0.0007176399
12269 | 2022-04-29 21:19 | 24194.7418 | 14.0003 | 10 | 20 | 0 | 1.544204 | 0 | 0.2701281 | 1.447286e-05 | 0.4343895 | 1.800629e-05 | [5 empty] | 24.30809 | -0.0007176399
12270 | 2022-04-29 21:20 | 24196.7421 | 16.0006 | 10 | 20 | 0 | 1.543878 | 0 | 0.2701281 | 1.447286e-05 | 0.4343895 | 1.800629e-05 | [5 empty] | 24.30809 | -0.0007176399
12271 | 2022-04-29 21:20 | 24198.7419 | 18.0004 | 10 | 20 | 0 | 1.543925 | 0 | 0.2701281 | 1.447286e-05 | 0.4343895 | 1.800629e-05 |  | -3.366383e-05 |  |  |  | 24.30809 | -0.0007176399
12272 | 2022-04-29 21:20 | 24200.7418 | 20.0003 | 10 | 20 | 0 | 1.54379 | 0 | 0.2701281 | 1.447286e-05 | 0.4343895 | 1.800629e-05 | [5 empty] | 24.30809 | -0.0007176399
12273 | 2022-04-29 21:20 | 24202.7417 | 22.0002 | 10 | 20 | 0 | 1.543782 | 0 | 0.2701281 | 1.447286e-05 | 0.4343895 | 1.800629e-05 | [5 empty] | 24.30809 | -0.0007176399
12274 | 2022-04-29 21:20 | 24204.7426 | 24.0011 | 10 | 20 | 0 | 1.543669 | 0 | 0.2701281 | 1.447286e-05 | 0.4343895 | 1.800629e-05 | [5 empty] | 24.30809 | -0.0007176399
12275 | 2022-04-29 21:20 | 24206.7426 | 26.0012 | 10 | 20 | 0 | 1.543615 | 0 | 0.2701281 | 1.447286e-05 | 0.4343895 | 1.800629e-05 | [5 empty] | 24.30809 | -0.0007176399
12276 | 2022-04-29 21:20 | 24208.7426 | 28.0012 | 10 | 20 | 0 | 1.543558 | 0 | 0.2701281 | 1.447286e-05 | 0.4343895 | 1.800629e-05 | [5 empty] | 24.30809 | -0.0007176399
12277 | 2022-04-29 21:20 | 24210.7419 | 30.0004 | 10 | 20 | 0 | 1.543603 | 0 | 0.2701281 | 1.447286e-05 | 0.4343895 | 1.800629e-05 |  | -3.488956e-05 |  |  |  | 24.30809 | -0.0007176399
12278 | 2022-04-29 21:20 | 24212.7421 | 32.0006 | 10 | 20 | 0 | 1.543428 | 0 | 0.2701281 | 1.447286e-05 | 0.4343895 | 1.800629e-05 | [5 empty] | 24.30809 | -0.0007176399
12279 | 2022-04-29 21:20 | 24214.7421 | 34.0006 | 10 | 20 | 0 | 1.543406 | 0 | 0.2701281 | 1.447286e-05 | 0.4343895 | 1.800629e-05 | [5 empty] | 24.30809 | -0.0007176399
12280 | 2022-04-29 21:20 | 24216.7422 | 36.0007 | 10 | 20 | 0 | 1.543456 | 0 | 0.2701281 | 1.447286e-05 | 0.4343895 | 1.800629e-05 | [5 empty] | 24.30809 | -0.0007176399
12281 | 2022-04-29 21:20 | 24218.742 | 38.0005 | 10 | 20 | 0 | 1.543415 | 0 | 0.2701281 | 1.447286e-05 | 0.4343895 | 1.800629e-05 | [5 empty] | 24.30809 | -0.0007176399
12282 | 2022-04-29 21:20 | 24220.7428 | 40.0013 | 10 | 20 | 0 | 1.543326 | 0 | 0.2701281 | 1.447286e-05 | 0.4343895 | 1.800629e-05 | [5 empty] | 24.30809 | -0.0007176399
12283 | 2022-04-29 21:20 | 24222.7426 | 42.0011 | 10 | 20 | 0 | 1.543332 | 0 | 0.2701281 | 1.447286e-05 | 0.4343895 | 1.800629e-05 |  | -2.416331e-05 |  |  |  | 24.30809 | -0.0007176399
12284 | 2022-04-29 21:20 | 24224.7421 | 44.0006 | 10 | 20 | 0 | 1.543312 | 0 | 0.2701281 | 1.447286e-05 | 0.4343895 | 1.800629e-05 | [5 empty] | 24.30809 | -0.0007176399
12285 | 2022-04-29 21:20 | 24226.7427 | 46.0012 | 10 | 20 | 0 | 1.543315 | 0 | 0.2701281 | 1.447286e-05 | 0.4343895 | 1.800629e-05 | [5 empty] | 24.30809 | -0.0007176399
12286 | 2022-04-29 21:20 | 24228.7425 | 48.001 | 10 | 20 | 0 | 1.543246 | 0 | 0.2701281 | 1.447286e-05 | 0.4343895 | 1.800629e-05 | [5 empty] | 24.30809 | -0.0007176399
12287 | 2022-04-29 21:20 | 24230.7417 | 50.0002 | 10 | 20 | 0 | 1.543293 | 0 | 0.2701281 | 1.447286e-05 | 0.4343895 | 1.800629e-05 | [5 empty] | 24.30809 | -0.0007176399
12288 | 2022-04-29 21:20 | 24232.7421 | 52.0006 | 10 | 20 | 0 | 1.543189 | 0 | 0.2701281 | 1.447286e-05 | 0.4343895 | 1.800629e-05 | [5 empty] | 24.30809 | -0.0007176399
12289 | 2022-04-29 21:20 | 24234.7427 | 54.0012 | 10 | 20 | 0 | 1.543218 | 0 | 0.2701281 | 1.447286e-05 | 0.4343895 | 1.800629e-05 |  | -1.390818e-05 |  |  |  | 24.30809 | -0.0007176399
12290 | 2022-04-29 21:20 | 24236.7423 | 56.0008 | 10 | 20 | 0 | 1.543182 | 0 | 0.2701281 | 1.447286e-05 | 0.4343895 | 1.800629e-05 | [5 empty] | 24.30809 | -0.0007176399
12291 | 2022-04-29 21:20 | 24238.7422 | 58.0008 | 10 | 20 | 0 | 1.543184 | 0 | 0.2701281 | 1.447286e-05 | 0.4343895 | 1.800629e-05 | [5 empty] | 24.30809 | -0.0007176399
12292 | 2022-04-29 21:20 | 24240.7416 | 60.0001 | 10 | 20 | 0 | 1.543118 | 0 | 0.2701281 | 1.447286e-05 | 0.4343895 | 1.800629e-05 | [5 empty] | 24.30809 | -0.0007176399
12293 | 2022-04-29 21:20 | 24240.7437 | 60.0022 | 10 | 20 | 0 | 1.543118 | 0 | 0.2701281 | 1.447286e-05 | 0.4343895 | 1.800629e-05 |  | -1.390818e-05 |  | 0 | 0 | 24.30809 | -0.0007176399
12294 | 2022-04-29 21:20 | 24240.7863 | 0.0074 | 10 | 21 | -1.99956 | 1.340273 | -2.679956 | 0.2701445 | 1.796771e-05 | 0.4344149 | 2.321929e-05 |  | -0.03221745 |  |  |  | 24.30809 | -0.0007176399
12295 | 2022-04-29 21:20 | 24241.1045 | 0.3256 | 10 | 21 | -1.99982 | 1.330209 | -2.660179 | 0.2701445 | 0.0001947373 | 0.4344149 | 0.000258858 | [5 empty] | 24.30809 | -0.0007176399
12296 | 2022-04-29 21:20 | 24243.1061 | 2.3272 | 10 | 21 | -1.999717 | 1.325842 | -2.651309 | 0.2701445 | 0.001306609 | 0.4344149 | 0.001734264 |  | -0.003869404 |  | 0.07063802 | 3819.329 | 24.30809 | -0.0007176399
12297 | 2022-04-29 21:20 | 24245.1071 | 4.3282 | 10 | 21 | -1.99975 | 1.32452 | -2.64870887 | 0.2701445 | 0.002418206 | 0.4344149 | 0.003207698 |  | -0.0004729953 |  |  |  | 24.30809 | -0.0007176399
12298 | 2022-04-29 21:20 | 24247.1086 | 6.3298 | 10 | 21 | -1.999821 | 1.322001 | -2.643765 | 0.2701445 | 0.003529942 | 0.4344149 | 0.004678617 |  | -0.0009985405 |  | 0.5322709 | 3.320868 | 24.30809 | -0.0007176399
12299 | 2022-04-29 21:20 | 24249.1096 | 8.3307 | 10 | 21 | -1.999719 | 1.321047 | -2.641723 | 0.2701445 | 0.004640921 | 0.4344149 | 0.006146934 | [5 empty] | 24.30809 | -0.0007176399
12300 | 2022-04-29 21:20 | 24251.1104 | 10.3315 | 10 | 21 | -1.999743 | 1.319516 | -2.638693 | 0.2701445 | 0.005753061 | 0.4344149 | 0.00761532 |  | -0.0003514004 |  |  |  | 24.30809 | -0.0007176399
12301 | 2022-04-29 21:20 | 24253.1111 | 12.3322 | 10 | 21 | -1.99972 | 1.318406 | -2.636443 | 0.2701445 | 0.006863596 | 0.4344149 | 0.009080173 | [5 empty] | 24.30809 | -0.0007176399
12302 | 2022-04-29 21:20 | 24255.1113 | 14.3325 | 10 | 21 | -1.999699 | 1.317336 | -2.634275 | 0.2701445 | 0.007975794 | 0.4344149 | 0.01054599 |  | -0.0004538212 |  | 0.8799463 |  | 24.30809 | -0.0007176399
12303 | 2022-04-29 21:21 | 24257.112 | 16.3331 | 10 | 21 | -1.999816 | 1.316279 | -2.632316 | 0.2701445 | 0.009086099 | 0.4344149 | 0.01200814 | [5 empty] | 24.30809 | -0.0007176399
12304 | 2022-04-29 21:21 | 24259.1122 | 18.3333 | 10 | 21 | -1.99968 | 1.315259 | -2.630097 | 0.2701445 | 0.01019798 | 0.4344149 | 0.01347116 |  | -0.000332621 |  |  |  | 24.30809 | -0.0007176399
12305 | 2022-04-29 21:21 | 24261.1129 | 20.334 | 10 | 21 | -1.999771 | 1.314229 | -2.628157 | 0.2701445 | 0.0113095 | 0.4344149 | 0.01493258 | [5 empty] | 24.30809 | -0.0007176399
12306 | 2022-04-29 21:21 | 24263.1146 | 22.3357 | 10 | 21 | -1.999697 | 1.313358 | -2.626318 | 0.2701445 | 0.01241954 | 0.4344149 | 0.016391 |  | -0.0003456842 |  |  |  | 24.30809 | -0.0007176399
12307 | 2022-04-29 21:21 | 24265.1161 | 24.3372 | 10 | 21 | -1.999798 | 1.312445 | -2.624625 | 0.2701445 | 0.01353325 | 0.4344149 | 0.01785324 |  |  |  | 1.130223 | 0.990166 | 24.30809 | -0.0007176399
12308 | 2022-04-29 21:21 | 24267.1169 | 26.338 | 10 | 21 | -1.999849 | 1.311571 | -2.622944 | 0.2701445 | 0.01464464 | 0.4344149 | 0.01931144 | [5 empty] | 24.30809 | -0.0007176399
12309 | 2022-04-29 21:21 | 24269.1169 | 28.3381 | 10 | 21 | -1.999747 | 1.310452 | -2.620572 | 0.2701445 | 0.01575573 | 0.4344149 | 0.02076825 |  | -0.0002478033 |  |  |  | 24.30809 | -0.0007176399
12310 | 2022-04-29 21:21 | 24271.118 | 30.3391 | 10 | 21 | -1.999723 | 1.309821 | -2.619279 | 0.2701445 | 0.01686721 | 0.4344149 | 0.02222452 | [5 empty] | 24.30809 | -0.0007176399
12311 | 2022-04-29 21:21 | 24273.1194 | 32.3405 | 10 | 21 | -1.999731 | 1.309015 | -2.617678 | 0.2701445 | 0.01797811 | 0.4344149 | 0.02367925 |  | -0.0002365422 |  |  |  | 24.30809 | -0.0007176399
12312 | 2022-04-29 21:21 | 24275.1198 | 34.3409 | 10 | 21 | -1.999743 | 1.308246 | -2.616156 | 0.2701445 | 0.01909031 | 0.4344149 | 0.02513483 | [5 empty] | 24.30809 | -0.0007176399
12313 | 2022-04-29 21:21 | 24277.1198 | 36.3409 | 10 | 21 | -1.999731 | 1.307466 | -2.61458 | 0.2701445 | 0.02020039 | 0.4344149 | 0.02658679 |  |  |  | 1.376266 |  | 24.30809 | -0.0007176399
12314 | 2022-04-29 21:21 | 24279.1222 | 38.3433 | 10 | 21 | -1.999728 | 1.306548 | -2.612741 | 0.2701445 | 0.02131291 | 0.4344149 | 0.02804098 |  | -0.0002120162 |  |  |  | 24.30809 | -0.0007176399
12315 | 2022-04-29 21:21 | 24281.1233 | 40.3444 | 10 | 21 | -1.999828 | 1.305726 | -2.611227 | 0.2701445 | 0.02242422 | 0.4344149 | 0.0294926 | [5 empty] | 24.30809 | -0.0007176399
12316 | 2022-04-29 21:21 | 24283.1238 | 42.345 | 10 | 21 | -1.999729 | 1.305047 | -2.60974 | 0.2701445 | 0.02353542 | 0.4344149 | 0.03094327 |  | -0.0003629794 |  |  |  | 24.30809 | -0.0007176399
12317 | 2022-04-29 21:21 | 24285.1239 | 44.345 | 10 | 21 | -1.999722 | 1.304427 | -2.608491 | 0.2701445 | 0.0246473 | 0.4344149 | 0.03239403 |  | -0.0007802407 |  |  |  | 24.30809 | -0.0007176399
12318 | 2022-04-29 21:21 | 24287.1244 | 46.3455 | 10 | 21 | -1.999704 | 1.303601 | -2.606816 | 0.2701445 | 0.02575852 | 0.4344149 | 0.03384301 |  | -0.0006988465 |  |  |  | 24.30809 | -0.0007176399
12319 | 2022-04-29 21:21 | 24289.1244 | 48.3455 | 10 | 21 | -1.999766 | 1.302878 | -2.605451 | 0.2701445 | 0.02686956 | 0.4344149 | 0.03529093 | [5 empty] | 24.30809 | -0.0007176399
12320 | 2022-04-29 21:21 | 24291.1252 | 50.3463 | 10 | 21 | -1.999731 | 1.302126 | -2.603902 | 0.2701445 | 0.02798058 | 0.4344149 | 0.03673813 |  |  |  | 1.419049 | 0.7159141 | 24.30809 | -0.0007176399
12321 | 2022-04-29 21:21 | 24293.1253 | 52.3464 | 10 | 21 | -1.999737 | 1.301479 | -2.602616 | 0.2701445 | 0.02909167 | 0.4344149 | 0.03818455 | [5 empty] | 24.30809 | -0.0007176399
12322 | 2022-04-29 21:21 | 24295.1261 | 54.3472 | 10 | 21 | -1.999758 | 1.30074 | -2.601165 | 0.2701445 | 0.03020327 | 0.4344149 | 0.03963083 |  | -0.0001917363 |  |  |  | 24.30809 | -0.0007176399
12323 | 2022-04-29 21:21 | 24297.1269 | 56.348 | 10 | 21 | -1.999749 | 1.299966 | -2.599606 | 0.2701445 | 0.03131462 | 0.4344149 | 0.04107598 |  | -0.0004162777 |  |  |  | 24.30809 | -0.0007176399
12324 | 2022-04-29 21:21 | 24299.1277 | 58.3488 | 10 | 21 | -1.999813 | 1.299336 | -2.598429 | 0.2701445 | 0.0324262 | 0.4344149 | 0.04252066 | [5 empty] | 24.30809 | -0.0007176399
12325 | 2022-04-29 21:21 | 24301.1287 | 60.3498 | 10 | 21 | -1.999775 | 1.298725 | -2.597158 | 0.2701445 | 0.03353772 | 0.4344149 | 0.04396449 | [5 empty] | 24.30809 | -0.0007176399
12326 | 2022-04-29 21:21 | 24303.1301 | 62.3512 | 10 | 21 | -1.999707 | 1.297814 | -2.595248 | 0.2701445 | 0.03464868 | 0.4344149 | 0.04540684 |  | -0.0002357225 |  |  |  | 24.30809 | -0.0007176399
12327 | 2022-04-29 21:21 | 24305.1309 | 64.352 | 10 | 21 | -1.99976 | 1.297257 | -2.594203 | 0.2701445 | 0.03576093 | 0.4344149 | 0.04685005 |  |  |  | 1.546813 |  | 24.30809 | -0.0007176399
12328 | 2022-04-29 21:21 | 24307.1327 | 66.3539 | 10 | 21 | -1.999782 | 1.296467 | -2.592651 | 0.2701445 | 0.03687261 | 0.4344149 | 0.04829176 | [5 empty] | 24.30809 | -0.0007176399
12329 | 2022-04-29 21:21 | 24309.1333 | 68.3544 | 10 | 21 | -1.999728 | 1.295843 | -2.591334 | 0.2701445 | 0.0379838 | 0.4344149 | 0.04973205 |  | -0.0002553546 |  |  |  | 24.30809 | -0.0007176399
12330 | 2022-04-29 21:21 | 24311.1342 | 70.3553 | 10 | 21 | -1.999712 | 1.295137 | -2.589901 | 0.2701445 | 0.03909433 | 0.4344149 | 0.05117076 |  | -0.0007107114 |  |  |  | 24.30809 | -0.0007176399
12331 | 2022-04-29 21:21 | 24313.1352 | 72.3563 | 10 | 21 | -1.999746 | 1.294543 | -2.588757 | 0.2701445 | 0.04020701 | 0.4344149 | 0.05261149 | [5 empty] | 24.30809 | -0.0007176399
12332 | 2022-04-29 21:21 | 24315.136 | 74.3572 | 10 | 21 | -1.999738 | 1.293743 | -2.587147 | 0.2701445 | 0.04131816 | 0.4344149 | 0.05404942 | [5 empty] | 24.30809 | -0.0007176399
12333 | 2022-04-29 21:22 | 24317.1376 | 76.3587 | 10 | 21 | -1.999771 | 1.293112 | -2.585928 | 0.2701445 | 0.04243007 | 0.4344149 | 0.0554876 |  | -0.0002147586 |  |  |  | 24.30809 | -0.0007176399
12334 | 2022-04-29 21:22 | 24319.1384 | 78.3595 | 10 | 21 | -1.999646 | 1.292586 | -2.584714 | 0.2701445 | 0.04354187 | 0.4344149 | 0.05692493 |  |  |  | 1.664775 | 0.6251667 | 24.30809 | -0.0007176399
12335 | 2022-04-29 21:22 | 24321.1408 | 80.3619 | 10 | 21 | -1.999775 | 1.291715 | -2.583139 | 0.2701445 | 0.04465383 | 0.4344149 | 0.05836175 | [5 empty] | 24.30809 | -0.0007176399
12336 | 2022-04-29 21:22 | 24323.1407 | 82.3618 | 10 | 21 | -1.999737 | 1.29101 | -2.58168 | 0.2701445 | 0.04576506 | 0.4344149 | 0.05979683 |  | -0.0001879783 |  |  |  | 24.30809 | -0.0007176399
12337 | 2022-04-29 21:22 | 24325.1411 | 84.3623 | 10 | 21 | -1.999746 | 1.290483 | -2.580638 | 0.2701445 | 0.0468755 | 0.4344149 | 0.06123021 | [5 empty] | 24.30809 | -0.0007176399
12338 | 2022-04-29 21:22 | 24327.1423 | 86.3634 | 10 | 21 | -1.999767 | 1.289808 | -2.579315 | 0.2701445 | 0.04798674 | 0.4344149 | 0.06266386 |  | -0.0002835713 |  |  |  | 24.30809 | -0.0007176399
12339 | 2022-04-29 21:22 | 24329.1441 | 88.3652 | 10 | 21 | -1.999766 | 1.289176 | -2.57805 | 0.2701445 | 0.04909926 | 0.4344149 | 0.0640985 | [5 empty] | 24.30809 | -0.0007176399
12340 | 2022-04-29 21:22 | 24331.1448 | 90.3659 | 10 | 21 | -1.999763 | 1.288567 | -2.576829 | 0.2701445 | 0.05021084 | 0.4344149 | 0.0655312 |  | -0.0004356902 |  |  |  | 24.30809 | -0.0007176399
12341 | 2022-04-29 21:22 | 24333.1458 | 92.3669 | 10 | 21 | -1.999758 | 1.287971 | -2.57563 | 0.2701445 | 0.05132293 | 0.4344149 | 0.06696388 |  | -0.0005919234 |  |  |  | 24.30809 | -0.0007176399
12342 | 2022-04-29 21:22 | 24335.1463 | 94.3674 | 10 | 21 | -1.999811 | 1.287302 | -2.574361 | 0.2701445 | 0.05243351 | 0.4344149 | 0.06839389 |  |  |  | 1.742239 |  | 24.30809 | -0.0007176399
12343 | 2022-04-29 21:22 | 24337.1465 | 96.3676 | 10 | 21 | -1.99971 | 1.286668 | -2.572963 | 0.2701445 | 0.05354487 | 0.4344149 | 0.06982422 | [5 empty] | 24.30809 | -0.0007176399
12344 | 2022-04-29 21:22 | 24339.1475 | 98.3686 | 10 | 21 | -1.99975 | 1.286033 | -2.571744 | 0.2701445 | 0.05465626 | 0.4344149 | 0.07125389 |  | -0.0002723939 |  |  |  | 24.30809 | -0.0007176399
12345 | 2022-04-29 21:22 | 24341.149 | 100.3701 | 10 | 21 | -1.999769 | 1.285454 | -2.570611 | 0.2701445 | 0.05576821 | 0.4344149 | 0.07268359 | [5 empty] | 24.30809 | -0.0007176399
12346 | 2022-04-29 21:22 | 24343.15 | 102.3711 | 10 | 21 | -1.999735 | 1.284724 | -2.569108 | 0.2701445 | 0.0568799 | 0.4344149 | 0.07411227 | [5 empty] | 24.30809 | -0.0007176399
12347 | 2022-04-29 21:22 | 24345.1524 | 104.3735 | 10 | 21 | -1.999683 | 1.284102 | -2.567797 | 0.2701445 | 0.05799238 | 0.4344149 | 0.07554127 |  | -0.0001802617 |  |  |  | 24.30809 | -0.0007176399
12348 | 2022-04-29 21:22 | 24347.1538 | 106.3749 | 10 | 21 | -1.999707 | 1.283517 | -2.566658 | 0.2701445 | 0.05910257 | 0.4344149 | 0.07696671 | [5 empty] | 24.30809 | -0.0007176399
12349 | 2022-04-29 21:22 | 24349.1547 | 108.3759 | 10 | 21 | -1.99974 | 1.282857 | -2.56538 | 0.2701445 | 0.0602154 | 0.4344149 | 0.07839485 | [5 empty] | 24.30809 | -0.0007176399
12350 | 2022-04-29 21:22 | 24351.1563 | 110.3774 | 10 | 21 | -1.999795 | 1.282173 | -2.564083 | 0.2701445 | 0.06132649 | 0.4344149 | 0.07981995 |  | -0.0002159611 |  | 1.725757 | 0.5769036 | 24.30809 | -0.0007176399
12351 | 2022-04-29 21:22 | 24353.158 | 112.3791 | 10 | 21 | -1.999499 | 1.281636 | -2.56263 | 0.2701445 | 0.06243918 | 0.4344149 | 0.08124647 | [5 empty] | 24.30809 | -0.0007176399
12352 | 2022-04-29 21:22 | 24355.1589 | 114.38 | 10 | 21 | -1.999888 | 1.281023 | -2.561903 | 0.2701445 | 0.06355035 | 0.4344149 | 0.08267032 | [5 empty] | 24.30809 | -0.0007176399
12353 | 2022-04-29 21:22 | 24357.1611 | 116.3822 | 10 | 21 | -1.999946 | 1.280351 | -2.560633 | 0.2701445 | 0.06466251 | 0.4344149 | 0.08409473 |  | -0.0001629712 |  |  |  | 24.30809 | -0.0007176399
12354 | 2022-04-29 21:22 | 24359.1612 | 118.3823 | 10 | 21 | -1.999885 | 1.279521 | -2.558895 | 0.2701445 | 0.06577408 | 0.4344149 | 0.08551765 | [5 empty] | 24.30809 | -0.0007176399
12355 | 2022-04-29 21:22 | 24361.163 | 120.3841 | 10 | 21 | -1.999984 | 1.278959 | -2.557898 | 0.2701445 | 0.0668863 | 0.4344149 | 0.08694066 | [5 empty] | 24.30809 | -0.0007176399
12356 | 2022-04-29 21:22 | 24363.1642 | 122.3853 | 10 | 21 | -1.99993 | 1.278277 | -2.556465 | 0.2701445 | 0.06799692 | 0.4344149 | 0.0883609 | [5 empty] | 24.30809 | -0.0007176399
12357 | 2022-04-29 21:22 | 24365.1645 | 124.3856 | 10 | 21 | -1.999966 | 1.277765 | -2.555487 | 0.2701445 | 0.06910811 | 0.4344149 | 0.08978122 |  | -0.0001971386 |  |  |  | 24.30809 | -0.0007176399
12358 | 2022-04-29 21:22 | 24367.1653 | 126.3864 | 10 | 21 | -1.999934 | 1.277194 | -2.554304 | 0.2701445 | 0.07022034 | 0.4344149 | 0.09120218 |  |  |  | 1.818587 |  | 24.30809 | -0.0007176399
12359 | 2022-04-29 21:22 | 24369.1654 | 128.3865 | 10 | 21 | -1.99998 | 1.276599 | -2.553172 | 0.2701445 | 0.07133181 | 0.4344149 | 0.09262151 | [5 empty] | 24.30809 | -0.0007176399
12360 | 2022-04-29 21:22 | 24371.1669 | 130.3881 | 10 | 21 | -1.999931 | 1.275855 | -2.551622 | 0.2701445 | 0.07244343 | 0.4344149 | 0.09404035 |  | -0.0001750077 |  |  |  | 24.30809 | -0.0007176399
12361 | 2022-04-29 21:22 | 24373.167 | 132.3881 | 10 | 21 | -1.999916 | 1.275411 | -2.550715 | 0.2701445 | 0.07355466 | 0.4344149 | 0.09545804 | [5 empty] | 24.30809 | -0.0007176399
12362 | 2022-04-29 21:22 | 24375.1673 | 134.3884 | 10 | 21 | -1.999919 | 1.274829 | -2.549555 | 0.2701445 | 0.07466607 | 0.4344149 | 0.09687524 | [5 empty] | 24.30809 | -0.0007176399
12363 | 2022-04-29 21:23 | 24377.1695 | 136.3906 | 10 | 21 | -1.999938 | 1.274005 | -2.547931 | 0.2701445 | 0.07577821 | 0.4344149 | 0.0982927 |  | -0.0001819059 |  |  |  | 24.30809 | -0.0007176399
12364 | 2022-04-29 21:23 | 24379.1703 | 138.3914 | 10 | 21 | -1.999948 | 1.273445 | -2.546824 | 0.2701445 | 0.07689001 | 0.4344149 | 0.09970904 | [5 empty] | 24.30809 | -0.0007176399
12365 | 2022-04-29 21:23 | 24381.1719 | 140.393 | 10 | 21 | -1.999846 | 1.272875 | -2.545554 | 0.2701445 | 0.0780017 | 0.4344149 | 0.1011246 | [5 empty] | 24.30809 | -0.0007176399
12366 | 2022-04-29 21:23 | 24383.1727 | 142.3938 | 10 | 21 | -2.000005 | 1.272194 | -2.544394 | 0.2701445 | 0.07911322 | 0.4344149 | 0.1025391 |  | -0.0002059312 |  | 1.77863 | 0.5589384 | 24.30809 | -0.0007176399
12367 | 2022-04-29 21:23 | 24385.1735 | 144.3946 | 10 | 21 | -1.999874 | 1.271558 | -2.542956 | 0.2701445 | 0.08022495 | 0.4344149 | 0.1039533 | [5 empty] | 24.30809 | -0.0007176399
12368 | 2022-04-29 21:23 | 24387.1744 | 146.3955 | 10 | 21 | -1.999931 | 1.271036 | -2.541984 | 0.2701445 | 0.08133508 | 0.4344149 | 0.1053647 | [5 empty] | 24.30809 | -0.0007176399
12369 | 2022-04-29 21:23 | 24389.175 | 148.3961 | 10 | 21 | -1.999912 | 1.270434 | -2.540756 | 0.2701445 | 0.08244729 | 0.4344149 | 0.1067781 |  | -0.0002397153 |  |  |  | 24.30809 | -0.0007176399
12370 | 2022-04-29 21:23 | 24391.1759 | 150.397 | 10 | 21 | -1.999949 | 1.269769 | -2.539473 | 0.2701445 | 0.08355831 | 0.4344149 | 0.1081893 |  | -0.0006423184 |  |  |  | 24.30809 | -0.0007176399
12371 | 2022-04-29 21:23 | 24393.1768 | 152.3979 | 10 | 21 | -1.99998 | 1.26928 | -2.538535 | 0.2701445 | 0.08467066 | 0.4344149 | 0.1096016 | [5 empty] | 24.30809 | -0.0007176399
12372 | 2022-04-29 21:23 | 24395.1769 | 154.398 | 10 | 21 | -1.999922 | 1.268597 | -2.537095 | 0.2701445 | 0.0857818 | 0.4344149 | 0.1110116 | [5 empty] | 24.30809 | -0.0007176399
12373 | 2022-04-29 21:23 | 24397.1776 | 156.3987 | 10 | 21 | -1.999911 | 1.268053 | -2.535993 | 0.2701445 | 0.08689276 | 0.4344149 | 0.1124208 | [5 empty] | 24.30809 | -0.0007176399
12374 | 2022-04-29 21:23 | 24399.1785 | 158.3996 | 10 | 21 | -1.999941 | 1.267425 | -2.534775 | 0.2701445 | 0.08800483 | 0.4344149 | 0.1138307 |  | -0.0001693577 |  |  |  | 24.30809 | -0.0007176399
12375 | 2022-04-29 21:23 | 24401.1794 | 160.4005 | 10 | 21 | -1.999965 | 1.266881 | -2.533718 | 0.2701445 | 0.08911636 | 0.4344149 | 0.1152393 |  |  |  | 1.861917 |  | 24.30809 | -0.0007176399
12376 | 2022-04-29 21:23 | 24403.1808 | 162.4019 | 10 | 21 | -1.999901 | 1.266226 | -2.532327 | 0.2701445 | 0.09022874 | 0.4344149 | 0.1166482 |  | -0.0002668618 |  |  |  | 24.30809 | -0.0007176399
12377 | 2022-04-29 21:23 | 24405.1813 | 164.4024 | 10 | 21 | -1.99995 | 1.265551 | -2.531039 | 0.2701445 | 0.09133909 | 0.4344149 | 0.1180538 | [5 empty] | 24.30809 | -0.0007176399
12378 | 2022-04-29 21:23 | 24407.1817 | 166.4028 | 10 | 21 | -1.999955 | 1.264975 | -2.529893 | 0.2701445 | 0.09245082 | 0.4344149 | 0.1194606 |  | -0.0005276955 |  |  |  | 24.30809 | -0.0007176399
12379 | 2022-04-29 21:23 | 24409.1833 | 168.4044 | 10 | 21 | -1.999941 | 1.26437 | -2.528665 | 0.2701445 | 0.093563 | 0.4344149 | 0.1208672 | [5 empty] | 24.30809 | -0.0007176399
12380 | 2022-04-29 21:23 | 24411.1838 | 170.4049 | 10 | 21 | -1.999861 | 1.263705 | -2.527234 | 0.2701445 | 0.09467418 | 0.4344149 | 0.1222718 |  | -0.000218447 |  |  |  | 24.30809 | -0.0007176399
12381 | 2022-04-29 21:23 | 24413.1845 | 172.4056 | 10 | 21 | -1.999919 | 1.2631 | -2.526098 | 0.2701445 | 0.09578531 | 0.4344149 | 0.1236758 | [5 empty] | 24.30809 | -0.0007176399
12382 | 2022-04-29 21:23 | 24415.186 | 174.4072 | 10 | 21 | -1.999856 | 1.262414 | -2.524646 | 0.2701445 | 0.09689787 | 0.4344149 | 0.1250808 |  | -0.0004723174 |  |  |  | 24.30809 | -0.0007176399
12383 | 2022-04-29 21:23 | 24417.1874 | 176.4086 | 10 | 21 | -1.999916 | 1.261879 | -2.523652 | 0.2701445 | 0.09800958 | 0.4344149 | 0.126484 |  |  |  | 1.751342 | 0.5451226 | 24.30809 | -0.0007176399
12384 | 2022-04-29 21:23 | 24419.1874 | 178.4085 | 10 | 21 | -1.999937 | 1.261371 | -2.522663 | 0.2701445 | 0.09912048 | 0.4344149 | 0.1278855 |  | -0.0003712922 |  |  |  | 24.30809 | -0.0007176399
12385 | 2022-04-29 21:23 | 24421.1874 | 180.4085 | 10 | 21 | -1.999853 | 1.260576 | -2.520967 | 0.2701445 | 0.1002315 | 0.4344149 | 0.1292865 | [5 empty] | 24.30809 | -0.0007176399
12386 | 2022-04-29 21:23 | 24423.1876 | 182.4087 | 10 | 21 | -2.000247 | 1.260034 | -2.520379 | 0.2701445 | 0.1013422 | 0.4344149 | 0.1306864 |  | -0.0003991962 |  |  |  | 24.30809 | -0.0007176399
12387 | 2022-04-29 21:23 | 24425.1891 | 184.4102 | 10 | 21 | -2.00006 | 1.259294 | -2.518664 | 0.2701445 | 0.1024541 | 0.4344149 | 0.1320871 |  | -0.000410463 |  |  |  | 24.30809 | -0.0007176399
12388 | 2022-04-29 21:23 | 24427.1899 | 186.4111 | 10 | 21 | -2.000104 | 1.258648 | -2.517427 | 0.2701445 | 0.1035658 | 0.4344149 | 0.1334869 | [5 empty] | 24.30809 | -0.0007176399
12389 | 2022-04-29 21:23 | 24429.1907 | 188.4118 | 10 | 21 | -1.999948 | 1.257999 | -2.515933 | 0.2701445 | 0.1046775 | 0.4344149 | 0.1348859 | [5 empty] | 24.30809 | -0.0007176399
12390 | 2022-04-29 21:23 | 24431.192 | 190.4131 | 10 | 21 | -1.999925 | 1.257471 | -2.514848 | 0.2701445 | 0.1057902 | 0.4344149 | 0.1362855 | [5 empty] | 24.30809 | -0.0007176399
12391 | 2022-04-29 21:23 | 24433.1924 | 192.4135 | 10 | 21 | -1.999994 | 1.256771 | -2.513534 | 0.2701445 | 0.1069015 | 0.4344149 | 0.1376827 |  | -0.0001805112 |  | 1.778302 |  | 24.30809 | -0.0007176399
12392 | 2022-04-29 21:23 | 24435.1925 | 194.4136 | 10 | 21 | -2.000119 | 1.256248 | -2.512645 | 0.2701445 | 0.1080129 | 0.4344149 | 0.1390793 | [5 empty] | 24.30809 | -0.0007176399
12393 | 2022-04-29 21:24 | 24437.1941 | 196.4152 | 10 | 21 | -2.000052 | 1.255502 | -2.511069 | 0.2701445 | 0.1091246 | 0.4344149 | 0.1404756 | [5 empty] | 24.30809 | -0.0007176399
12394 | 2022-04-29 21:24 | 24439.1941 | 198.4152 | 10 | 21 | -1.999871 | 1.255021 | -2.50988 | 0.2701445 | 0.110236 | 0.4344149 | 0.1418706 |  | -0.0002181578 |  |  |  | 24.30809 | -0.0007176399
12395 | 2022-04-29 21:24 | 24441.1949 | 200.416 | 10 | 21 | -1.99999 | 1.254347 | -2.508681 | 0.2701445 | 0.1113468 | 0.4344149 | 0.1432644 | [5 empty] | 24.30809 | -0.0007176399
12396 | 2022-04-29 21:24 | 24443.1958 | 202.417 | 10 | 21 | -1.999536 | 1.253562 | -2.506542 | 0.2701445 | 0.1124594 | 0.4344149 | 0.1446596 |  | -0.0002582817 |  |  |  | 24.30809 | -0.0007176399
12397 | 2022-04-29 21:24 | 24445.1974 | 204.4185 | 10 | 21 | -1.999957 | 1.253153 | -2.506252 | 0.2701445 | 0.1135714 | 0.4344149 | 0.1460534 | [5 empty] | 24.30809 | -0.0007176399
12398 | 2022-04-29 21:24 | 24447.1985 | 206.4196 | 10 | 21 | -1.999928 | 1.252436 | -2.504782 | 0.2701445 | 0.1146821 | 0.4344149 | 0.1474449 |  |  |  |  | 0.5731866 | 24.30809 | -0.0007176399
12399 | 2022-04-29 21:24 | 24449.1998 | 208.4209 | 10 | 21 | -1.999922 | 1.251734 | -2.50337 | 0.2701445 | 0.1157943 | 0.4344149 | 0.1488375 |  | -0.0001989275 |  | 1.788224 |  | 24.30809 | -0.0007176399
12400 | 2022-04-29 21:24 | 24451.2015 | 210.4226 | 10 | 21 | -1.999906 | 1.251023 | -2.501928 | 0.2701445 | 0.1169063 | 0.4344149 | 0.1502291 | [5 empty] | 24.30809 | -0.0007176399
12401 | 2022-04-29 21:24 | 24453.2018 | 212.4229 | 10 | 21 | -1.999804 | 1.250356 | -2.500467 | 0.2701445 | 0.1180172 | 0.4344149 | 0.1516187 |  | -0.0004263187 |  |  |  | 24.30809 | -0.0007176399
12402 | 2022-04-29 21:24 | 24455.2032 | 214.4243 | 10 | 21 | -1.999919 | 1.249845 | -2.499589 | 0.2701445 | 0.1191298 | 0.4344149 | 0.1530096 | [5 empty] | 24.30809 | -0.0007176399
12403 | 2022-04-29 21:24 | 24457.2038 | 216.4249 | 10 | 21 | -1.999945 | 1.249177 | -2.498285 | 0.2701445 | 0.1202403 | 0.4344149 | 0.1543974 | [5 empty] | 24.30809 | -0.0007176399
12404 | 2022-04-29 21:24 | 24459.2039 | 218.425 | 10 | 21 | -1.999786 | 1.248451 | -2.496635 | 0.2701445 | 0.1213525 | 0.4344149 | 0.1557863 |  | -0.0002228938 |  |  |  | 24.30809 | -0.0007176399
12405 | 2022-04-29 21:24 | 24461.2055 | 220.4266 | 10 | 21 | -1.999927 | 1.247882 | -2.495673 | 0.2701445 | 0.1224639 | 0.4344149 | 0.1571736 | [5 empty] | 24.30809 | -0.0007176399
12406 | 2022-04-29 21:24 | 24463.2064 | 222.4276 | 10 | 21 | -1.999937 | 1.247184 | -2.494289 | 0.2701445 | 0.1235759 | 0.4344149 | 0.1585608 |  |  |  | 1.68781 |  | 24.30809 | -0.0007176399
12407 | 2022-04-29 21:24 | 24465.2064 | 224.4275 | 10 | 21 | -1.999678 | 1.246418 | -2.492435 | 0.2701445 | 0.1246869 | 0.4344149 | 0.159946 |  | -0.0002105919 |  |  |  | 24.30809 | -0.0007176399
12408 | 2022-04-29 21:24 | 24467.2078 | 226.4289 | 10 | 21 | -1.99986 | 1.245773 | -2.491372 | 0.2701445 | 0.1257976 | 0.4344149 | 0.1613303 |  | -0.0006594971 |  |  |  | 24.30809 | -0.0007176399
12409 | 2022-04-29 21:24 | 24469.209 | 228.4301 | 10 | 21 | -1.999975 | 1.245124 | -2.490217 | 0.2701445 | 0.1269107 | 0.4344149 | 0.1627166 |  | -0.0005702752 |  |  |  | 24.30809 | -0.0007176399
12410 | 2022-04-29 21:24 | 24471.2105 | 230.4316 | 10 | 21 | -1.999851 | 1.244377 | -2.488569 | 0.2701445 | 0.1280224 | 0.4344149 | 0.1641004 | [5 empty] | 24.30809 | -0.0007176399
12411 | 2022-04-29 21:24 | 24473.2121 | 232.4332 | 10 | 21 | -1.999726 | 1.243747 | -2.487153 | 0.2701445 | 0.1291345 | 0.4344149 | 0.1654841 |  | -0.000560061 |  |  |  | 24.30809 | -0.0007176399
12412 | 2022-04-29 21:24 | 24475.2137 | 234.4348 | 10 | 21 | -2.000155 | 1.243292 | -2.486777 | 0.2701445 | 0.1302464 | 0.4344149 | 0.1668668 | [5 empty] | 24.30809 | -0.0007176399
12413 | 2022-04-29 21:24 | 24477.2146 | 236.4357 | 10 | 21 | -1.999736 | 1.242345 | -2.484362 | 0.2701445 | 0.1313572 | 0.4344149 | 0.1682474 |  | -0.0003141371 |  |  | 0.5974334 | 24.30809 | -0.0007176399
12414 | 2022-04-29 21:24 | 24479.2154 | 238.4365 | 10 | 21 | -1.999684 | 1.241796 | -2.4832 | 0.2701445 | 0.1324693 | 0.4344149 | 0.1696288 |  |  |  | 1.652162 |  | 24.30809 | -0.0007176399
12415 | 2022-04-29 21:24 | 24481.2154 | 240.4365 | 10 | 21 | -1.999743 | 1.241162 | -2.482005 | 0.2701445 | 0.1335803 | 0.4344149 | 0.1710081 | [5 empty] | 24.30809 | -0.0007176399
12416 | 2022-04-29 21:24 | 24483.2155 | 242.4366 | 10 | 21 | -1.999682 | 1.240303 | -2.480212 | 0.2701445 | 0.1346913 | 0.4344149 | 0.1723866 |  | -0.0002195895 |  |  |  | 24.30809 | -0.0007176399
12417 | 2022-04-29 21:24 | 24485.2169 | 244.4381 | 10 | 21 | -1.99973 | 1.239607 | -2.478879 | 0.2701445 | 0.1358031 | 0.4344149 | 0.1737653 |  | -0.0005891738 |  |  |  | 24.30809 | -0.0007176399
12418 | 2022-04-29 21:24 | 24487.2187 | 246.4398 | 10 | 21 | -1.999707 | 1.238935 | -2.477507 | 0.2701445 | 0.1369145 | 0.4344149 | 0.1751427 | [5 empty] | 24.30809 | -0.0007176399
12419 | 2022-04-29 21:24 | 24489.2198 | 248.441 | 10 | 21 | -1.999758 | 1.238254 | -2.476208 | 0.2701445 | 0.1380255 | 0.4344149 | 0.1765189 |  | -0.0003208116 |  |  |  | 24.30809 | -0.0007176399
12420 | 2022-04-29 21:24 | 24491.2211 | 250.4422 | 10 | 21 | -1.999795 | 1.237543 | -2.474832 | 0.2701445 | 0.1391378 | 0.4344149 | 0.1778959 | [5 empty] | 24.30809 | -0.0007176399
12421 | 2022-04-29 21:24 | 24493.2211 | 252.4422 | 10 | 21 | -1.999682 | 1.236816 | -2.473239 | 0.2701445 | 0.1402492 | 0.4344149 | 0.179271 |  |  |  | 1.549699 |  | 24.30809 | -0.0007176399
12422 | 2022-04-29 21:24 | 24495.2228 | 254.4439 | 10 | 21 | -1.999571 | 1.236092 | -2.471654 | 0.2701445 | 0.1413608 | 0.4344149 | 0.1806456 |  | -0.0002147212 |  |  |  | 24.30809 | -0.0007176399
12423 | 2022-04-29 21:25 | 24497.2235 | 256.4446 | 10 | 21 | -1.999728 | 1.23536 | -2.470384 | 0.2701445 | 0.1424724 | 0.4344149 | 0.1820193 | [5 empty] | 24.30809 | -0.0007176399
12424 | 2022-04-29 21:25 | 24499.2243 | 258.4454 | 10 | 21 | -1.999704 | 1.23463 | -2.468895 | 0.2701445 | 0.1435823 | 0.4344149 | 0.1833901 | [5 empty] | 24.30809 | -0.0007176399
12425 | 2022-04-29 21:25 | 24501.2245 | 260.4456 | 10 | 21 | -1.999763 | 1.233848 | -2.467404 | 0.2701445 | 0.1446947 | 0.4344149 | 0.1847631 |  | -0.0002332422 |  |  |  | 24.30809 | -0.0007176399
12426 | 2022-04-29 21:25 | 24503.2259 | 262.447 | 10 | 21 | -1.999743 | 1.23314 | -2.465963 | 0.2701445 | 0.1458059 | 0.4344149 | 0.1861339 |  | -0.0004852162 |  |  |  | 24.30809 | -0.0007176399
12427 | 2022-04-29 21:25 | 24505.2259 | 264.447 | 10 | 21 | -1.999738 | 1.232397 | -2.464471 | 0.2701445 | 0.1469172 | 0.4344149 | 0.187504 | [5 empty] | 24.30809 | -0.0007176399
12428 | 2022-04-29 21:25 | 24507.2269 | 266.448 | 10 | 21 | -1.999729 | 1.231737 | -2.46314 | 0.2701445 | 0.1480282 | 0.4344149 | 0.188873 |  |  |  | 1.552775 | 0.636926 | 24.30809 | -0.0007176399
12429 | 2022-04-29 21:25 | 24509.2276 | 268.4487 | 10 | 21 | -1.999722 | 1.230941 | -2.46154 | 0.2701445 | 0.1491404 | 0.4344149 | 0.1902426 |  | -0.0002590505 |  |  |  | 24.30809 | -0.0007176399
12430 | 2022-04-29 21:25 | 24511.2277 | 270.4488 | 10 | 21 | -1.999767 | 1.230234 | -2.460181 | 0.2701445 | 0.1502512 | 0.4344149 | 0.1916096 | [5 empty] | 24.30809 | -0.0007176399
12431 | 2022-04-29 21:25 | 24513.2281 | 272.4492 | 10 | 21 | -1.999755 | 1.229396 | -2.458491 | 0.2701445 | 0.151362 | 0.4344149 | 0.1929758 | [5 empty] | 24.30809 | -0.0007176399
12432 | 2022-04-29 21:25 | 24515.2289 | 274.45 | 10 | 21 | -1.999714 | 1.22862 | -2.456889 | 0.2701445 | 0.1524735 | 0.4344149 | 0.1943419 |  | -0.0002305807 |  |  |  | 24.30809 | -0.0007176399
12433 | 2022-04-29 21:25 | 24517.2303 | 276.4514 | 10 | 21 | -1.999727 | 1.228002 | -2.455669 | 0.2701445 | 0.1535859 | 0.4344149 | 0.1957082 |  | -0.000712122 |  |  |  | 24.30809 | -0.0007176399
12434 | 2022-04-29 21:25 | 24519.2306 | 278.4517 | 10 | 21 | -1.999778 | 1.227222 | -2.454172 | 0.2701445 | 0.154697 | 0.4344149 | 0.1970723 |  |  |  | 1.46101 |  | 24.30809 | -0.0007176399
12435 | 2022-04-29 21:25 | 24521.2307 | 280.4518 | 10 | 21 | -1.999773 | 1.226378 | -2.452478 | 0.2701445 | 0.1558077 | 0.4344149 | 0.198435 | [5 empty] | 24.30809 | -0.0007176399
12436 | 2022-04-29 21:25 | 24523.2318 | 282.4529 | 10 | 21 | -1.999736 | 1.2256 | -2.450876 | 0.2701445 | 0.1569187 | 0.4344149 | 0.1997972 |  | -0.0001967083 |  |  |  | 24.30809 | -0.0007176399
12437 | 2022-04-29 21:25 | 24525.2327 | 284.4538 | 10 | 21 | -1.999841 | 1.224767 | -2.449339 | 0.2701445 | 0.1580313 | 0.4344149 | 0.2011604 | [5 empty] | 24.30809 | -0.0007176399
12438 | 2022-04-29 21:25 | 24527.2335 | 286.4546 | 10 | 21 | -1.99976 | 1.22395 | -2.447606252 | 0.2701445 | 0.1591423 | 0.4344149 | 0.2025207 |  | -0.0002403095 |  |  |  | 24.30809 | -0.0007176399
12439 | 2022-04-29 21:25 | 24529.2341 | 288.4553 | 10 | 21 | -1.999783 | 1.223232 | -2.446199 | 0.2701445 | 0.1602535 | 0.4344149 | 0.2038805 | [5 empty] | 24.30809 | -0.0007176399
12440 | 2022-04-29 21:25 | 24531.2353 | 290.4564 | 10 | 21 | -1.999778 | 1.22235 | -2.444429 | 0.2701445 | 0.1613655 | 0.4344149 | 0.2052403 |  | -0.0007231892 |  |  | 0.6998501 | 24.30809 | -0.0007176399
12441 | 2022-04-29 21:25 | 24533.2359 | 292.457 | 10 | 21 | -1.999792 | 1.221495 | -2.442736 | 0.2701445 | 0.1624768 | 0.4344149 | 0.2065983 |  |  |  | 1.378173 |  | 24.30809 | -0.0007176399
12442 | 2022-04-29 21:25 | 24535.2379 | 294.459 | 10 | 21 | -1.999795 | 1.220646 | -2.441042 | 0.2701445 | 0.1635883 | 0.4344149 | 0.2079557 |  | -0.0002450841 |  |  |  | 24.30809 | -0.0007176399
12443 | 2022-04-29 21:25 | 24537.2399 | 296.461 | 10 | 21 | -1.999737 | 1.220033 | -2.439745 | 0.2701445 | 0.1647002 | 0.4344149 | 0.2093126 | [5 empty] | 24.30809 | -0.0007176399
12444 | 2022-04-29 21:25 | 24539.2408 | 298.4619 | 10 | 21 | -1.999784 | 1.219045 | -2.437827 | 0.2701445 | 0.1658122 | 0.4344149 | 0.2106687 |  | -0.0003563321 |  |  |  | 24.30809 | -0.0007176399
12445 | 2022-04-29 21:25 | 24541.2417 | 300.4628 | 10 | 21 | -1.999792 | 1.218192 | -2.436131 | 0.2701445 | 0.1669238 | 0.4344149 | 0.2120235 | [5 empty] | 24.30809 | -0.0007176399
12446 | 2022-04-29 21:25 | 24543.2432 | 302.4643 | 10 | 21 | -1.999807 | 1.217412 | -2.434589 | 0.2701445 | 0.1680358 | 0.4344149 | 0.2133777 | [5 empty] | 24.30809 | -0.0007176399
12447 | 2022-04-29 21:25 | 24545.2432 | 304.4643 | 10 | 21 | -1.999749 | 1.216465 | -2.432625 | 0.2701445 | 0.1691467 | 0.4344149 | 0.2147298 |  | -0.0002724868 |  | 1.350295 |  | 24.30809 | -0.0007176399
12448 | 2022-04-29 21:25 | 24547.2433 | 306.4644 | 10 | 21 | -1.999796 | 1.215703 | -2.431158 | 0.2701445 | 0.1702576 | 0.4344149 | 0.2160808 | [5 empty] | 24.30809 | -0.0007176399
12449 | 2022-04-29 21:25 | 24549.2433 | 308.4644 | 10 | 21 | -1.999763 | 1.214702 | -2.429116 | 0.2701445 | 0.1713688 | 0.4344149 | 0.2174313 |  | -0.0002502588 |  |  |  | 24.30809 | -0.0007176399
12450 | 2022-04-29 21:25 | 24551.2441 | 310.4652 | 10 | 21 | -1.999768 | 1.21402 | -2.427758 | 0.2701445 | 0.172478 | 0.4344149 | 0.2187783 | [5 empty] | 24.30809 | -0.0007176399
12451 | 2022-04-29 21:25 | 24553.2443 | 312.4654 | 10 | 21 | -1.999684 | 1.21315 | -2.425917 | 0.2701445 | 0.1735912 | 0.4344149 | 0.2201293 | [5 empty] | 24.30809 | -0.0007176399
12452 | 2022-04-29 21:25 | 24555.2465 | 314.4676 | 10 | 21 | -1.999728 | 1.21213 | -2.42393 | 0.2701445 | 0.1747029 | 0.4344149 | 0.2214775 |  | -0.0002758903 |  | 1.28157 | 0.7631147 | 24.30809 | -0.0007176399
12453 | 2022-04-29 21:26 | 24557.2467 | 316.4678 | 10 | 21 | -1.999853 | 1.211186 | -2.422194 | 0.2701445 | 0.1758127 | 0.4344149 | 0.2228222 | [5 empty] | 24.30809 | -0.0007176399
12454 | 2022-04-29 21:26 | 24559.2485 | 318.4696 | 10 | 21 | -1.999974 | 1.210367 | -2.420703 | 0.2701445 | 0.1769266 | 0.4344149 | 0.224171 |  | -0.0003183657 |  |  |  | 24.30809 | -0.0007176399
12455 | 2022-04-29 21:26 | 24561.2498 | 320.4709 | 10 | 21 | -2.000012 | 1.209314 | -2.418643 | 0.2701445 | 0.1780377 | 0.4344149 | 0.2255154 |  | -0.0005259966 |  |  |  | 24.30809 | -0.0007176399
12456 | 2022-04-29 21:26 | 24563.2499 | 322.471 | 10 | 21 | -1.999924 | 1.208508 | -2.416924 | 0.2701445 | 0.1791495 | 0.4344149 | 0.2268595 | [5 empty] | 24.30809 | -0.0007176399
12457 | 2022-04-29 21:26 | 24565.2506 | 324.4717 | 10 | 21 | -1.999887 | 1.207608 | -2.41508 | 0.2701445 | 0.1802597 | 0.4344149 | 0.2282007 |  | -0.0003097971 |  |  |  | 24.30809 | -0.0007176399
12458 | 2022-04-29 21:26 | 24567.2516 | 326.4727 | 10 | 21 | -1.999965 | 1.206596 | -2.41315 | 0.2701445 | 0.1813719 | 0.4344149 | 0.2295434 |  |  |  | 1.200851 |  | 24.30809 | -0.0007176399
12459 | 2022-04-29 21:26 | 24569.2517 | 328.4728 | 10 | 21 | -1.999996 | 1.205776 | -2.411547 | 0.2701445 | 0.1824836 | 0.4344149 | 0.2308842 |  | -0.0006746052 |  |  |  | 24.30809 | -0.0007176399
12460 | 2022-04-29 21:26 | 24571.2528 | 330.4739 | 10 | 21 | -1.999926 | 1.204684 | -2.409279 | 0.2701445 | 0.1835951 | 0.4344149 | 0.2322239 |  | -0.000398389 |  |  |  | 24.30809 | -0.0007176399
12461 | 2022-04-29 21:26 | 24573.2547 | 332.4758 | 10 | 21 | -2.000033 | 1.203737 | -2.407514 | 0.2701445 | 0.1847068 | 0.4344149 | 0.2335627 | [5 empty] | 24.30809 | -0.0007176399
12462 | 2022-04-29 21:26 | 24575.2563 | 334.4774 | 10 | 21 | -1.999926 | 1.202725 | -2.405361 | 0.2701445 | 0.185818 | 0.4344149 | 0.2348999 |  | -0.0003853522 |  |  |  | 24.30809 | -0.0007176399
12463 | 2022-04-29 21:26 | 24577.2574 | 336.4785 | 10 | 21 | -1.99992 | 1.20175 | -2.40340386 | 0.2701445 | 0.1869309 | 0.4344149 | 0.2362379 |  |  |  | 1.132527 | 0.8530852 | 24.30809 | -0.0007176399
12464 | 2022-04-29 21:26 | 24579.2589 | 338.48 | 10 | 21 | -1.999898 | 1.20068 | -2.401238 | 0.2701445 | 0.1880429 | 0.4344149 | 0.2375737 |  | -0.0006259584 |  |  |  | 24.30809 | -0.0007176399
12465 | 2022-04-29 21:26 | 24581.2606 | 340.4817 | 10 | 21 | -1.999949 | 1.199739 | -2.399417 | 0.2701445 | 0.1891539 | 0.4344149 | 0.2389073 | [5 empty] | 24.30809 | -0.0007176399
12466 | 2022-04-29 21:26 | 24583.262 | 342.4831 | 10 | 21 | -1.999974 | 1.198636 | -2.397241 | 0.2701445 | 0.190267 | 0.4344149 | 0.2402421 |  | -0.0002692335 |  |  |  | 24.30809 | -0.0007176399
12467 | 2022-04-29 21:26 | 24585.2629 | 344.484 | 10 | 21 | -1.999931 | 1.197487 | -2.394891 | 0.2701445 | 0.1913785 | 0.4344149 | 0.241574 |  | -0.001010736 |  |  |  | 24.30809 | -0.0007176399
12468 | 2022-04-29 21:26 | 24587.2639 | 346.485 | 10 | 21 | -1.999968 | 1.19658 | -2.393122 | 0.2701445 | 0.1924901 | 0.4344149 | 0.2429048 |  | -0.0004823254 |  | 1.079011 |  | 24.30809 | -0.0007176399
12469 | 2022-04-29 21:26 | 24589.2646 | 348.4857 | 10 | 21 | -1.999883 | 1.195594 | -2.391048 | 0.2701445 | 0.1936016 | 0.4344149 | 0.2442343 | [5 empty] | 24.30809 | -0.0007176399
12470 | 2022-04-29 21:26 | 24591.2653 | 350.4864 | 10 | 21 | -1.999888 | 1.194307 | -2.38848 | 0.2701445 | 0.1947121 | 0.4344149 | 0.2455614 |  | -0.0003644906 |  |  |  | 24.30809 | -0.0007176399
12471 | 2022-04-29 21:26 | 24593.2662 | 352.4873 | 10 | 21 | -1.999921 | 1.193394 | -2.386694 | 0.2701445 | 0.1958247 | 0.4344149 | 0.2468897 | [5 empty] | 24.30809 | -0.0007176399
12472 | 2022-04-29 21:26 | 24595.2664 | 354.4875 | 10 | 21 | -1.99986 | 1.192206 | -2.384245 | 0.2701445 | 0.1969349 | 0.4344149 | 0.248214 |  |  |  | 1.015998 | 0.9575382 | 24.30809 | -0.0007176399
12473 | 2022-04-29 21:26 | 24597.2666 | 356.4877 | 10 | 21 | -1.999856 | 1.191148 | -2.382124 | 0.2701445 | 0.1980464 | 0.4344149 | 0.2495386 |  | -0.0003098696 |  |  |  | 24.30809 | -0.0007176399
12474 | 2022-04-29 21:26 | 24599.2679 | 358.489 | 10 | 21 | -1.999929 | 1.189776 | -2.379468 | 0.2701445 | 0.1991577 | 0.4344149 | 0.2508616 | [5 empty] | 24.30809 | -0.0007176399
12475 | 2022-04-29 21:26 | 24601.2696 | 360.4907 | 10 | 21 | -1.999978 | 1.188869 | -2.377712 | 0.2701445 | 0.2002703 | 0.4344149 | 0.252185 |  | -0.0003271489 |  |  |  | 24.30809 | -0.0007176399
12476 | 2022-04-29 21:26 | 24603.2719 | 362.4931 | 10 | 21 | -1.999946 | 1.187515 | -2.374966 | 0.2701445 | 0.201383 | 0.4344149 | 0.2535072 | [5 empty] | 24.30809 | -0.0007176399
12477 | 2022-04-29 21:26 | 24605.2735 | 364.4946 | 10 | 21 | -1.999934 | 1.186444 | -2.37281 | 0.2701445 | 0.2024938 | 0.4344149 | 0.2548258 |  | -0.0002775203 |  | 0.9695008 |  | 24.30809 | -0.0007176399
12478 | 2022-04-29 21:26 | 24607.2736 | 366.4947 | 10 | 21 | -1.999948 | 1.18524 | -2.370418 | 0.2701445 | 0.2036059 | 0.4344149 | 0.2561447 | [5 empty] | 24.30809 | -0.0007176399
12479 | 2022-04-29 21:26 | 24609.2743 | 368.4954 | 10 | 21 | -1.999944 | 1.183919 | -2.367772 | 0.2701445 | 0.2047174 | 0.4344149 | 0.2574616 |  | -0.000320023 |  |  |  | 24.30809 | -0.0007176399
12480 | 2022-04-29 21:26 | 24611.2759 | 370.497 | 10 | 21 | -2.000062 | 1.182913 | -2.365899 | 0.2701445 | 0.2058283 | 0.4344149 | 0.2587763 | [5 empty] | 24.30809 | -0.0007176399
12481 | 2022-04-29 21:26 | 24613.2764 | 372.4975 | 10 | 21 | -1.999957 | 1.181501 | -2.362951 | 0.2701445 | 0.2069404 | 0.4344149 | 0.2600912 |  | -0.001485386 |  | 0.9091287 | 1.059179 | 24.30809 | -0.0007176399
12482 | 2022-04-29 21:26 | 24615.2785 | 374.4996 | 10 | 21 | -1.999885 | 1.18028 | -2.360424 | 0.2701445 | 0.2080533 | 0.4344149 | 0.2614055 | [5 empty] | 24.30809 | -0.0007176399
12483 | 2022-04-29 21:27 | 24617.28 | 376.5011 | 10 | 21 | -1.999959 | 1.178943 | -2.357838 | 0.2701445 | 0.2091652 | 0.4344149 | 0.2627172 |  | -0.0003614166 |  |  |  | 24.30809 | -0.0007176399
12484 | 2022-04-29 21:27 | 24619.2809 | 378.502 | 10 | 21 | -1.999924 | 1.177695 | -2.3553 | 0.2701445 | 0.2102767 | 0.4344149 | 0.2640271 |  | -0.00123914 |  |  |  | 24.30809 | -0.0007176399
12485 | 2022-04-29 21:27 | 24621.2814 | 380.5025 | 10 | 21 | -1.999901 | 1.176202 | -2.352288 | 0.2701445 | 0.2113869 | 0.4344149 | 0.2653339 |  |  |  | 0.8605876 |  | 24.30809 | -0.0007176399
12486 | 2022-04-29 21:27 | 24623.2815 | 382.5026 | 10 | 21 | -1.999939 | 1.1749 | -2.349728 | 0.2701445 | 0.212499 | 0.4344149 | 0.2666414 |  | -0.0003736829 |  |  |  | 24.30809 | -0.0007176399
12487 | 2022-04-29 21:27 | 24625.2827 | 384.5038 | 10 | 21 | -1.999878 | 1.173358 | -2.346573 | 0.2701445 | 0.2136107 | 0.4344149 | 0.2679469 | [5 empty] | 24.30809 | -0.0007176399
12488 | 2022-04-29 21:27 | 24627.2841 | 386.5052 | 10 | 21 | -1.999971 | 1.171987 | -2.34394 | 0.2701445 | 0.2147227 | 0.4344149 | 0.2692511 |  | -0.0004212623 |  | 0.7929769 | 1.206378 | 24.30809 | -0.0007176399
12489 | 2022-04-29 21:27 | 24629.2855 | 388.5066 | 10 | 21 | -1.999905 | 1.170578 | -2.341045 | 0.2701445 | 0.2158344 | 0.4344149 | 0.2705535 |  | -0.000431748 |  |  |  | 24.30809 | -0.0007176399
12490 | 2022-04-29 21:27 | 24631.2868 | 390.5079 | 10 | 21 | -1.999984 | 1.169039 | -2.338059 | 0.2701445 | 0.2169461 | 0.4344149 | 0.2718541 | [5 empty] | 24.30809 | -0.0007176399
12491 | 2022-04-29 21:27 | 24633.2877 | 392.5088 | 10 | 21 | -1.999925 | 1.167712 | -2.335336 | 0.2701445 | 0.218058 | 0.4344149 | 0.2731534 |  | -0.0005249786 |  |  |  | 24.30809 | -0.0007176399
12492 | 2022-04-29 21:27 | 24635.2888 | 394.5099 | 10 | 21 | -1.999876 | 1.166123 | -2.332101 | 0.2701445 | 0.2191685 | 0.4344149 | 0.2744494 |  | -0.0008306383 |  | 0.7514961 |  | 24.30809 | -0.0007176399
12493 | 2022-04-29 21:27 | 24637.2889 | 396.51 | 10 | 21 | -1.999936 | 1.164649 | -2.329223 | 0.2701445 | 0.2202793 | 0.4344149 | 0.2757442 | [5 empty] | 24.30809 | -0.0007176399
12494 | 2022-04-29 21:27 | 24639.2899 | 398.511 | 10 | 21 | -1.999931 | 1.162937 | -2.325794 | 0.2701445 | 0.2213924 | 0.4344149 | 0.2770396 |  | -0.0003667359 |  |  |  | 24.30809 | -0.0007176399
12495 | 2022-04-29 21:27 | 24641.2917 | 400.5128 | 10 | 21 | -1.999861 | 1.161326 | -2.322491 | 0.2701445 | 0.2225043 | 0.4344149 | 0.278332 |  | -0.001461742 |  | 0.7098265 | 1.363948 | 24.30809 | -0.0007176399
12496 | 2022-04-29 21:27 | 24643.2924 | 402.5135 | 10 | 21 | -1.999947 | 1.15955 | -2.319039 | 0.2701445 | 0.2236155 | 0.4344149 | 0.2796216 | [5 empty] | 24.30809 | -0.0007176399
12497 | 2022-04-29 21:27 | 24645.2932 | 404.5143 | 10 | 21 | -1.999918 | 1.157886 | -2.315677 | 0.2701445 | 0.2247272 | 0.4344149 | 0.2809099 |  | -0.0004731214 |  |  |  | 24.30809 | -0.0007176399
12498 | 2022-04-29 21:27 | 24647.294 | 406.5151 | 10 | 21 | -1.999821 | 1.1562 | -2.312193 | 0.2701445 | 0.2258387 | 0.4344149 | 0.2821962 |  |  |  | 0.6594582 |  | 24.30809 | -0.0007176399
12499 | 2022-04-29 21:27 | 24649.2944 | 408.5155 | 10 | 21 | -1.999921 | 1.154222 | -2.308353 | 0.2701445 | 0.2269493 | 0.4344149 | 0.2834795 |  | -0.0004589817 |  |  |  | 24.30809 | -0.0007176399
12500 | 2022-04-29 21:27 | 24651.2958 | 410.5169 | 10 | 21 | -1.999938 | 1.152482 | -2.304893 | 0.2701445 | 0.2280619 | 0.4344149 | 0.2847629 |  | -0.000481101 |  |  |  | 24.30809 | -0.0007176399
12501 | 2022-04-29 21:27 | 24653.2964 | 412.5175 | 10 | 21 | -2.000069 | 1.150314 | -2.300707 | 0.2701445 | 0.2291726 | 0.4344149 | 0.286042 |  | -0.00244092 |  | 0.5754103 | 1.581506 | 24.30809 | -0.0007176399
12502 | 2022-04-29 21:27 | 24655.2982 | 414.5193 | 10 | 21 | -1.99998 | 1.148477 | -2.296931 | 0.2701445 | 0.2302852 | 0.4344149 | 0.2873212 |  | -0.0005465779 |  |  |  | 24.30809 | -0.0007176399
12503 | 2022-04-29 21:27 | 24657.2999 | 416.521 | 10 | 21 | -1.999937 | 1.146581 | -2.29309 | 0.2701445 | 0.2313976 | 0.4344149 | 0.2885978 |  | -0.00103104 |  | 0.5917847 |  | 24.30809 | -0.0007176399
12504 | 2022-04-29 21:27 | 24659.3013 | 418.5224 | 10 | 21 | -1.999975 | 1.144287 | -2.288545 | 0.2701445 | 0.2325095 | 0.4344149 | 0.2898718 | [5 empty] | 24.30809 | -0.0007176399
12505 | 2022-04-29 21:27 | 24661.3014 | 420.5225 | 10 | 21 | -1.999957 | 1.14227 | -2.284491 | 0.2701445 | 0.2336206 | 0.4344149 | 0.2911424 |  | -0.0004707102 |  |  | 1.841718 | 24.30809 | -0.0007176399
12506 | 2022-04-29 21:27 | 24663.3032 | 422.5243 | 10 | 21 | -1.999887 | 1.140269 | -2.280409 | 0.2701445 | 0.2347321 | 0.4344149 | 0.2924111 |  | -0.0006637297 |  | 0.508356 |  | 24.30809 | -0.0007176399
12507 | 2022-04-29 21:27 | 24665.3046 | 424.5258 | 10 | 21 | -1.999926 | 1.13784 | -2.275596 | 0.2701445 | 0.2358444 | 0.4344149 | 0.2936782 |  | -0.0005139389 |  |  |  | 24.30809 | -0.0007176399
12508 | 2022-04-29 21:27 | 24667.3047 | 426.5258 | 10 | 21 | -1.999915 | 1.135447 | -2.270797 | 0.2701445 | 0.2369551 | 0.4344149 | 0.2949409 |  |  |  | 0.4895952 |  | 24.30809 | -0.0007176399
12509 | 2022-04-29 21:27 | 24669.3056 | 428.5267 | 10 | 21 | -1.999909 | 1.13294 | -2.265777 | 0.2701445 | 0.2380668 | 0.4344149 | 0.2962022 |  | -0.001991678 |  |  |  | 24.30809 | -0.0007176399
12510 | 2022-04-29 21:27 | 24671.3062 | 430.5274 | 10 | 21 | -1.999794 | 1.130201 | -2.260169 | 0.2701445 | 0.2391783 | 0.4344149 | 0.2974603 |  | -0.0006783179 |  | 0.4431497 | 2.141365 | 24.30809 | -0.0007176399
12511 | 2022-04-29 21:27 | 24673.3062 | 432.5274 | 10 | 21 | -1.999949 | 1.127753 | -2.255448 | 0.2701445 | 0.2402897 | 0.4344149 | 0.2987154 | [5 empty] | 24.30809 | -0.0007176399
12512 | 2022-04-29 21:27 | 24675.308 | 434.5291 | 10 | 21 | -1.999968 | 1.124919 | -2.249802 | 0.2701445 | 0.2414013 | 0.4344149 | 0.2999678 |  | -0.002520843 |  | 0.4381368 |  | 24.30809 | -0.0007176399
12513 | 2022-04-29 21:28 | 24677.3094 | 436.5306 | 10 | 21 | -1.999942 | 1.122077 | -2.244089 | 0.2701445 | 0.2425131 | 0.4344149 | 0.301217 |  |  |  |  | 2.393054 | 24.30809 | -0.0007176399
12514 | 2022-04-29 21:28 | 24679.3111 | 438.5323 | 10 | 21 | -1.999968 | 1.118755 | -2.237474 | 0.2701445 | 0.2436256 | 0.4344149 | 0.302464 |  | -0.001869183 |  | 0.37758 |  | 24.30809 | -0.0007176399
12515 | 2022-04-29 21:28 | 24681.3125 | 440.5336 | 10 | 21 | -1.999955 | 1.115469 | -2.230888 | 0.2701445 | 0.2447369 | 0.4344149 | 0.3037057 |  | -0.001308156 |  | 0.3305352 |  | 24.30809 | -0.0007176399
12516 | 2022-04-29 21:28 | 24683.3132 | 442.5343 | 10 | 21 | -2.000071 | 1.111986 | -2.224051 | 0.2701445 | 0.2458479 | 0.4344149 | 0.3049436 |  | -0.008401449 |  |  | 3.000031 | 24.30809 | -0.0007176399
12517 | 2022-04-29 21:28 | 24685.3138 | 444.5349 | 10 | 21 | -1.999838 | 1.10879 | -2.2174 | 0.2701445 | 0.2469601 | 0.4344149 | 0.3061791 |  | -0.002183812 |  | 0.3512341 |  | 24.30809 | -0.0007176399
12518 | 2022-04-29 21:28 | 24687.3158 | 446.537 | 10 | 21 | -1.999957 | 1.104859 | -2.20967 | 0.2701445 | 0.2480726 | 0.4344149 | 0.307411 |  | -0.001065212 |  | 0.3040475 |  | 24.30809 | -0.0007176399
12519 | 2022-04-29 21:28 | 24689.3159 | 448.537 | 10 | 21 | -1.999999 | 1.100843 | -2.201685 | 0.2701445 | 0.249183 | 0.4344149 | 0.3086361 |  | -0.005648437 |  | 0.2830743 | 3.36257 | 24.30809 | -0.0007176399
12520 | 2022-04-29 21:28 | 24691.3159 | 450.537 | 10 | 21 | -1.999954 | 1.096457 | -2.192864 | 0.2701445 | 0.2502939 | 0.4344149 | 0.3098572 |  | -0.000847032 |  | 0.2440746 |  | 24.30809 | -0.0007176399
12521 | 2022-04-29 21:28 | 24693.3166 | 452.5377 | 10 | 21 | -2.000024 | 1.091289 | -2.182604 | 0.2701445 | 0.2514058 | 0.4344149 | 0.3110737 |  | -0.005813052 |  | 0.2149653 | 4.312122 | 24.30809 | -0.0007176399
12522 | 2022-04-29 21:28 | 24695.317 | 454.5382 | 10 | 21 | -1.999927 | 1.086208 | -2.172337 | 0.2701445 | 0.2525172 | 0.4344149 | 0.3122844 |  | -0.001581321 |  | 0.2172965 |  | 24.30809 | -0.0007176399
12523 | 2022-04-29 21:28 | 24697.3186 | 456.5397 | 10 | 21 | -1.999961 | 1.07949 | -2.158938 | 0.2701445 | 0.2536293 | 0.4344149 | 0.3134892 |  | -0.001397179 |  | 0.1728283 | 4.818468 | 24.30809 | -0.0007176399
12524 | 2022-04-29 21:28 | 24699.3194 | 458.5406 | 10 | 21 | -1.999966 | 1.073773 | -2.147509 | 0.2701445 | 0.254741 | 0.4344149 | 0.3146869 |  | -0.008730661 |  | 0.1984269 |  | 24.30809 | -0.0007176399
12525 | 2022-04-29 21:28 | 24701.3203 | 460.5415 | 10 | 21 | -1.999922 | 1.065063 | -2.130043 | 0.2701445 | 0.2558527 | 0.4344149 | 0.3158765 |  | -0.04472419 |  | 0.1136629 | 5.692063 | 24.30809 | -0.0007176399
12526 | 2022-04-29 21:28 | 24702.9522 | 462.1733 | 10 | 21 | -1.999969 | 1.055028 | -2.110023 | 0.2701445 | 0.256759 | 0.4344149 | 0.3168386 |  | -0.05232524 |  | 0.08739758 | 8.405945 | 24.30809 | -0.0007176399
12527 | 2022-04-29 21:28 | 24704.9403 | 464.1614 | 10 | 21 | -1.999959 | 1.044869 | -2.089695 | 0.2701445 | 0.2578628 | 0.4344149 | 0.3180005 |  | -0.05553254 |  | 0.1313815 | 8.975703 | 24.30809 | -0.0007176399
12528 | 2022-04-29 21:28 | 24706.1387 | 465.3598 | 10 | 21 | -1.999961 | 1.034755 | -2.06947 | 0.2701445 | 0.2585292 | 0.4344149 | 0.3186949 |  | 0.04672246 |  | 0.06620602 | 11.8293 | 24.30809 | -0.0007176399
12529 | 2022-04-29 21:28 | 24706.9282 | 466.1493 | 10 | 21 | -1.999975 | 1.02455 | -2.049074 | 0.2701445 | 0.2589679 | 0.4344149 | 0.3191477 |  | 0.04752761 |  | 0.04415441 | 17.93701 | 24.30809 | -0.0007176399
12530 | 2022-04-29 21:28 | 24707.3258 | 466.5469 | 10 | 21 | -1.999965 | 1.013968 | -2.027901 | 0.2701445 | 0.2591882 | 0.4344149 | 0.3193727 |  | 0.07639039 |  | 0.01972323 | 33.3755 | 24.30809 | -0.0007176399
12531 | 2022-04-29 21:28 | 24707.561 | 466.7821 | 10 | 21 | -1.999968 | 1.003816 | -2.0076 | 0.2701445 | 0.2593195 | 0.4344149 | 0.3195056 | [5 empty] | 24.30809 | -0.0007176399
12532 | 2022-04-29 21:28 | 24707.9153 | 467.1365 | 10 | 21 | -1.999979 | 0.9934354 | -1.98685 | 0.2701445 | 0.2595159 | 0.4344149 | 0.3197026 | [5 empty] | 24.30809 | -0.0007176399
12533 | 2022-04-29 21:28 | 24707.9539 | 467.175 | 10 | 21 | -1.999977 | 0.9832845 | -1.966546 | 0.2701445 | 0.2595376 | 0.4344149 | 0.3197241 | [5 empty] | 24.30809 | -0.0007176399
12534 | 2022-04-29 21:28 | 24708.1331 | 467.3542 | 10 | 21 | -1.999895 | 0.9730067 | -1.945911 | 0.2701445 | 0.2596372 | 0.4344149 | 0.3198223 | [5 empty] | 24.30809 | -0.0007176399
12535 | 2022-04-29 21:28 | 24708.3174 | 467.5385 | 10 | 21 | -1.999821 | 0.9625459 | -1.92492 | 0.2701445 | 0.259739 | 0.4344149 | 0.3199212 |  | -0.1814668 |  | -0.004747341 | 112.876 | 24.30809 | -0.0007176399
12536 | 2022-04-29 21:28 | 24708.341 | 467.5621 | 10 | 21 | -1.999837 | 0.9518409 | -1.903527 | 0.2701445 | 0.2597523 | 0.4344149 | 0.319934 | [5 empty] | 24.30809 | -0.0007176399
12537 | 2022-04-29 21:28 | 24708.513 | 467.7341 | 10 | 21 | -1.999912 | 0.9401784 | -1.880274 | 0.2701445 | 0.2598485 | 0.4344149 | 0.3200255 | [5 empty] | 24.30809 | -0.0007176399
12538 | 2022-04-29 21:28 | 24708.5307 | 467.7518 | 10 | 21 | -1.999916 | 0.9296622 | -1.859246 | 0.2701445 | 0.2598582 | 0.4344149 | 0.3200345 | [5 empty] | 24.30809 | -0.0007176399
12539 | 2022-04-29 21:28 | 24708.5531 | 467.7742 | 10 | 21 | -1.999916 | 0.9192338 | -1.83839 | 0.2701445 | 0.2598708 | 0.4344149 | 0.3200462 | [5 empty] | 24.30809 | -0.0007176399
12540 | 2022-04-29 21:28 | 24708.6417 | 467.8628 | 10 | 21 | -1.999926 | 0.9305282 | -1.860988 | 0.2701445 | 0.2599196 | 0.4344149 | 0.3200911 | [5 empty] | 24.30809 | -0.0007176399
12541 | 2022-04-29 21:28 | 24708.6922 | 467.9133 | 10 | 21 | -1.999912 | 0.9203238 | -1.840567 | 0.2701445 | 0.2599479 | 0.4344149 | 0.3201174 | [5 empty] | 24.30809 | -0.0007176399
12542 | 2022-04-29 21:28 | 24708.7098 | 467.9309 | 10 | 21 | -1.999914 | 0.9081521 | -1.816226 | 0.2701445 | 0.2599568 | 0.4344149 | 0.3201256 | [5 empty] | 24.30809 | -0.0007176399
12543 | 2022-04-29 21:28 | 24708.7258 | 467.9469 | 10 | 21 | -1.999926 | 0.8941588 | -1.788251 | 0.2701445 | 0.2599668 | 0.4344149 | 0.3201346 | [5 empty] | 24.30809 | -0.0007176399
12544 | 2022-04-29 21:28 | 24708.7434 | 467.9645 | 10 | 21 | -1.999926 | 0.8822093 | -1.764353 | 0.2701445 | 0.2599765 | 0.4344149 | 0.3201432 | [5 empty] | 24.30809 | -0.0007176399
12545 | 2022-04-29 21:28 | 24708.7713 | 467.9924 | 10 | 21 | -1.999938 | 0.8717504 | -1.743447 | 0.2701445 | 0.2599915 | 0.4344149 | 0.3201564 | [5 empty] | 24.30809 | -0.0007176399
12546 | 2022-04-29 21:28 | 24708.8217 | 468.0428 | 10 | 21 | -2.000016 | 0.883162 | -1.766338 | 0.2701445 | 0.2600197 | 0.4344149 | 0.320181 | [5 empty] | 24.30809 | -0.0007176399
12547 | 2022-04-29 21:28 | 24708.8459 | 468.0671 | 10 | 21 | -2.00002 | 0.8934979 | -1.787014 | 0.2701445 | 0.2600335 | 0.4344149 | 0.3201932 | [5 empty] | 24.30809 | -0.0007176399
12548 | 2022-04-29 21:28 | 24708.8882 | 468.1093 | 10 | 21 | -2 | 0.8830495 | -1.766099 | 0.2701445 | 0.2600568 | 0.4344149 | 0.3202141 | [5 empty] | 24.30809 | -0.0007176399
12549 | 2022-04-29 21:28 | 24708.905 | 468.1261 | 10 | 21 | -1.999995 | 0.8675885 | -1.735173 | 0.2701445 | 0.2600662 | 0.4344149 | 0.3202223 | [5 empty] | 24.30809 | -0.0007176399
12550 | 2022-04-29 21:28 | 24708.917 | 468.1381 | 10 | 21 | -1.999995 | 0.8553357 | -1.710667 | 0.2701445 | 0.2600721 | 0.4344149 | 0.3202274 | [5 empty] | 24.30809 | -0.0007176399
12551 | 2022-04-29 21:28 | 24708.9282 | 468.1493 | 10 | 21 | -1.999994 | 0.8426299 | -1.685255 | 0.2701445 | 0.2600792 | 0.4344149 | 0.3202335 | [5 empty] | 24.30809 | -0.0007176399
12552 | 2022-04-29 21:28 | 24708.9402 | 468.1613 | 10 | 21 | -1.999993 | 0.8313603 | -1.662715 | 0.2701445 | 0.2600853 | 0.4344149 | 0.3202386 | [5 empty] | 24.30809 | -0.0007176399
12553 | 2022-04-29 21:28 | 24708.9562 | 468.1773 | 10 | 21 | -1.999989 | 0.8181329 | -1.636257 | 0.2701445 | 0.2600937 | 0.4344149 | 0.3202455 | [5 empty] | 24.30809 | -0.0007176399
12554 | 2022-04-29 21:28 | 24709.029 | 468.2501 | 10 | 21 | -2.000015 | 0.8288245 | -1.657661 | 0.2701445 | 0.2601351 | 0.4344149 | 0.3202793 | [5 empty] | 24.30809 | -0.0007176399
12555 | 2022-04-29 21:28 | 24709.0464 | 468.2675 | 10 | 21 | -2.00001 | 0.8409944 | -1.681997 | 0.2701445 | 0.2601443 | 0.4344149 | 0.3202869 | [5 empty] | 24.30809 | -0.0007176399
12556 | 2022-04-29 21:28 | 24709.0897 | 468.3108 | 10 | 21 | -2.000033 | 0.8280959 | -1.656219 | 0.2701445 | 0.2601684 | 0.4344149 | 0.3203072 | [5 empty] | 24.30809 | -0.0007176399
12557 | 2022-04-29 21:28 | 24709.101 | 468.3221 | 10 | 21 | -2.000029 | 0.8138118 | -1.627647 | 0.2701445 | 0.260175 | 0.4344149 | 0.3203127 | [5 empty] | 24.30809 | -0.0007176399
12558 | 2022-04-29 21:28 | 24709.1123 | 468.3334 | 10 | 21 | -2.000019 | 0.7963767 | -1.592769 | 0.2701445 | 0.2601815 | 0.4344149 | 0.3203179 | [5 empty] | 24.30809 | -0.0007176399
12559 | 2022-04-29 21:28 | 24709.1137 | 468.3348 | 10 | 21 | -2.000019 | 0.7963767 | -1.592769 | 0.2701445 | 0.2601815 | 0.4344149 | 0.3203179 |  | -0.2031286 |  | -0.001885586 | 427.6195 | 24.30809 | -0.0007176399
12560 | 2022-04-29 21:28 | 24711.1536 | 2.0006 | 10 | 22 | 0 | 1.255671 | 0 | 0.2701445 | 0.2601836 | 0.4344149 | 0.3203196 |  | 0.02981031 |  | 0 |  | 24.30809 | -0.0007176399
12561 | 2022-04-29 21:28 | 24713.1531 | 4.0001 | 10 | 22 | 0 | 1.250429 | 0 | 0.2701445 | 0.2601836 | 0.4344149 | 0.3203196 |  | -0.003981137 |  | 0 |  | 24.30809 | -0.0007176399
12562 | 2022-04-29 21:28 | 24715.1539 | 6.0009 | 10 | 22 | 0 | 1.258711 | 0 | 0.2701445 | 0.2601836 | 0.4344149 | 0.3203196 |  | 0.00524846 |  | 0 |  | 24.30809 | -0.0007176399
12563 | 2022-04-29 21:28 | 24716.855 | 7.702 | 10 | 22 | 0 | 1.257896 | 0 | 0.2701445 | 0.2601836 | 0.4344149 | 0.3203196 |  | 0.001511176 |  | 0 | 0 | 24.30809 | -0.0007176399
12564 | 2022-04-29 21:29 | 24718.8809 | 9.7271 | 10 | 22 | 0 | 1.265141 | 0 | 0.270145 | 0.260184 | 0.434415 | 0.32032 |  | 0 |  |  |  | 24.45591 | 0.00887394
12565 | 2022-04-29 21:29 | 24720.8812 | 11.7274 | 10 | 22 | 0 | 1.265337 | 0 | 0.270145 | 0.260184 | 0.434415 | 0.32032 | [5 empty] | 24.38315 | -0.01484931
12566 | 2022-04-29 21:29 | 24722.8816 | 13.7278 | 10 | 22 | 0 | 1.265479 | 0 | 0.270145 | 0.260184 | 0.434415 | 0.32032 | [5 empty] | 24.28916 | -0.002099872
12567 | 2022-04-29 21:29 | 24724.8809 | 15.7271 | 10 | 22 | 0 | 1.265499 | 0 | 0.270145 | 0.260184 | 0.434415 | 0.32032 | [5 empty] | 24.4742 | -0.004666448
12568 | 2022-04-29 21:29 | 24726.8814 | 17.7276 | 10 | 22 | 0 | 1.265633 | 0 | 0.270145 | 0.260184 | 0.434415 | 0.32032 |  | 6.484695e-05 |  |  |  | 24.48849 | 0.01990855
12569 | 2022-04-29 21:29 | 24728.8818 | 19.728 | 10 | 22 | 0 | 1.265569 | 0 | 0.270145 | 0.260184 | 0.434415 | 0.32032 | [5 empty] | 24.34614 | 0.01604021
12570 | 2022-04-29 21:29 | 24730.8818 | 21.728 | 10 | 22 | 0 | 1.265745 | 0 | 0.270145 | 0.260184 | 0.434415 | 0.32032 | [5 empty] | 24.26305 | -0.0307548
12571 | 2022-04-29 21:29 | 24732.8809 | 23.7271 | 10 | 22 | 0 | 1.265837 | 0 | 0.270145 | 0.260184 | 0.434415 | 0.32032 | [5 empty] | 24.3493 | -0.0168848
12572 | 2022-04-29 21:29 | 24734.8818 | 25.728 | 10 | 22 | 0 | 1.265893 | 0 | 0.270145 | 0.260184 | 0.434415 | 0.32032 | [5 empty] | 24.49398 | -0.007616878
12573 | 2022-04-29 21:29 | 24736.881 | 27.7272 | 10 | 22 | 0 | 1.265968 | 0 | 0.270145 | 0.260184 | 0.434415 | 0.32032 | [5 empty] | 24.33899 | -0.02457857
12574 | 2022-04-29 21:29 | 24738.8812 | 29.7274 | 10 | 22 | 0 | 1.266012 | 0 | 0.270145 | 0.260184 | 0.434415 | 0.32032 |  | 2.982998e-05 |  |  |  | 24.24475 | -0.01532316
12575 | 2022-04-29 21:29 | 24740.882 | 31.7282 | 10 | 22 | 0 | 1.26614 | 0 | 0.270145 | 0.260184 | 0.434415 | 0.32032 | [5 empty] | 24.49082 | 0.03515303
12576 | 2022-04-29 21:29 | 24742.881 | 33.7272 | 10 | 22 | 0 | 1.266178 | 0 | 0.270145 | 0.260184 | 0.434415 | 0.32032 | [5 empty] | 24.42837 | -0.01951337
12577 | 2022-04-29 21:29 | 24744.8812 | 35.7274 | 10 | 22 | 0 | 1.266226 | 0 | 0.270145 | 0.260184 | 0.434415 | 0.32032 | [5 empty] | 24.51772 | 0.02010703
12578 | 2022-04-29 21:29 | 24746.8818 | 37.728 | 10 | 22 | 0 | 1.266343 | 0 | 0.270145 | 0.260184 | 0.434415 | 0.32032 | [5 empty] | 24.3455 | 0.01202285
12579 | 2022-04-29 21:29 | 24748.8811 | 39.7273 | 10 | 22 | 0 | 1.266418 | 0 | 0.270145 | 0.260184 | 0.434415 | 0.32032 | [5 empty] | 24.47506 | 0.009464622
12580 | 2022-04-29 21:29 | 24750.8815 | 41.7277 | 10 | 22 | 0 | 1.266417 | 0 | 0.270145 | 0.260184 | 0.434415 | 0.32032 |  | 4.08161e-05 |  |  |  | 24.30426 | -0.04738927
12581 | 2022-04-29 21:29 | 24752.8811 | 43.7274 | 10 | 22 | 0 | 1.266564 | 0 | 0.270145 | 0.260184 | 0.434415 | 0.32032 | [5 empty] | 24.3455 | -0.04665911
12582 | 2022-04-29 21:29 | 24754.881 | 45.7272 | 10 | 22 | 0 | 1.266593 | 0 | 0.270145 | 0.260184 | 0.434415 | 0.32032 | [5 empty] | 24.388 | 0.02878785
12583 | 2022-04-29 21:30 | 24756.8812 | 47.7274 | 10 | 22 | 0 | 1.266704 | 0 | 0.270145 | 0.260184 | 0.434415 | 0.32032 | [5 empty] | 24.37663 | 0.004405379
12584 | 2022-04-29 21:30 | 24758.8812 | 49.7274 | 10 | 22 | 0 | 1.266818 | 0 | 0.270145 | 0.260184 | 0.434415 | 0.32032 | [5 empty] | 24.27 | -0.02004862
12585 | 2022-04-29 21:30 | 24760.8812 | 51.7274 | 10 | 22 | 0 | 1.26688 | 0 | 0.270145 | 0.260184 | 0.434415 | 0.32032 | [5 empty] | 24.37517 | 0.005580187
12586 | 2022-04-29 21:30 | 24762.882 | 53.7282 | 10 | 22 | 0 | 1.266869 | 0 | 0.270145 | 0.260184 | 0.434415 | 0.32032 |  | 3.965312e-05 |  |  |  | 24.31374 | 0.01313925
12587 | 2022-04-29 21:30 | 24764.8822 | 55.7284 | 10 | 22 | 0 | 1.266909 | 0 | 0.270145 | 0.260184 | 0.434415 | 0.32032 | [5 empty] | 24.32491 | -0.0218153
12588 | 2022-04-29 21:30 | 24766.8813 | 57.7275 | 10 | 22 | 0 | 1.266994 | 0 | 0.270145 | 0.260184 | 0.434415 | 0.32032 | [5 empty] | 24.28137 | -0.0001269579
12589 | 2022-04-29 21:30 | 24768.8818 | 59.728 | 10 | 22 | 0 | 1.267064 | 0 | 0.270145 | 0.260184 | 0.434415 | 0.32032 | [5 empty] | 24.43951 | -0.007815361
12590 | 2022-04-29 21:30 | 24769.1549 | 60.0011 | 10 | 22 | 0 | 1.26703 | 0 | 0.270145 | 0.260184 | 0.434415 | 0.32032 |  | 3.965312e-05 |  | 0 | 0 | 24.43951 | -0.007815361
12591 | 2022-04-29 21:30 | 24769.1622 | 0.0018 | 11 | 23 | 0 | 1.267049 | 0 | 0 | 0 | 0 | 0 |  | 3.965312e-05 |  | 0 | 0 | 24.43951 | -0.007815361
12592 | 2022-04-29 21:30 | 24769.2038 | 0.005 | 11 | 19 | 2.002901 | 1.454899 | 2.914019 | 2.556348e-06 | 1.733158e-05 | 3.238739e-06 | 2.195807e-05 |  | 0.02422257 |  |  |  | 24.43951 | -0.007815361
12593 | 2022-04-29 21:30 | 24769.3325 | 0.1337 | 11 | 19 | 2.000353 | 1.464993 | 2.930503 | 7.393954e-05 | 1.733158e-05 | 0.0001075701 | 2.195807e-05 | [5 empty] | 24.43951 | -0.007815361
12594 | 2022-04-29 21:30 | 24770.2398 | 1.041 | 11 | 19 | 2.000231 | 1.475058 | 2.950457 | 0.0005780539 | 1.733158e-05 | 0.0008497074 | 2.195807e-05 |  | 0.01706301 |  | 0.04414054 | 33.8626 | 24.41554 | -0.007492304
12595 | 2022-04-29 21:30 | 24772.2406 | 3.0418 | 11 | 19 | 2.000152 | 1.476036 | 2.952296 | 0.001689061 | 1.733158e-05 | 0.002488534 | 2.195807e-05 |  | 0.003483989 |  |  |  | 24.23195 | -0.03030002
12596 | 2022-04-29 21:30 | 24774.2411 | 5.0423 | 11 | 19 | 2.000195 | 1.481358 | 2.963005 | 0.002799158 | 1.733158e-05 | 0.00412882 | 2.195807e-05 |  | 0.001834071 |  | 0.417094 |  | 24.27273 | 0.004792809
12597 | 2022-04-29 21:30 | 24776.2416 | 7.0428 | 11 | 19 | 2.000198 | 1.48484 | 2.969974 | 0.003912438 | 1.733158e-05 | 0.005779588 | 2.195807e-05 |  | 0.00246748 |  | 0.2231516 | 3.217065 | 24.40922 | 0.02359867
12598 | 2022-04-29 21:30 | 24778.2431 | 9.0443 | 11 | 19 | 2.000249 | 1.487536 | 2.975442 | 0.005024494 | 1.733158e-05 | 0.0074315 | 2.195807e-05 |  | 0.001013958 |  |  |  | 24.30426 | -0.02510488
12599 | 2022-04-29 21:30 | 24780.244 | 11.0452 | 11 | 19 | 2.000243 | 1.490434 | 2.98123 | 0.006134681 | 1.733158e-05 | 0.009083958 | 2.195807e-05 |  | 0.0007653924 |  | 0.4130827 |  | 24.24498 | -0.004210472
12600 | 2022-04-29 21:30 | 24782.2455 | 13.0467 | 11 | 19 | 2.000134 | 1.492781 | 2.985762 | 0.007248464 | 1.733158e-05 | 0.01074466 | 2.195807e-05 |  | 0.0007754845 |  |  |  | 24.46851 | 0.004072189
12601 | 2022-04-29 21:30 | 24784.2472 | 15.0484 | 11 | 19 | 2.000204 | 1.495115 | 2.990535 | 0.008359764 | 1.733158e-05 | 0.01240421 | 2.195807e-05 |  | 0.001084019 |  | 0.4599709 | 2.306446 | 24.44331 | -0.01136661
12602 | 2022-04-29 21:30 | 24786.2488 | 17.05 | 11 | 19 | 2.000211 | 1.497217 | 2.99475 | 0.009470967 | 1.733158e-05 | 0.01406616 | 2.195807e-05 |  | 0.000752765 |  |  |  | 24.21614 | -0.02426326
12603 | 2022-04-29 21:30 | 24788.2496 | 19.0508 | 11 | 19 | 2.000195 | 1.4993 | 2.998892 | 0.01058367 | 1.733158e-05 | 0.01573263 | 2.195807e-05 |  | 0.002408364 |  |  |  | 24.38588 | 0.0324595
12604 | 2022-04-29 21:30 | 24790.2512 | 21.0524 | 11 | 19 | 2.000172 | 1.501342 | 3.002942 | 0.01169598 | 1.733158e-05 | 0.01740088 | 2.195807e-05 |  |  |  | 0.5125685 |  | 24.4971 | 0.01799762
12605 | 2022-04-29 21:30 | 24792.2514 | 23.0526 | 11 | 19 | 2.000213 | 1.50323 | 3.00678 | 0.01280789 | 1.733158e-05 | 0.01907074 | 2.195807e-05 |  | 0.0006170562 |  |  |  | 24.33207 | -0.03146946
12606 | 2022-04-29 21:30 | 24794.2534 | 25.0546 | 11 | 19 | 2.000144 | 1.505117 | 3.010451 | 0.01391994 | 1.733158e-05 | 0.02074287 | 2.195807e-05 |  | 0.000545137 |  | 0.5760426 | 1.838084 | 24.43762 | 0.01971006
12607 | 2022-04-29 21:30 | 24796.2536 | 27.0548 | 11 | 19 | 2.000254 | 1.506816 | 3.014015 | 0.01503042 | 1.733158e-05 | 0.02241472 | 2.195807e-05 | [5 empty] | 24.37012 | 0.03023684
12608 | 2022-04-29 21:30 | 24798.2547 | 29.0559 | 11 | 19 | 2.000212 | 1.50861 | 3.01754 | 0.01614143 | 1.733158e-05 | 0.02408924 | 2.195807e-05 |  | 0.0005489946 |  |  |  | 24.5114 | 0.03363609
12609 | 2022-04-29 21:30 | 24800.2553 | 31.0565 | 11 | 19 | 2.000136 | 1.510159 | 3.020523 | 0.01725475 | 1.733158e-05 | 0.02576915 | 2.195807e-05 |  | 0.0006245074 |  | 0.6423626 |  | 24.38758 | -0.03199339
12610 | 2022-04-29 21:30 | 24802.256 | 33.0572 | 11 | 19 | 2.000218 | 1.511955 | 3.02424 | 0.01836528 | 1.733158e-05 | 0.02744666 | 2.195807e-05 |  | 0.0004786917 |  |  |  | 24.47945 | 0.02182305
12611 | 2022-04-29 21:30 | 24804.2578 | 35.059 | 11 | 19 | 2.000172 | 1.513488 | 3.027236 | 0.01947839 | 1.733158e-05 | 0.02913003 | 2.195807e-05 |  | 0.001929009 |  |  |  | 24.43426 | 0.009009242
12612 | 2022-04-29 21:30 | 24806.2587 | 37.0599 | 11 | 19 | 2.000212 | 1.515044 | 3.030409 | 0.02059015 | 1.733158e-05 | 0.03081302 | 2.195807e-05 |  |  |  | 0.6874598 | 1.555996 | 24.45591 | 0.00887394
12613 | 2022-04-29 21:30 | 24808.2594 | 39.0606 | 11 | 19 | 2.00017 | 1.516504 | 3.033266 | 0.02170108 | 1.733158e-05 | 0.03249649 | 2.195807e-05 |  | 0.00178793 |  |  |  | 24.33101 | -0.006576777
12614 | 2022-04-29 21:30 | 24810.2602 | 41.0614 | 11 | 19 | 2.000119 | 1.518057 | 3.036295 | 0.02281294 | 1.733158e-05 | 0.03418294 | 2.195807e-05 | [5 empty] | 24.39642 | 0.004012585
12615 | 2022-04-29 21:30 | 24812.2603 | 43.0616 | 11 | 19 | 2.000176 | 1.519584 | 3.039435 | 0.02392492 | 1.733158e-05 | 0.0358713 | 2.195807e-05 |  | 0.0004330342 |  | 0.7332911 |  | 24.29461 | -0.02260625
12616 | 2022-04-29 21:30 | 24814.2603 | 45.0615 | 11 | 19 | 2.000144 | 1.520873 | 3.041965 | 0.02503586 | 1.733158e-05 | 0.03755972 | 2.195807e-05 | [5 empty] | 24.24982 | 0.01012623
12617 | 2022-04-29 21:31 | 24816.262 | 47.0632 | 11 | 19 | 2.000247 | 1.522469 | 3.045314 | 0.02614834 | 1.733158e-05 | 0.03925201 | 2.195807e-05 |  | 0.0004287842 |  |  |  | 24.34614 | 0.01604021
12618 | 2022-04-29 21:31 | 24818.2633 | 49.0645 | 11 | 19 | 2.000145 | 1.523706 | 3.047633 | 0.02725883 | 1.733158e-05 | 0.04094281 | 2.195807e-05 |  | 0.0004104934 |  |  |  | 24.41974 | -0.003811121
12619 | 2022-04-29 21:31 | 24820.2643 | 51.0655 | 11 | 19 | 2.000105 | 1.524909 | 3.049978 | 0.02837191 | 1.733158e-05 | 0.04263907 | 2.195807e-05 |  | 0.0008709569 |  | 0.796178 | 1.302773 | 24.42479 | -0.0168848
12620 | 2022-04-29 21:31 | 24822.2652 | 53.0664 | 11 | 19 | 2.000183 | 1.526474 | 3.053227 | 0.02948372 | 1.733158e-05 | 0.04433489 | 2.195807e-05 |  | 0.001393834 |  |  |  | 24.33669 | -0.03377616
12621 | 2022-04-29 21:31 | 24824.2653 | 55.0665 | 11 | 19 | 2.000089 | 1.527726 | 3.055588 | 0.03059492 | 1.733158e-05 | 0.04603123 | 2.195807e-05 |  | 0.001279671 |  |  |  | 24.46286 | 0.03942668
12622 | 2022-04-29 21:31 | 24826.2654 | 57.0666 | 11 | 19 | 2.000141 | 1.52891 | 3.058036 | 0.03170524 | 1.733158e-05 | 0.04772775 | 2.195807e-05 |  | 0.0005441506 |  |  |  | 24.33017 | -0.04540443
12623 | 2022-04-29 21:31 | 24828.2668 | 59.068 | 11 | 19 | 2.000218 | 1.530209 | 3.060752 | 0.03281783 | 1.733158e-05 | 0.04942908 | 2.195807e-05 |  |  |  | 0.8436931 |  | 24.29503 | 0.01110494
12624 | 2022-04-29 21:31 | 24830.2685 | 61.0697 | 11 | 19 | 2.000153 | 1.531334 | 3.062902 | 0.03392933 | 1.733158e-05 | 0.05113012 | 2.195807e-05 |  | 0.0003889185 |  |  |  | 24.40882 | 0.04482806
12625 | 2022-04-29 21:31 | 24832.2693 | 63.0705 | 11 | 19 | 2.000147 | 1.532684 | 3.065593 | 0.03504008 | 1.733158e-05 | 0.05283145 | 2.195807e-05 |  | 0.001017375 |  |  |  | 24.51772 | 0.02010703
12626 | 2022-04-29 21:31 | 24834.2709 | 65.0721 | 11 | 19 | 2.000153 | 1.533926 | 3.068087 | 0.0361539 | 1.733158e-05 | 0.05453885 | 2.195807e-05 | [5 empty] | 24.36782 | -0.007949471
12627 | 2022-04-29 21:31 | 24836.2709 | 67.0722 | 11 | 19 | 2.000231 | 1.535102 | 3.070559 | 0.03726533 | 1.733158e-05 | 0.0562439 | 2.195807e-05 |  | 0.0004692069 |  | 0.9049398 | 1.143604 | 24.43803 | 0.01787961
12628 | 2022-04-29 21:31 | 24838.2709 | 69.0721 | 11 | 19 | 2.00017 | 1.536294 | 3.072849 | 0.03837654 | 1.733158e-05 | 0.05794994 | 2.195807e-05 |  | 0.0003809387 |  |  |  | 24.41996 | 0.007160306
12629 | 2022-04-29 21:31 | 24840.271 | 71.0722 | 11 | 19 | 2.000107 | 1.537389 | 3.074943 | 0.03948679 | 1.733158e-05 | 0.05965582 | 2.195807e-05 | [5 empty] | 24.45737 | 0.004407167
12630 | 2022-04-29 21:31 | 24842.272 | 73.0732 | 11 | 19 | 2.000237 | 1.538632 | 3.077629 | 0.04059948 | 1.733158e-05 | 0.06136673 | 2.195807e-05 |  | 0.000553144 |  |  |  | 24.27949 | -0.02063036
12631 | 2022-04-29 21:31 | 24844.2726 | 75.0738 | 11 | 19 | 2.000158 | 1.539663 | 3.079569 | 0.04171019 | 1.733158e-05 | 0.06307586 | 2.195807e-05 |  | 0.0005588685 |  | 0.9765514 |  | 24.33207 | 0.02656698
12632 | 2022-04-29 21:31 | 24846.2743 | 77.0755 | 11 | 19 | 2.000043 | 1.540808 | 3.081682 | 0.04282226 | 1.733158e-05 | 0.06478833 | 2.195807e-05 |  | 0.0007973952 |  |  |  | 24.254 | -0.02899051
12633 | 2022-04-29 21:31 | 24848.2759 | 79.0771 | 11 | 19 | 2.000225 | 1.541852 | 3.084051 | 0.04393453 | 1.733158e-05 | 0.06650232 | 2.195807e-05 | [5 empty] | 24.3003 | -0.03443241
12634 | 2022-04-29 21:31 | 24850.2765 | 81.0777 | 11 | 19 | 2.000208 | 1.542999 | 3.086319 | 0.04504606 | 1.733158e-05 | 0.06821638 | 2.195807e-05 |  | 0.0005596422 |  |  |  | 24.50639 | 0.06144881
12635 | 2022-04-29 21:31 | 24852.2767 | 83.0779 | 11 | 19 | 2.000197 | 1.544088 | 3.08848 | 0.04615772 | 1.733158e-05 | 0.06993183 | 2.195807e-05 |  |  |  |  | 1.022875 | 24.43656 | 0.05178988
12636 | 2022-04-29 21:31 | 24854.2767 | 85.0779 | 11 | 19 | 2.000188 | 1.545146 | 3.090582 | 0.04726898 | 1.733158e-05 | 0.0716479 | 2.195807e-05 |  | 0.0003763407 |  | 1.017152 |  | 24.23657 | -0.01662076
12637 | 2022-04-29 21:31 | 24856.2786 | 87.0798 | 11 | 19 | 2.000171 | 1.54623 | 3.092724 | 0.04838157 | 1.733158e-05 | 0.07336722 | 2.195807e-05 | [5 empty] | 24.44307 | 0.03771424
12638 | 2022-04-29 21:31 | 24858.2798 | 89.0811 | 11 | 19 | 2.000197 | 1.547294 | 3.094893 | 0.04949304 | 1.733158e-05 | 0.07508603 | 2.195807e-05 |  | 0.0003192031 |  |  |  | 24.41996 | -0.004530549
12639 | 2022-04-29 21:31 | 24860.2804 | 91.0816 | 11 | 19 | 2.000162 | 1.548435 | 3.097121 | 0.0506042 | 1.733158e-05 | 0.07680555 | 2.195807e-05 |  | 0.001023217 |  |  |  | 24.49248 | 0.03074825
12640 | 2022-04-29 21:31 | 24862.2812 | 93.0824 | 11 | 19 | 2.000223 | 1.549336 | 3.099018 | 0.05171664 | 1.733158e-05 | 0.07852821 | 2.195807e-05 |  | 0.0003660078 |  |  |  | 24.40334 | -0.01516938
12641 | 2022-04-29 21:31 | 24864.2823 | 95.0835 | 11 | 19 | 2.000198 | 1.550439 | 3.101185 | 0.05282805 | 1.733158e-05 | 0.08025045 | 2.195807e-05 |  |  |  | 1.044469 |  | 24.25886 | -0.01071811
12642 | 2022-04-29 21:31 | 24866.2825 | 97.0837 | 11 | 19 | 2.000189 | 1.551324 | 3.102941 | 0.05393957 | 1.733158e-05 | 0.08197387 | 2.195807e-05 |  | 0.0008014317 |  |  |  | 24.31501 | -0.006502867
12643 | 2022-04-29 21:31 | 24868.2848 | 99.086 | 11 | 19 | 2.000193 | 1.552416 | 3.105132 | 0.05505231 | 1.733158e-05 | 0.0837004 | 2.195807e-05 | [5 empty] | 24.43277 | 0.00993371
12644 | 2022-04-29 21:31 | 24870.2849 | 101.0861 | 11 | 19 | 2.000144 | 1.553443 | 3.10711 | 0.05616281 | 1.733158e-05 | 0.08542459 | 2.195807e-05 |  | 0.0003030028 |  |  |  | 24.24223 | -0.02458096
12645 | 2022-04-29 21:31 | 24872.2857 | 103.0869 | 11 | 19 | 2.000165 | 1.55444 | 3.109136 | 0.05727436 | 1.733158e-05 | 0.08715149 | 2.195807e-05 |  |  |  |  | 0.922194 | 24.26135 | -0.005666018
12646 | 2022-04-29 21:31 | 24874.2875 | 105.0887 | 11 | 19 | 2.00023 | 1.555433 | 3.111224 | 0.05838719 | 1.733158e-05 | 0.08888146 | 2.195807e-05 |  | 0.0003794889 |  | 1.089963 |  | 24.47882 | 0.02135277
12647 | 2022-04-29 21:32 | 24876.2881 | 107.0893 | 11 | 19 | 2.000182 | 1.556324 | 3.112931 | 0.05949831 | 1.733158e-05 | 0.0906098 | 2.195807e-05 | [5 empty] | 24.37873 | -0.01964986
12648 | 2022-04-29 21:32 | 24878.2886 | 109.0898 | 11 | 19 | 2.000232 | 1.557392 | 3.115145 | 0.06061055 | 1.733158e-05 | 0.09234098 | 2.195807e-05 |  | 0.0003249366 |  |  |  | 24.21448 | -0.02595782
12649 | 2022-04-29 21:32 | 24880.29 | 111.0912 | 11 | 19 | 2.000134 | 1.55837 | 3.116949 | 0.06172255 | 1.733158e-05 | 0.09407289 | 2.195807e-05 | [5 empty] | 24.37455 | 0.02005041
12650 | 2022-04-29 21:32 | 24882.2906 | 113.0918 | 11 | 19 | 2.000177 | 1.559306 | 3.118888 | 0.06283415 | 1.733158e-05 | 0.09580532 | 2.195807e-05 |  | 0.0003031053 |  |  |  | 24.20796 | -0.02280772
12651 | 2022-04-29 21:32 | 24884.2914 | 115.0926 | 11 | 19 | 2.000241 | 1.560116 | 3.120608 | 0.06394491 | 1.733158e-05 | 0.0975374 | 2.195807e-05 |  |  |  | 1.17241 |  | 24.38737 | -0.02167583
12652 | 2022-04-29 21:32 | 24886.2923 | 117.0935 | 11 | 19 | 2.000259 | 1.561098 | 3.1226 | 0.06505749 | 1.733158e-05 | 0.09927344 | 2.195807e-05 |  | 0.0009774647 |  |  |  | 24.38675 | -0.02351582
12653 | 2022-04-29 21:32 | 24888.2925 | 119.0937 | 11 | 19 | 2.000327 | 1.562122 | 3.124755 | 0.06616785 | 1.733158e-05 | 0.101007 | 2.195807e-05 | [5 empty] | 24.34298 | 0.0391674
12654 | 2022-04-29 21:32 | 24890.2939 | 121.0951 | 11 | 19 | 2.000176 | 1.563026 | 3.126327 | 0.06728076 | 1.733158e-05 | 0.1027456 | 2.195807e-05 |  | 0.0006451011 |  |  |  | 24.45172 | 0.01215875
12655 | 2022-04-29 21:32 | 24892.2939 | 123.0951 | 11 | 19 | 2.00022 | 1.563953 | 3.12825 | 0.0683912 | 1.733158e-05 | 0.1044813 | 2.195807e-05 | [5 empty] | 24.44055 | 0.02090037
12656 | 2022-04-29 21:32 | 24894.2948 | 125.096 | 11 | 19 | 2.000167 | 1.564937 | 3.130135 | 0.06950341 | 1.733158e-05 | 0.1062209 | 2.195807e-05 |  | 0.0002975484 |  | 1.214802 | 0.8645816 | 24.28704 | -0.003286004
12657 | 2022-04-29 21:32 | 24896.2956 | 127.0968 | 11 | 19 | 2.000165 | 1.565802 | 3.131862 | 0.07061557 | 1.733158e-05 | 0.1079613 | 2.195807e-05 |  | 0.0005439635 |  |  |  | 24.17935 | -0.03549874
12658 | 2022-04-29 21:32 | 24898.296 | 129.0972 | 11 | 19 | 2.000203 | 1.566644 | 3.133606 | 0.07172655 | 1.733158e-05 | 0.109701 | 2.195807e-05 | [5 empty] | 24.38884 | 0.0008618832
12659 | 2022-04-29 21:32 | 24900.2964 | 131.0976 | 11 | 19 | 2.000236 | 1.567522 | 3.135414 | 0.0728382 | 1.733158e-05 | 0.1114426 | 2.195807e-05 | [5 empty] | 24.43991 | 0.004467964
12660 | 2022-04-29 21:32 | 24902.2964 | 133.0976 | 11 | 19 | 2.000137 | 1.568286 | 3.136787 | 0.07394948 | 1.733158e-05 | 0.1131847 | 2.195807e-05 |  | 0.000318845 |  |  |  | 24.28072 | -0.02734482
12661 | 2022-04-29 21:32 | 24904.2976 | 135.0988 | 11 | 19 | 2.000221 | 1.569315 | 3.138977 | 0.07506134 | 1.733158e-05 | 0.1149286 | 2.195807e-05 |  | 0.0004905014 |  |  |  | 24.28704 | 0.02623022
12662 | 2022-04-29 21:32 | 24906.299 | 137.1002 | 11 | 19 | 2.000241 | 1.5701 | 3.140578 | 0.07617319 | 1.733158e-05 | 0.1166736 | 2.195807e-05 |  | 0.0006396155 |  | 1.219885 |  | 24.40437 | 0.0107038
12663 | 2022-04-29 21:32 | 24908.3005 | 139.1017 | 11 | 19 | 2.000259 | 1.571033 | 3.142473 | 0.07728543 | 1.733158e-05 | 0.1184201 | 2.195807e-05 | [5 empty] | 24.286 | -0.02871692
12664 | 2022-04-29 21:32 | 24910.3006 | 141.1019 | 11 | 19 | 2.000221 | 1.571984 | 3.144315 | 0.07839671 | 1.733158e-05 | 0.1201661 | 2.195807e-05 |  | 0.0003778609 |  |  |  | 24.22919 | -0.01775265
12665 | 2022-04-29 21:32 | 24912.3013 | 143.1025 | 11 | 19 | 2.000176 | 1.572751 | 3.145779 | 0.07950835 | 1.733158e-05 | 0.1219136 | 2.195807e-05 | [5 empty] | 24.41996 | 0.02806008
12666 | 2022-04-29 21:32 | 24914.3014 | 145.1026 | 11 | 19 | 2.000181 | 1.573586 | 3.147457 | 0.08061955 | 1.733158e-05 | 0.1236613 | 2.195807e-05 | [5 empty] | 24.33017 | -0.04540443
12667 | 2022-04-29 21:32 | 24916.3018 | 147.103 | 11 | 19 | 2.00019 | 1.574426 | 3.149151 | 0.08173043 | 1.733158e-05 | 0.1254095 | 2.195807e-05 |  | 0.0002868861 |  |  | 0.7918059 | 24.29503 | 0.01110494
12668 | 2022-04-29 21:32 | 24918.3022 | 149.1034 | 11 | 19 | 2.000134 | 1.575318 | 3.150847 | 0.08284187 | 1.733158e-05 | 0.1271596 | 2.195807e-05 |  | 0.0004424063 |  | 1.288524 |  | 24.29525 | 0.02557218
12669 | 2022-04-29 21:32 | 24920.3024 | 151.1036 | 11 | 19 | 2.000002 | 1.57621 | 3.152423 | 0.08395286 | 1.733158e-05 | 0.1289098 | 2.195807e-05 | [5 empty] | 24.35562 | -0.04264712
12670 | 2022-04-29 21:32 | 24922.3024 | 153.1036 | 11 | 19 | 2.000261 | 1.577004 | 3.15442 | 0.08506502 | 1.733158e-05 | 0.1306629 | 2.195807e-05 |  | 0.0003190877 |  |  |  | 24.23488 | -0.0220871
12671 | 2022-04-29 21:32 | 24924.3047 | 155.1059 | 11 | 19 | 2.000224 | 1.577759 | 3.155871 | 0.08617707 | 1.733158e-05 | 0.1324167 | 2.195807e-05 | [5 empty] | 24.43803 | 0.01787961
12672 | 2022-04-29 21:32 | 24926.3048 | 157.106 | 11 | 19 | 2.000316 | 1.578616 | 3.157731 | 0.08728863 | 1.733158e-05 | 0.1341706 | 2.195807e-05 |  | 0.0003968041 |  |  |  | 24.41996 | 0.007160306
12673 | 2022-04-29 21:32 | 24928.3056 | 159.1068 | 11 | 19 | 2.000153 | 1.579419 | 3.15908 | 0.08840063 | 1.733158e-05 | 0.1359262 | 2.195807e-05 |  | 0.0007271583 |  |  |  | 24.2616 | -0.02090037
12674 | 2022-04-29 21:32 | 24930.3066 | 161.1078 | 11 | 19 | 2.000159 | 1.580223 | 3.160697 | 0.08951167 | 1.733158e-05 | 0.1376811 | 2.195807e-05 |  |  |  | 1.333101 |  | 24.26601 | -0.02549708
12675 | 2022-04-29 21:32 | 24932.3089 | 163.1101 | 11 | 19 | 2.000134 | 1.581039 | 3.16229 | 0.09062494 | 1.733158e-05 | 0.1394405 | 2.195807e-05 |  | 0.0003915629 |  |  |  | 24.25844 | 0.005655885
12676 | 2022-04-29 21:32 | 24934.3105 | 165.1117 | 11 | 19 | 2.000208 | 1.581906 | 3.164141 | 0.0917369 | 1.733158e-05 | 0.1411987 | 2.195807e-05 | [5 empty] | 24.254 | -0.02899051
12677 | 2022-04-29 21:33 | 24936.312 | 167.1132 | 11 | 19 | 2.000167 | 1.582809 | 3.165882 | 0.09284776 | 1.733158e-05 | 0.1429561 | 2.195807e-05 | [5 empty] | 24.30975 | 0.01222312
12678 | 2022-04-29 21:33 | 24938.3124 | 169.1136 | 11 | 19 | 2.000166 | 1.58351 | 3.167283 | 0.09395972 | 1.733158e-05 | 0.144716 | 2.195807e-05 |  | 0.0002487262 |  |  |  | 24.24183 | -0.01070619
12679 | 2022-04-29 21:33 | 24940.3136 | 171.1148 | 11 | 19 | 2.000198 | 1.584278 | 3.16887 | 0.09507215 | 1.733158e-05 | 0.1464777 | 2.195807e-05 |  |  |  |  | 0.7331107 | 24.28976 | -0.02162933
12680 | 2022-04-29 21:33 | 24942.3137 | 173.115 | 11 | 19 | 2.00014 | 1.585084 | 3.17039 | 0.09618352 | 1.733158e-05 | 0.1482385 | 2.195807e-05 |  | 0.0002655009 |  | 1.39666 |  | 24.4635 | 0.04923165
12681 | 2022-04-29 21:33 | 24944.3154 | 175.1167 | 11 | 19 | 2.000268 | 1.585928 | 3.172281 | 0.09729429 | 1.733158e-05 | 0.1499992 | 2.195807e-05 |  | 0.0007321856 |  |  |  | 24.23657 | -0.0176084
12682 | 2022-04-29 21:33 | 24946.3169 | 177.1181 | 11 | 19 | 2.000172 | 1.586686 | 3.173645 | 0.09840749 | 1.733158e-05 | 0.1517648 | 2.195807e-05 | [5 empty] | 24.41996 | -0.004530549
12683 | 2022-04-29 21:33 | 24948.3177 | 179.1189 | 11 | 19 | 2.00019 | 1.587527 | 3.175356 | 0.09951868 | 1.733158e-05 | 0.1535281 | 2.195807e-05 | [5 empty] | 24.39935 | 0.04068077
12684 | 2022-04-29 21:33 | 24950.3179 | 181.1191 | 11 | 19 | 2.000195 | 1.588214 | 3.176738 | 0.1006303 | 1.733158e-05 | 0.1552928 | 2.195807e-05 |  | 0.0002883386 |  |  |  | 24.33669 | 0.03201485
12685 | 2022-04-29 21:33 | 24952.3195 | 183.1207 | 11 | 19 | 2.000208 | 1.589145 | 3.178621 | 0.1017425 | 1.733158e-05 | 0.1570595 | 2.195807e-05 | [5 empty] | 24.48114 | 0.03245652
12686 | 2022-04-29 21:33 | 24954.3205 | 185.1217 | 11 | 19 | 1.99992 | 1.589937 | 3.179747 | 0.1028546 | 1.733158e-05 | 0.1588268 | 2.195807e-05 |  | 0.0002347932 |  | 1.390434 |  | 24.29672 | -0.01407623
12687 | 2022-04-29 21:33 | 24956.322 | 187.1232 | 11 | 19 | 2.000024 | 1.5906 | 3.181238 | 0.1039659 | 1.733158e-05 | 0.1605938 | 2.195807e-05 | [5 empty] | 24.29672 | -0.02031326
12688 | 2022-04-29 21:33 | 24958.3234 | 189.1246 | 11 | 19 | 2.000223 | 1.591417 | 3.183189 | 0.1050783 | 1.733158e-05 | 0.1623633 | 2.195807e-05 | [5 empty] | 24.32615 | -0.01268923
12689 | 2022-04-29 21:33 | 24960.3243 | 191.1255 | 11 | 19 | 2.000092 | 1.592265 | 3.184676 | 0.1061895 | 1.733158e-05 | 0.1641319 | 2.195807e-05 |  | 0.0002887408 |  |  |  | 24.38252 | -0.008864999
12690 | 2022-04-29 21:33 | 24962.3244 | 193.1256 | 11 | 19 | 1.99978 | 1.592991 | 3.185632 | 0.1073002 | 1.733158e-05 | 0.1659004 | 2.195807e-05 | [5 empty] | 24.28388 | -0.004072189
12691 | 2022-04-29 21:33 | 24964.3244 | 195.1257 | 11 | 19 | 1.999857 | 1.593749 | 3.18727 | 0.108412 | 1.733158e-05 | 0.1676717 | 2.195807e-05 |  | 0.000377324 |  |  |  | 24.40417 | -0.0007885695
12692 | 2022-04-29 21:33 | 24966.3252 | 197.1264 | 11 | 19 | 1.999807 | 1.594594 | 3.18888 | 0.1095234 | 1.733158e-05 | 0.169443 | 2.195807e-05 |  |  |  |  | 0.7084872 | 24.45887 | -0.005446076
12693 | 2022-04-29 21:33 | 24968.326 | 199.1272 | 11 | 19 | 1.999756 | 1.595384 | 3.190379 | 0.110635 | 1.733158e-05 | 0.1712156 | 2.195807e-05 |  | 0.0002358787 |  | 1.420568 |  | 24.2397 | 0.01412928
12694 | 2022-04-29 21:33 | 24970.3276 | 201.1288 | 11 | 19 | 1.999804 | 1.596156 | 3.191999 | 0.1117448 | 1.733158e-05 | 0.1729862 | 2.195807e-05 | [5 empty] | 24.26601 | 0.01814067
12695 | 2022-04-29 21:33 | 24972.3292 | 203.1304 | 11 | 19 | 1.999757 | 1.596779 | 3.19317 | 0.1128583 | 1.733158e-05 | 0.1747635 | 2.195807e-05 | [5 empty] | 24.36613 | 0.03128529
12696 | 2022-04-29 21:33 | 24974.3304 | 205.1316 | 11 | 19 | 1.999827 | 1.59777 | 3.195264 | 0.1139688 | 1.733158e-05 | 0.1765371 | 2.195807e-05 |  | 0.0002222939 |  |  |  | 24.38675 | -0.02351582
12697 | 2022-04-29 21:33 | 24976.3317 | 207.1329 | 11 | 19 | 1.99975 | 1.59854 | 3.196680365 | 0.1150821 | 1.733158e-05 | 0.178316 | 2.195807e-05 | [5 empty] | 24.26518 | 0.01295328
12698 | 2022-04-29 21:33 | 24978.3325 | 209.1337 | 11 | 19 | 1.99984 | 1.599293 | 3.19833 | 0.1161937 | 1.733158e-05 | 0.1800928 | 2.195807e-05 |  | 0.0005183892 |  |  |  | 24.3047 | 0.03924251
12699 | 2022-04-29 21:33 | 24980.3329 | 211.1341 | 11 | 19 | 1.999773 | 1.600041 | 3.199719 | 0.1173051 | 1.733158e-05 | 0.1818704 | 2.195807e-05 |  |  |  | 1.417169 |  | 24.24705 | -0.04043102
12700 | 2022-04-29 21:33 | 24982.3334 | 213.1346 | 11 | 19 | 1.999804 | 1.600755 | 3.201196 | 0.1184143 | 1.733158e-05 | 0.1836453 | 2.195807e-05 |  | 0.0002305136 |  |  |  | 24.37221 | -0.01629591
12701 | 2022-04-29 21:33 | 24984.3342 | 215.1354 | 11 | 19 | 1.999785 | 1.601636 | 3.202928 | 0.1195274 | 1.733158e-05 | 0.1854272 | 2.195807e-05 |  | 0.0007006307 |  |  |  | 24.17935 | -0.03549874
12702 | 2022-04-29 21:33 | 24986.3343 | 217.1355 | 11 | 19 | 1.999795 | 1.602401 | 3.204474 | 0.1206387 | 1.733158e-05 | 0.1872072 | 2.195807e-05 | [5 empty] | 24.38884 | 0.0008618832
12703 | 2022-04-29 21:33 | 24988.3367 | 219.1379 | 11 | 19 | 1.999804 | 1.603199 | 3.206084 | 0.1217512 | 1.733158e-05 | 0.1889899 | 2.195807e-05 | [5 empty] | 24.41428 | 0.004467964
12704 | 2022-04-29 21:33 | 24990.3374 | 221.1386 | 11 | 19 | 1.999729 | 1.603968 | 3.207501 | 0.1228612 | 1.733158e-05 | 0.1907694 | 2.195807e-05 |  | 0.0002950341 |  |  |  | 24.22437 | -0.02734482
12705 | 2022-04-29 21:33 | 24992.3389 | 223.1401 | 11 | 19 | 1.999742 | 1.604697 | 3.20898 | 0.1239737 | 1.733158e-05 | 0.1925539 | 2.195807e-05 |  |  |  |  | 0.7140296 | 24.28704 | 0.02623022
12706 | 2022-04-29 21:33 | 24994.3398 | 225.141 | 11 | 19 | 1.999855 | 1.605319 | 3.210405 | 0.1250848 | 1.733158e-05 | 0.1943369 | 2.195807e-05 |  | 0.0002720354 |  | 1.433445 |  | 24.40437 | 0.0107038
12707 | 2022-04-29 21:34 | 24996.3399 | 227.1411 | 11 | 19 | 1.999861 | 1.606256 | 3.212289 | 0.1261959 | 1.733158e-05 | 0.1961207 | 2.195807e-05 | [5 empty] | 24.23005 | -0.00269413
12708 | 2022-04-29 21:34 | 24998.3401 | 229.1413 | 11 | 19 | 1.999802 | 1.606894 | 3.21347 | 0.1273078 | 1.733158e-05 | 0.1979067 | 2.195807e-05 | [5 empty] | 24.20164 | -0.008609891
12709 | 2022-04-29 21:34 | 25000.3408 | 231.142 | 11 | 19 | 1.999751 | 1.607762 | 3.215124 | 0.1284194 | 1.733158e-05 | 0.1996932 | 2.195807e-05 |  | 0.0002370334 |  |  |  | 24.41996 | 0.02806008
12710 | 2022-04-29 21:34 | 25002.3415 | 233.1427 | 11 | 19 | 1.99988 | 1.608407 | 3.216621 | 0.1295307 | 1.733158e-05 | 0.2014799 | 2.195807e-05 | [5 empty] | 24.24266 | -0.04548252
12711 | 2022-04-29 21:34 | 25004.3433 | 235.1445 | 11 | 19 | 1.999846 | 1.609292 | 3.218336 | 0.1306424 | 1.733158e-05 | 0.203268 | 2.195807e-05 |  | 0.0002447614 |  |  |  | 24.27925 | -0.03155351
12712 | 2022-04-29 21:34 | 25006.3441 | 237.1453 | 11 | 19 | 1.999625 | 1.610091 | 3.219578 | 0.1317542 | 1.733158e-05 | 0.2050574 | 2.195807e-05 |  |  |  | 1.423837 |  | 24.42648 | 0.02287149
12713 | 2022-04-29 21:34 | 25008.3465 | 239.1477 | 11 | 19 | 2.000656 | 1.61094 | 3.222937 | 0.132866 | 1.733158e-05 | 0.2068474 | 2.195807e-05 |  | 0.00036061 |  |  |  | 24.23255 | -0.05238593
12714 | 2022-04-29 21:34 | 25010.3466 | 241.1478 | 11 | 19 | 2.000317 | 1.611604 | 3.223719 | 0.1339775 | 1.733158e-05 | 0.208638 | 2.195807e-05 | [5 empty] | 24.28893 | -0.05231678
12715 | 2022-04-29 21:34 | 25012.3477 | 243.1489 | 11 | 19 | 2.000384 | 1.612298 | 3.225215 | 0.1350893 | 1.733158e-05 | 0.2104298 | 2.195807e-05 |  | 0.0004611716 |  |  |  | 24.25927 | -0.01958668
12716 | 2022-04-29 21:34 | 25014.3482 | 245.1494 | 11 | 19 | 1.999781 | 1.613115 | 3.225877 | 0.1362012 | 1.733158e-05 | 0.2122227 | 2.195807e-05 | [5 empty] | 24.38904 | 0.02307534
12717 | 2022-04-29 21:34 | 25016.3489 | 247.1501 | 11 | 19 | 2.000333 | 1.613899 | 3.228335 | 0.1373106 | 1.733158e-05 | 0.2140124 | 2.195807e-05 |  | 0.0003079375 |  |  |  | 24.20879 | -0.009467602
12718 | 2022-04-29 21:34 | 25018.3505 | 249.1517 | 11 | 19 | 2.000285 | 1.614746 | 3.229952 | 0.1384242 | 1.733158e-05 | 0.2158097 | 2.195807e-05 |  |  |  |  | 0.6879471 | 24.20164 | -0.02549708
12719 | 2022-04-29 21:34 | 25020.3514 | 251.1526 | 11 | 19 | 2.000107 | 1.615496 | 3.231165 | 0.1395368 | 1.733158e-05 | 0.2176063 | 2.195807e-05 |  |  |  | 1.456835 |  | 24.43825 | 0.03391027
12720 | 2022-04-29 21:34 | 25022.3515 | 253.1527 | 11 | 19 | 2.00032 | 1.616266 | 3.233049 | 0.1406481 | 1.733158e-05 | 0.2194017 | 2.195807e-05 |  | 0.0002672586 |  |  |  | 24.44457 | 0.02504349
12721 | 2022-04-29 21:34 | 25024.3523 | 255.1535 | 11 | 19 | 2.000392 | 1.617067 | 3.234768 | 0.1417595 | 1.733158e-05 | 0.2211982 | 2.195807e-05 |  | 0.0005289792 |  |  |  | 24.22373 | -0.01163363
12722 | 2022-04-29 21:34 | 25026.353 | 257.1542 | 11 | 19 | 2.000305 | 1.61782 | 3.236133 | 0.1428715 | 1.733158e-05 | 0.2229964 | 2.195807e-05 | [5 empty] | 24.24183 | -0.01070619
12723 | 2022-04-29 21:34 | 25028.3544 | 259.1556 | 11 | 19 | 2.000278 | 1.618599 | 3.237648 | 0.1439826 | 1.733158e-05 | 0.224794 | 2.195807e-05 |  | 0.0002807449 |  |  |  | 24.44351 | -0.001308918
12724 | 2022-04-29 21:34 | 25030.3556 | 261.1568 | 11 | 19 | 2.000363 | 1.619421 | 3.23943 | 0.1450954 | 1.733158e-05 | 0.2265952 | 2.195807e-05 | [5 empty] | 24.40586 | -0.01800954
12725 | 2022-04-29 21:34 | 25032.3572 | 263.1584 | 11 | 19 | 2.000295 | 1.620233 | 3.240944 | 0.1462078 | 1.733158e-05 | 0.2283967 | 2.195807e-05 |  | 0.000699224 |  | 1.42313 |  | 24.31817 | 0.02064109
12726 | 2022-04-29 21:34 | 25034.3579 | 265.1591 | 11 | 19 | 2.000305 | 1.620836 | 3.242166 | 0.1473185 | 1.733158e-05 | 0.2301963 | 2.195807e-05 | [5 empty] | 24.19385 | -0.01335025
12727 | 2022-04-29 21:34 | 25036.3581 | 267.1593 | 11 | 19 | 2.000443 | 1.621665 | 3.244048 | 0.1484295 | 1.733158e-05 | 0.2319971 | 2.195807e-05 |  | 0.0002748136 |  |  |  | 24.39935 | 0.04068077
12728 | 2022-04-29 21:34 | 25038.3588 | 269.16 | 11 | 19 | 2.000483 | 1.622459 | 3.245702 | 0.1495424 | 1.733158e-05 | 0.2338021 | 2.195807e-05 | [5 empty] | 24.39829 | -0.01543939
12729 | 2022-04-29 21:34 | 25040.3597 | 271.1609 | 11 | 19 | 2.00016 | 1.623269 | 3.246798 | 0.1506543 | 1.733158e-05 | 0.2356062 | 2.195807e-05 |  | 0.0003126145 |  |  |  | 24.43194 | 0.01419425
12730 | 2022-04-29 21:34 | 25042.36 | 273.1612 | 11 | 19 | 2.000212 | 1.624118 | 3.24858 | 0.1517658 | 1.733158e-05 | 0.2374104 | 2.195807e-05 | [5 empty] | 24.29672 | -0.01407623
12731 | 2022-04-29 21:34 | 25044.3605 | 275.1617 | 11 | 19 | 2.000143 | 1.624795 | 3.249822 | 0.1528768 | 1.733158e-05 | 0.2392147 | 2.195807e-05 |  | 0.0003006175 |  |  | 0.6985697 | 24.25803 | -0.004200935
12732 | 2022-04-29 21:34 | 25046.3612 | 277.1624 | 11 | 19 | 2.00014 | 1.62551 | 3.251248 | 0.1539889 | 1.733158e-05 | 0.2410217 | 2.195807e-05 |  |  |  | 1.460857 |  | 24.48344 | 0.01175642
12733 | 2022-04-29 21:34 | 25048.362 | 279.1633 | 11 | 19 | 2.000216 | 1.626358 | 3.253067 | 0.1551005 | 1.733158e-05 | 0.2428287 | 2.195807e-05 |  | 0.0003906804 |  |  |  | 24.37834 | -0.00846982
12734 | 2022-04-29 21:34 | 25050.3621 | 281.1633 | 11 | 19 | 2.000169 | 1.627119 | 3.254513 | 0.156211 | 1.733158e-05 | 0.244635 | 2.195807e-05 |  | 0.0006656919 |  |  |  | 24.4372 | 0.01912534
12735 | 2022-04-29 21:34 | 25052.3629 | 283.1641 | 11 | 19 | 2.000201 | 1.627936 | 3.256199 | 0.1573214 | 1.733158e-05 | 0.2464417 | 2.195807e-05 | [5 empty] | 24.40417 | -0.0007885695
12736 | 2022-04-29 21:34 | 25054.3639 | 285.1651 | 11 | 19 | 2.000181 | 1.628715 | 3.257725 | 0.1584347 | 1.733158e-05 | 0.2482541 | 2.195807e-05 |  | 0.0004882574 |  |  |  | 24.27925 | -0.007565022
12737 | 2022-04-29 21:35 | 25056.3646 | 287.1658 | 11 | 19 | 2.000174 | 1.629586 | 3.259456 | 0.1595458 | 1.733158e-05 | 0.2500639 | 2.195807e-05 | [5 empty] | 24.2397 | 0.01412928
12738 | 2022-04-29 21:35 | 25058.3663 | 289.1675 | 11 | 19 | 2.000196 | 1.630292 | 3.260904 | 0.1606583 | 1.733158e-05 | 0.2518768 | 2.195807e-05 |  | 0.0002704029 |  | 1.412285 |  | 24.36423 | 0.04982352
12739 | 2022-04-29 21:35 | 25060.3663 | 291.1675 | 11 | 19 | 2.000174 | 1.631033 | 3.26235 | 0.1617686 | 1.733158e-05 | 0.253687 | 2.195807e-05 | [5 empty] | 24.33583 | -0.02477646
12740 | 2022-04-29 21:35 | 25062.3668 | 293.168 | 11 | 19 | 2.000301 | 1.631797 | 3.264085 | 0.1628808 | 1.733158e-05 | 0.2555011 | 2.195807e-05 |  | 0.0006210444 |  |  |  | 24.21658 | -0.03726482
12741 | 2022-04-29 21:35 | 25064.3671 | 295.1684 | 11 | 19 | 2.000156 | 1.632625 | 3.265505 | 0.1639927 | 1.733158e-05 | 0.2573157 | 2.195807e-05 | [5 empty] | 24.38272 | 0.04449487
12742 | 2022-04-29 21:35 | 25066.3687 | 297.1699 | 11 | 19 | 2.000145 | 1.633433 | 3.267103 | 0.1651051 | 1.733158e-05 | 0.259132 | 2.195807e-05 |  | 0.0003677733 |  |  |  | 24.43679 | 0.02931595
12743 | 2022-04-29 21:35 | 25068.37 | 299.1712 | 11 | 19 | 2.000171 | 1.634273 | 3.268825 | 0.1662164 | 1.733158e-05 | 0.2609473 | 2.195807e-05 |  | 0.0006694871 |  |  | 0.7144303 | 24.24705 | -0.04043102
12744 | 2022-04-29 21:35 | 25070.3704 | 301.1716 | 11 | 19 | 2.000217 | 1.635016 | 3.270387 | 0.1673279 | 1.733158e-05 | 0.2627639 | 2.195807e-05 |  | 0.0007053349 |  | 1.37863 |  | 24.21342 | -0.02202034
12745 | 2022-04-29 21:35 | 25072.372 | 303.1732 | 11 | 19 | 2.000195 | 1.635851 | 3.272021 | 0.1684387 | 1.733158e-05 | 0.2645802 | 2.195807e-05 | [5 empty] | 24.41448 | 0.02898812
12746 | 2022-04-29 21:35 | 25074.3721 | 305.1733 | 11 | 19 | 2.000176 | 1.636618 | 3.273524 | 0.1695515 | 1.733158e-05 | 0.2664007 | 2.195807e-05 |  | 0.0002783412 |  |  |  | 24.39872 | 0.02740502
12747 | 2022-04-29 21:35 | 25076.3728 | 307.174 | 11 | 19 | 2.000222 | 1.637418 | 3.2752 | 0.1706633 | 1.733158e-05 | 0.2682203 | 2.195807e-05 | [5 empty] | 24.21026 | -0.02503991
12748 | 2022-04-29 21:35 | 25078.373 | 309.1742 | 11 | 19 | 2.000172 | 1.638332 | 3.276946 | 0.1717749 | 1.733158e-05 | 0.2700407 | 2.195807e-05 | [5 empty] | 24.24455 | -0.00842154
12749 | 2022-04-29 21:35 | 25080.3744 | 311.1756 | 11 | 19 | 2.000216 | 1.639321 | 3.278996 | 0.1728855 | 1.733158e-05 | 0.2718603 | 2.195807e-05 |  | 0.0002411176 |  |  |  | 24.39788 | 0.01084924
12750 | 2022-04-29 21:35 | 25082.3744 | 313.1756 | 11 | 19 | 2.000182 | 1.640105 | 3.280508 | 0.1739978 | 1.733158e-05 | 0.2736836 | 2.195807e-05 |  | 0.0007404151 |  | 1.355664 |  | 24.26831 | -0.03352046
12751 | 2022-04-29 21:35 | 25084.3746 | 315.1758 | 11 | 19 | 2.000173 | 1.640851 | 3.281986 | 0.175109 | 1.733158e-05 | 0.2755061 | 2.195807e-05 |  | 0.0008006746 |  |  |  | 24.23005 | -0.00269413
12752 | 2022-04-29 21:35 | 25086.376 | 317.1773 | 11 | 19 | 2.000209 | 1.641912 | 3.284167 | 0.176221 | 1.733158e-05 | 0.2773309 | 2.195807e-05 | [5 empty] | 24.42878 | 0.01563907
12753 | 2022-04-29 21:35 | 25088.3761 | 319.1773 | 11 | 19 | 2.000234 | 1.642521 | 3.285426 | 0.177332 | 1.733158e-05 | 0.279155 | 2.195807e-05 |  | 0.0003019695 |  |  |  | 24.41511 | -0.004270077
12754 | 2022-04-29 21:35 | 25090.3762 | 321.1774 | 11 | 19 | 2.000202 | 1.643352 | 3.287036 | 0.1784438 | 1.733158e-05 | 0.2809814 | 2.195807e-05 | [5 empty] | 24.2231 | 0.004470348
12755 | 2022-04-29 21:35 | 25092.3777 | 323.1789 | 11 | 19 | 2.000156 | 1.644235 | 3.288727 | 0.1795561 | 1.733158e-05 | 0.2828093 | 2.195807e-05 |  | 0.0008029941 |  |  | 0.7387679 | 24.28261 | 0.01859725
12756 | 2022-04-29 21:35 | 25094.3785 | 325.1798 | 11 | 19 | 2.000039 | 1.645157 | 3.290378 | 0.1806661 | 1.733158e-05 | 0.2846346 | 2.195807e-05 |  |  |  | 1.318058 |  | 24.47147 | 0.02628088
12757 | 2022-04-29 21:35 | 25096.3795 | 327.1808 | 11 | 19 | 2.000221 | 1.645942 | 3.292248 | 0.1817793 | 1.733158e-05 | 0.2864661 | 2.195807e-05 |  | 0.0002606334 |  |  |  | 24.31019 | -0.0348264
12758 | 2022-04-29 21:35 | 25098.381 | 329.1822 | 11 | 19 | 2.000146 | 1.646829 | 3.293898 | 0.1828915 | 1.733158e-05 | 0.2882969 | 2.195807e-05 | [5 empty] | 24.22204 | -0.0235343
12759 | 2022-04-29 21:35 | 25100.3819 | 331.1831 | 11 | 19 | 2.000147 | 1.647718 | 3.295678 | 0.184002 | 1.733158e-05 | 0.2901257 | 2.195807e-05 |  | 0.0002767336 |  |  |  | 24.45086 | 0.04041612
12760 | 2022-04-29 21:35 | 25102.3828 | 333.184 | 11 | 19 | 2.000203 | 1.648477 | 3.297289 | 0.1851144 | 1.733158e-05 | 0.2919588 | 2.195807e-05 | [5 empty] | 24.42711 | -0.001444817
12761 | 2022-04-29 21:35 | 25104.3828 | 335.184 | 11 | 19 | 2.000167 | 1.649409 | 3.299093 | 0.1862256 | 1.733158e-05 | 0.2937906 | 2.195807e-05 | [5 empty] | 24.25866 | -0.01754582
12762 | 2022-04-29 21:35 | 25106.3843 | 337.1855 | 11 | 19 | 2.000163 | 1.650387 | 3.301043 | 0.1873378 | 1.733158e-05 | 0.2956252 | 2.195807e-05 |  | 0.0002470247 |  | 1.285577 |  | 24.25697 | 0.01341045
12763 | 2022-04-29 21:35 | 25108.3856 | 339.1869 | 11 | 19 | 2.000179 | 1.651154 | 3.302604 | 0.1884494 | 1.733158e-05 | 0.2974598 | 2.195807e-05 | [5 empty] | 24.35961 | 0.01965225
12764 | 2022-04-29 21:35 | 25110.3861 | 341.1873 | 11 | 19 | 2.000216 | 1.651969 | 3.304295 | 0.1895612 | 1.733158e-05 | 0.2992957 | 2.195807e-05 | [5 empty] | 24.29356 | -0.00952661
12765 | 2022-04-29 21:35 | 25112.3875 | 343.1887 | 11 | 19 | 2.00029 | 1.652955 | 3.306389 | 0.1906724 | 1.733158e-05 | 0.3011315 | 2.195807e-05 |  | 0.0002581961 |  |  |  | 24.25464 | -0.03792942
12766 | 2022-04-29 21:35 | 25114.3885 | 345.1897 | 11 | 19 | 2.000229 | 1.653873 | 3.308125 | 0.1917844 | 1.733158e-05 | 0.3029698 | 2.195807e-05 | [5 empty] | 24.38588 | 0.02733469
12767 | 2022-04-29 21:36 | 25116.3886 | 347.1898 | 11 | 19 | 2.000256 | 1.654627 | 3.309678 | 0.1928964 | 1.733158e-05 | 0.3048088 | 2.195807e-05 |  | 0.0003517336 |  |  | 0.7842885 | 24.44351 | -0.001308918
12768 | 2022-04-29 21:36 | 25118.39 | 349.1912 | 11 | 19 | 2.000213 | 1.655719 | 3.311791 | 0.1940086 | 1.733158e-05 | 0.3066493 | 2.195807e-05 |  |  |  | 1.264012 |  | 24.25212 | -0.01223147
12769 | 2022-04-29 21:36 | 25120.391 | 351.1922 | 11 | 19 | 2.000202 | 1.656553 | 3.313441 | 0.1951206 | 1.733158e-05 | 0.3084905 | 2.195807e-05 |  | 0.0002636748 |  |  |  | 24.18651 | -0.01465738
12770 | 2022-04-29 21:36 | 25122.391 | 353.1922 | 11 | 19 | 2.000259 | 1.65762 | 3.315669 | 0.1962316 | 1.733158e-05 | 0.3103312 | 2.195807e-05 | [5 empty] | 24.2881 | 0.03174603
12771 | 2022-04-29 21:36 | 25124.3933 | 355.1945 | 11 | 19 | 2.000162 | 1.658534 | 3.317337 | 0.1973441 | 1.733158e-05 | 0.3121754 | 2.195807e-05 |  | 0.0003641206 |  |  |  | 24.44604 | 0.03450274
12772 | 2022-04-29 21:36 | 25126.3942 | 357.1954 | 11 | 19 | 2.000244 | 1.659538 | 3.319481 | 0.1984558 | 1.733158e-05 | 0.3140194 | 2.195807e-05 | [5 empty] | 24.28663 | 0.01367867
12773 | 2022-04-29 21:36 | 25128.3942 | 359.1954 | 11 | 19 | 2.00023 | 1.660345 | 3.321072 | 0.1995669 | 1.733158e-05 | 0.3158633 | 2.195807e-05 |  | 0.0003556778 |  | 1.156193 |  | 24.21279 | -0.007494092
12774 | 2022-04-29 21:36 | 25130.3943 | 361.1955 | 11 | 19 | 2.000119 | 1.661457 | 3.323112 | 0.2006779 | 1.733158e-05 | 0.317708 | 2.195807e-05 | [5 empty] | 24.27925 | -0.0607872
12775 | 2022-04-29 21:36 | 25132.395 | 363.1962 | 11 | 19 | 2.000178 | 1.662347 | 3.32499 | 0.2017891 | 1.733158e-05 | 0.3195543 | 2.195807e-05 |  | 0.0003442454 |  |  |  | 24.25803 | -0.004200935
12776 | 2022-04-29 21:36 | 25134.3966 | 365.1978 | 11 | 19 | 2.000145 | 1.663371 | 3.326983 | 0.2029016 | 1.733158e-05 | 0.3214038 | 2.195807e-05 | [5 empty] | 24.48344 | 0.01175642
12777 | 2022-04-29 21:36 | 25136.3966 | 367.1978 | 11 | 19 | 2.000066 | 1.664352 | 3.328814 | 0.2040116 | 1.733158e-05 | 0.3232504 | 2.195807e-05 |  | 0.0002861351 |  |  | 0.8654478 | 24.37834 | -0.00846982
12778 | 2022-04-29 21:36 | 25138.3968 | 369.198 | 11 | 19 | 2.000127 | 1.665297 | 3.330805 | 0.2051244 | 1.733158e-05 | 0.3251026 | 2.195807e-05 |  |  |  | 1.155309 |  | 24.29209 | -0.0163728
12779 | 2022-04-29 21:36 | 25140.398 | 371.1992 | 11 | 19 | 2.000223 | 1.666145 | 3.332662 | 0.2062365 | 1.733158e-05 | 0.3269545 | 2.195807e-05 |  | 0.0004782664 |  |  |  | 24.50951 | 0.01097381
12780 | 2022-04-29 21:36 | 25142.3991 | 373.2003 | 11 | 19 | 2.000155 | 1.667264 | 3.334786 | 0.2073482 | 1.733158e-05 | 0.3288071 | 2.195807e-05 | [5 empty] | 24.35878 | -0.02457678
12781 | 2022-04-29 21:36 | 25144.3992 | 375.2004 | 11 | 19 | 2.000192 | 1.6684 | 3.33712 | 0.208459 | 1.733158e-05 | 0.3306594 | 2.195807e-05 |  | 0.0002952939 |  |  |  | 24.42689 | 0.0289768
12782 | 2022-04-29 21:36 | 25146.4008 | 377.2021 | 11 | 19 | 2.000209 | 1.669295 | 3.338939 | 0.2095714 | 1.733158e-05 | 0.3325154 | 2.195807e-05 |  | 0.0007701403 |  |  |  | 24.41847 | -0.01163721
12783 | 2022-04-29 21:36 | 25148.4024 | 379.2036 | 11 | 19 | 2.00017 | 1.670544 | 3.341372 | 0.2106832 | 1.733158e-05 | 0.3343717 | 2.195807e-05 |  | 0.0009736762 |  | 1.084689 |  | 24.33583 | -0.02477646
12784 | 2022-04-29 21:36 | 25150.404 | 381.2052 | 11 | 19 | 2.000218 | 1.671581 | 3.343526 | 0.2117944 | 1.733158e-05 | 0.3362282 | 2.195807e-05 |  | 0.001322885 |  |  |  | 24.24034 | -0.03726482
12785 | 2022-04-29 21:36 | 25152.404 | 383.2053 | 11 | 19 | 2.000201 | 1.672607 | 3.34555 | 0.2129069 | 1.733158e-05 | 0.338088 | 2.195807e-05 |  | 0.0005184878 |  |  |  | 24.41534 | 0.02655387
12786 | 2022-04-29 21:36 | 25154.4048 | 385.206 | 11 | 19 | 2.000232 | 1.673783 | 3.347954 | 0.2140183 | 1.733158e-05 | 0.3399472 | 2.195807e-05 |  | 0.0009325776 |  |  |  | 24.27885 | -0.06879926
12787 | 2022-04-29 21:36 | 25156.4063 | 387.2075 | 11 | 19 | 2.000147 | 1.674798 | 3.349842 | 0.2151304 | 1.733158e-05 | 0.3418087 | 2.195807e-05 |  |  |  |  | 0.9283712 | 24.25381 | -0.00723362
12788 | 2022-04-29 21:36 | 25158.408 | 389.2092 | 11 | 19 | 2.000045 | 1.676159 | 3.352393 | 0.2162424 | 1.733158e-05 | 0.3436715 | 2.195807e-05 |  | 0.0003794079 |  | 0.9954248 |  | 24.33899 | 0.02432227
12789 | 2022-04-29 21:36 | 25160.4083 | 391.2095 | 11 | 19 | 2.000221 | 1.677179 | 3.354729 | 0.217354 | 1.733158e-05 | 0.3455347 | 2.195807e-05 |  | 0.00110593 |  |  |  | 24.35981 | -0.03147662
12790 | 2022-04-29 21:36 | 25162.4107 | 393.2119 | 11 | 19 | 1.999949 | 1.678438 | 3.35679 | 0.2184666 | 1.733158e-05 | 0.3474011 | 2.195807e-05 | [5 empty] | 24.38737 | -0.0007879734
12791 | 2022-04-29 21:36 | 25164.4122 | 395.2134 | 11 | 19 | 2.000203 | 1.6795 | 3.359341 | 0.219578 | 1.733158e-05 | 0.3492667 | 2.195807e-05 |  | 0.000460945 |  |  |  | 24.2372 | -0.006703734
12792 | 2022-04-29 21:36 | 25166.4131 | 397.2143 | 11 | 19 | 2.000117 | 1.680803 | 3.361803 | 0.2206903 | 1.733158e-05 | 0.351135 | 2.195807e-05 |  |  |  | 0.9565492 |  | 24.3905 | 0.01906395
12793 | 2022-04-29 21:36 | 25168.4139 | 399.2151 | 11 | 19 | 2.00013 | 1.682007 | 3.364233 | 0.2218003 | 1.733158e-05 | 0.3530009 | 2.195807e-05 |  | 0.000323268 |  |  |  | 24.39788 | 0.01084924
12794 | 2022-04-29 21:36 | 25170.4146 | 401.2158 | 11 | 19 | 2.000138 | 1.683346 | 3.366924 | 0.2229131 | 1.733158e-05 | 0.3548729 | 2.195807e-05 |  | 0.0003973863 |  |  |  | 24.26831 | -0.03352046
12795 | 2022-04-29 21:36 | 25172.4163 | 403.2175 | 11 | 19 | 2.0001 | 1.684701 | 3.36957 | 0.2240252 | 1.733158e-05 | 0.3567453 | 2.195807e-05 |  |  |  |  | 1.103598 | 24.23108 | -0.0006568432
12796 | 2022-04-29 21:36 | 25174.4167 | 405.218 | 11 | 19 | 2.000217 | 1.685901 | 3.372168 | 0.2251347 | 1.733158e-05 | 0.3586146 | 2.195807e-05 |  | 0.0004709743 |  | 0.8835694 |  | 24.43656 | 0.001246929
12797 | 2022-04-29 21:37 | 25176.418 | 407.2192 | 11 | 19 | 2.000202 | 1.687374 | 3.375089 | 0.226249 | 1.733158e-05 | 0.3604935 | 2.195807e-05 | [5 empty] | 24.33184 | -0.02602339
12798 | 2022-04-29 21:37 | 25178.4196 | 409.2208 | 11 | 19 | 2.00016 | 1.688713 | 3.377696 | 0.2273603 | 1.733158e-05 | 0.3623689 | 2.195807e-05 |  | 0.0003795507 |  |  |  | 24.2231 | 0.004470348
12799 | 2022-04-29 21:37 | 25180.4208 | 411.222 | 11 | 19 | 2.000149 | 1.690036 | 3.380324 | 0.2284722 | 1.733158e-05 | 0.3642466 | 2.195807e-05 |  | 0.0005317071 |  |  |  | 24.40398 | 0.03391504
12800 | 2022-04-29 21:37 | 25182.4219 | 413.2231 | 11 | 19 | 2.000234 | 1.691572 | 3.38354 | 0.2295849 | 1.733158e-05 | 0.3661276 | 2.195807e-05 |  |  |  | 0.8116739 |  | 24.47147 | 0.02628088
12801 | 2022-04-29 21:37 | 25184.423 | 415.2243 | 11 | 19 | 2.000131 | 1.692948 | 3.386118 | 0.2306965 | 1.733158e-05 | 0.368008 | 2.195807e-05 |  | 0.0006959662 |  |  |  | 24.27715 | -0.03444493
12802 | 2022-04-29 21:37 | 25186.4246 | 417.2258 | 11 | 19 | 2.000111 | 1.694534 | 3.389256 | 0.231809 | 1.733158e-05 | 0.3698919 | 2.195807e-05 |  | 0.0004079405 |  |  | 1.250725 | 24.20564 | -0.009137988
12803 | 2022-04-29 21:37 | 25188.4268 | 419.228 | 11 | 19 | 1.999911 | 1.696077 | 3.392003 | 0.2329209 | 1.733158e-05 | 0.3717763 | 2.195807e-05 |  |  |  | 0.7503052 |  | 24.41093 | 0.03891766
12804 | 2022-04-29 21:37 | 25190.4272 | 421.2284 | 11 | 19 | 2.000216 | 1.69763 | 3.395627 | 0.2340328 | 1.733158e-05 | 0.3736624 | 2.195807e-05 |  | 0.0006024122 |  |  |  | 24.4454 | 0.0113076
12805 | 2022-04-29 21:37 | 25192.4277 | 423.2289 | 11 | 19 | 2.000221 | 1.699296 | 3.398968 | 0.2351442 | 1.733158e-05 | 0.3755496 | 2.195807e-05 |  | 0.0004390388 |  |  |  | 24.25866 | -0.01754582
12806 | 2022-04-29 21:37 | 25194.4277 | 425.2289 | 11 | 19 | 2.000172 | 1.701142 | 3.402577 | 0.2362553 | 1.733158e-05 | 0.3774381 | 2.195807e-05 |  | 0.001165448 |  | 0.6681362 |  | 24.25697 | 0.01341045
12807 | 2022-04-29 21:37 | 25196.4285 | 427.2297 | 11 | 19 | 2.000244 | 1.703046 | 3.406508 | 0.2373668 | 1.733158e-05 | 0.3793292 | 2.195807e-05 |  | 0.001905988 |  |  |  | 24.41744 | 0.01965225
12808 | 2022-04-29 21:37 | 25198.4286 | 429.2298 | 11 | 19 | 2.000235 | 1.704595 | 3.409591 | 0.2384781 | 1.733158e-05 | 0.3812221 | 2.195807e-05 |  | 0.0005482149 |  |  | 1.50439 | 24.35223 | -0.01820445
12809 | 2022-04-29 21:37 | 25200.4302 | 431.2314 | 11 | 19 | 2.000154 | 1.706541 | 3.413345 | 0.2395902 | 1.733158e-05 | 0.3831183 | 2.195807e-05 |  | 0.0005486051 |  | 0.6207114 |  | 24.25464 | -0.03792942
12810 | 2022-04-29 21:37 | 25202.4302 | 433.2314 | 11 | 19 | 2.000221 | 1.708709 | 3.417796 | 0.2407009 | 1.733158e-05 | 0.3850144 | 2.195807e-05 |  | 0.000836811 |  |  |  | 24.24436 | 0.004999042
12811 | 2022-04-29 21:37 | 25204.431 | 435.2322 | 11 | 19 | 2.000255 | 1.710772 | 3.42198 | 0.2418135 | 1.733158e-05 | 0.3869158 | 2.195807e-05 |  | 0.002270425 |  | 0.5531837 |  | 24.34088 | -0.005523562
12812 | 2022-04-29 21:37 | 25206.4311 | 437.2323 | 11 | 19 | 2.000134 | 1.712703 | 3.425636 | 0.2429237 | 1.733158e-05 | 0.3888155 | 2.195807e-05 |  | 0.0007126199 |  |  |  | 24.21026 | 0
12813 | 2022-04-29 21:37 | 25208.4326 | 439.2338 | 11 | 19 | 2.000193 | 1.715106 | 3.430543 | 0.2440366 | 1.733158e-05 | 0.3907224 | 2.195807e-05 |  | 0.001529506 |  |  | 1.885234 | 24.27842 | 0.02130091
12814 | 2022-04-29 21:37 | 25210.4335 | 441.2347 | 11 | 19 | 2.000196 | 1.717403 | 3.435143 | 0.2451474 | 1.733158e-05 | 0.3926281 | 2.195807e-05 |  | 0.0006769653 |  | 0.5059155 |  | 24.42226 | 0.001444817
12815 | 2022-04-29 21:37 | 25212.4335 | 443.2348 | 11 | 19 | 2.000206 | 1.720146 | 3.440646 | 0.2462592 | 1.733158e-05 | 0.3945384 | 2.195807e-05 |  | 0.0006868347 |  |  |  | 24.25234 | -0.0139302
12816 | 2022-04-29 21:37 | 25214.4352 | 445.2364 | 11 | 19 | 2.000255 | 1.722696 | 3.445831 | 0.2473719 | 1.733158e-05 | 0.3964531 | 2.195807e-05 |  | 0.0007065698 |  | 0.4376318 |  | 24.23698 | -0.00479877
12817 | 2022-04-29 21:37 | 25216.4359 | 447.2371 | 11 | 19 | 2.000151 | 1.725756 | 3.451773 | 0.2484828 | 1.733158e-05 | 0.3983678 | 2.195807e-05 |  | 0.003500388 |  | 0.3989277 | 2.252933 | 24.24266 | -0.01071632
12818 | 2022-04-29 21:37 | 25218.4367 | 449.2379 | 11 | 19 | 2.000181 | 1.728794 | 3.457901 | 0.2495951 | 1.733158e-05 | 0.4002883 | 2.195807e-05 |  | 0.0007534272 |  |  |  | 24.3636 | 0.02511024
12819 | 2022-04-29 21:37 | 25220.4369 | 451.2381 | 11 | 19 | 2.000218 | 1.732236 | 3.46485 | 0.2507061 | 1.733158e-05 | 0.4022103 | 2.195807e-05 |  | 0.0008753667 |  | 0.3533524 |  | 24.41448 | 0.02628207
12820 | 2022-04-29 21:37 | 25222.4373 | 453.2385 | 11 | 19 | 2.000241 | 1.73589 | 3.472198 | 0.2518154 | 1.733158e-05 | 0.404133 | 2.195807e-05 |  | 0.002125841 |  | 0.3107715 | 3.024226 | 24.21888 | -0.01690149
12821 | 2022-04-29 21:37 | 25224.4376 | 455.2388 | 11 | 19 | 2.000155 | 1.740027 | 3.480324 | 0.2529293 | 1.733158e-05 | 0.4060681 | 2.195807e-05 |  | 0.002264225 |  |  |  | 24.33943 | -0.004202127
12822 | 2022-04-29 21:37 | 25226.4385 | 457.2397 | 11 | 19 | 2.000213 | 1.745175 | 3.490722 | 0.2540399 | 1.733158e-05 | 0.4080027 | 2.195807e-05 |  | 0.001164133 |  | 0.26436 | 3.965936 | 24.45718 | 0.01886368
12823 | 2022-04-29 21:37 | 25228.4385 | 459.2397 | 11 | 19 | 2.000209 | 1.750666 | 3.501698 | 0.2551513 | 1.733158e-05 | 0.4099444 | 2.195807e-05 |  | 0.001364094 |  | 0.1976098 |  | 24.36906 | -0.01215816
12824 | 2022-04-29 21:37 | 25230.4386 | 461.2398 | 11 | 19 | 2.000213 | 1.757865 | 3.516104 | 0.2562635 | 1.733158e-05 | 0.4118944 | 2.195807e-05 |  | 0.01218091 |  | 0.1730599 | 5.348001 | 24.19366 | -0.02524137
12825 | 2022-04-29 21:37 | 25232.4401 | 463.2413 | 11 | 19 | 2.000138 | 1.767197 | 3.534638 | 0.2573754 | 1.733158e-05 | 0.413853 | 2.195807e-05 |  | 0.009785145 |  | 0.1090194 | 8.153275 | 24.27233 | 0.01886904
12826 | 2022-04-29 21:37 | 25233.8465 | 464.6477 | 11 | 19 | 2.000163 | 1.777246 | 3.554782 | 0.2581562 | 1.733158e-05 | 0.4152355 | 2.195807e-05 |  | 0.003190291 |  | 0.08652984 | 10.26928 | 24.45571 | 0.009005666
12827 | 2022-04-29 21:37 | 25234.8489 | 465.6501 | 11 | 19 | 2.00019 | 1.787254 | 3.574848 | 0.2587139 | 1.733158e-05 | 0.4162284 | 2.195807e-05 |  | 0.006228944 |  | 0.05946128 | 17.8967 | 24.33982 | -0.01163721
12828 | 2022-04-29 21:37 | 25235.6498 | 466.451 | 11 | 19 | 2.000218 | 1.797465 | 3.595322 | 0.2591586 | 1.733158e-05 | 0.4170246 | 2.195807e-05 |  | -0.04789896 |  | 0.04230881 | 22.65273 | 24.25401 | -0.05139033
12829 | 2022-04-29 21:38 | 25236.2489 | 467.0501 | 11 | 19 | 2.000228 | 1.807724 | 3.61586 | 0.259491 | 1.733158e-05 | 0.4176227 | 2.195807e-05 |  | -0.04638519 |  | 0.03812552 | 29.92543 | 24.21824 | -0.01117527
12830 | 2022-04-29 21:38 | 25236.6752 | 467.4764 | 11 | 19 | 2.000234 | 1.817798 | 3.636021 | 0.2597283 | 1.733158e-05 | 0.4180521 | 2.195807e-05 | [5 empty] | 24.21824 | -0.01117527
12831 | 2022-04-29 21:38 | 25237.0624 | 467.8636 | 11 | 19 | 2.00021 | 1.827885 | 3.656154 | 0.2599432 | 1.733158e-05 | 0.418443 | 2.195807e-05 |  | -0.04136921 |  | -0.008812334 | 46.09601 | 24.21824 | -0.01117527
12832 | 2022-04-29 21:38 | 25237.4474 | 468.2486 | 11 | 19 | 2.000127 | 1.838739 | 3.677712 | 0.2601573 | 1.733158e-05 | 0.4188345 | 2.195807e-05 | [5 empty] | 24.26875 | -0.01117527
12833 | 2022-04-29 21:38 | 25237.6609 | 468.4621 | 11 | 19 | 2.000094 | 1.849223 | 3.69862 | 0.2602764 | 1.733158e-05 | 0.4190534 | 2.195807e-05 | [5 empty] | 24.24685 | 0.008940101
12834 | 2022-04-29 21:38 | 25237.6729 | 468.4741 | 11 | 19 | 2.000097 | 1.850252 | 3.700683 | 0.2602828 | 1.733158e-05 | 0.4190652 | 2.195807e-05 |  | -0.0746761 |  | -0.006960705 | 89.01344 | 24.24685 | 0.008940101
12835 | 2022-04-29 21:38 | 25239.8075 | 2.0004 | 11 | 20 | 0 | 1.543667 | 0 | 0.2603205 | 1.733158e-05 | 0.4191305 | 2.195807e-05 |  | -0.007209846 |  | 0 |  | 24.41534 | 0.02655387
12836 | 2022-04-29 21:38 | 25241.8071 | 4 | 11 | 20 | 0 | 1.547171 | 0 | 0.2603205 | 1.733158e-05 | 0.4191305 | 2.195807e-05 |  | 0.002492595 |  |  |  | 24.36466 | 0.02614617
12837 | 2022-04-29 21:38 | 25243.8082 | 6.0011 | 11 | 20 | 0 | 1.543818 | 0 | 0.2603205 | 1.733158e-05 | 0.4191305 | 2.195807e-05 |  | -0.0005511946 |  |  |  | 24.30933 | -0.006512403
12838 | 2022-04-29 21:38 | 25245.8074 | 8.0003 | 11 | 20 | 0 | 1.544738 | 0 | 0.2603205 | 1.733158e-05 | 0.4191305 | 2.195807e-05 | [5 empty] | 24.25866 | -0.0576967
12839 | 2022-04-29 21:38 | 25247.8075 | 10.0004 | 11 | 20 | 0 | 1.544166 | 0 | 0.2603205 | 1.733158e-05 | 0.4191305 | 2.195807e-05 | [5 empty] | 24.46286 | 0.02056479
12840 | 2022-04-29 21:38 | 25249.8076 | 12.0005 | 11 | 20 | 0 | 1.543881 | 0 | 0.2603205 | 1.733158e-05 | 0.4191305 | 2.195807e-05 | [5 empty] | 24.35265 | 0.01544595
12841 | 2022-04-29 21:38 | 25251.8074 | 14.0004 | 11 | 20 | 0 | 1.543951 | 0 | 0.2603205 | 1.733158e-05 | 0.4191305 | 2.195807e-05 | [5 empty] | 24.23635 | 0.007693172
12842 | 2022-04-29 21:38 | 25253.8084 | 16.0013 | 11 | 20 | 0 | 1.543726 | 0 | 0.2603205 | 1.733158e-05 | 0.4191305 | 2.195807e-05 | [5 empty] | 24.40649 | 0.02556503
12843 | 2022-04-29 21:38 | 25255.8072 | 18.0001 | 11 | 20 | 0 | 1.543652 | 0 | 0.2603205 | 1.733158e-05 | 0.4191305 | 2.195807e-05 | [5 empty] | 24.3514 | -0.004148483
12844 | 2022-04-29 21:38 | 25257.809 | 20.0019 | 11 | 20 | 0 | 1.543518 | 0 | 0.2603205 | 1.733158e-05 | 0.4191305 | 2.195807e-05 |  | 2.979442e-05 |  |  |  | 24.28976 | -0.002294779
12845 | 2022-04-29 21:38 | 25259.8076 | 22.0005 | 11 | 20 | 0 | 1.54351 | 0 | 0.2603205 | 1.733158e-05 | 0.4191305 | 2.195807e-05 | [5 empty] | 24.20627 | -0.02609193
12846 | 2022-04-29 21:38 | 25261.8085 | 24.0015 | 11 | 20 | 0 | 1.543398 | 0 | 0.2603205 | 1.733158e-05 | 0.4191305 | 2.195807e-05 | [5 empty] | 24.43257 | 0.02707183
12847 | 2022-04-29 21:38 | 25263.8076 | 26.0005 | 11 | 20 | 0 | 1.543416 | 0 | 0.2603205 | 1.733158e-05 | 0.4191305 | 2.195807e-05 | [5 empty] | 24.44055 | 0.001246929
12848 | 2022-04-29 21:38 | 25265.8078 | 28.0007 | 11 | 20 | 0 | 1.543397 | 0 | 0.2603205 | 1.733158e-05 | 0.4191305 | 2.195807e-05 | [5 empty] | 24.37244 | -0.001506209
12849 | 2022-04-29 21:38 | 25267.8078 | 30.0007 | 11 | 20 | 0 | 1.543374 | 0 | 0.2603205 | 1.733158e-05 | 0.4191305 | 2.195807e-05 | [5 empty] | 24.29545 | 0.02484381
12850 | 2022-04-29 21:38 | 25269.8079 | 32.0008 | 11 | 20 | 0 | 1.543274 | 0 | 0.2603205 | 1.733158e-05 | 0.4191305 | 2.195807e-05 |  | -1.896538e-05 |  |  |  | 24.39955 | -0.001384616
12851 | 2022-04-29 21:38 | 25271.8086 | 34.0015 | 11 | 20 | 0 | 1.543245 | 0 | 0.2603205 | 1.733158e-05 | 0.4191305 | 2.195807e-05 | [5 empty] | 24.36423 | -0.003803372
12852 | 2022-04-29 21:38 | 25273.8077 | 36.0006 | 11 | 20 | 0 | 1.54315 | 0 | 0.2603205 | 1.733158e-05 | 0.4191305 | 2.195807e-05 | [5 empty] | 24.2555 | -0.006766319
12853 | 2022-04-29 21:38 | 25275.8077 | 38.0006 | 11 | 20 | 0 | 1.543173 | 0 | 0.2603205 | 1.733158e-05 | 0.4191305 | 2.195807e-05 | [5 empty] | 24.2254 | 0.005188584
12854 | 2022-04-29 21:38 | 25277.8077 | 40.0007 | 11 | 20 | 0 | 1.543102 | 0 | 0.2603205 | 1.733158e-05 | 0.4191305 | 2.195807e-05 | [5 empty] | 24.42249 | 0.02024114
12855 | 2022-04-29 21:38 | 25279.8079 | 42.0008 | 11 | 20 | 0 | 1.54315 | 0 | 0.2603205 | 1.733158e-05 | 0.4191305 | 2.195807e-05 | [5 empty] | 24.2254 | 0.0004577637
12856 | 2022-04-29 21:38 | 25281.8088 | 44.0017 | 11 | 20 | 0 | 1.54304 | 0 | 0.2603205 | 1.733158e-05 | 0.4191305 | 2.195807e-05 |  | -6.519188e-06 |  |  |  | 24.25171 | 0.01788139
12857 | 2022-04-29 21:38 | 25283.8072 | 46.0001 | 11 | 20 | 0 | 1.543058 | 0 | 0.2603205 | 1.733158e-05 | 0.4191305 | 2.195807e-05 | [5 empty] | 24.47147 | 0.03272414
12858 | 2022-04-29 21:38 | 25285.8089 | 48.0018 | 11 | 20 | 0 | 1.543036 | 0 | 0.2603205 | 1.733158e-05 | 0.4191305 | 2.195807e-05 | [5 empty] | 24.35223 | -0.01820445
12859 | 2022-04-29 21:38 | 25287.8075 | 50.0004 | 11 | 20 | 0 | 1.543047 | 0 | 0.2603205 | 1.733158e-05 | 0.4191305 | 2.195807e-05 | [5 empty] | 24.30304 | -0.01820445
12860 | 2022-04-29 21:38 | 25289.8079 | 52.0008 | 11 | 20 | 0 | 1.542991 | 0 | 0.2603205 | 1.733158e-05 | 0.4191305 | 2.195807e-05 | [5 empty] | 24.41364 | 0.01248717
12861 | 2022-04-29 21:38 | 25291.8074 | 54.0003 | 11 | 20 | 0 | 1.543018 | 0 | 0.2603205 | 1.733158e-05 | 0.4191305 | 2.195807e-05 | [5 empty] | 24.42016 | -0.001185536
12862 | 2022-04-29 21:38 | 25293.8076 | 56.0005 | 11 | 20 | 0 | 1.542934 | 0 | 0.2603205 | 1.733158e-05 | 0.4191305 | 2.195807e-05 |  | -2.686785e-05 |  |  |  | 24.21026 | -0.051139
12863 | 2022-04-29 21:38 | 25295.8071 | 58.0001 | 11 | 20 | 0 | 1.543002 | 0 | 0.2603205 | 1.733158e-05 | 0.4191305 | 2.195807e-05 | [5 empty] | 24.32006 | -0.01564264
12864 | 2022-04-29 21:39 | 25297.8073 | 60.0002 | 11 | 20 | 0 | 1.542903 | 0 | 0.2603205 | 1.733158e-05 | 0.4191305 | 2.195807e-05 | [5 empty] | 24.36739 | 0.02780318
12865 | 2022-04-29 21:39 | 25297.8087 | 60.0017 | 11 | 20 | 0 | 1.542903 | 0 | 0.2603205 | 1.733158e-05 | 0.4191305 | 2.195807e-05 |  | -2.686785e-05 |  | 0 | 0 | 24.41764 | 0.01570165
12866 | 2022-04-29 21:39 | 25297.8502 | 0.0054 | 11 | 21 | -2.000132 | 1.339406 | -2.678989 | 0.2603377 | 1.955421e-05 | 0.419157 | 2.538706e-05 |  | -0.03519076 |  |  |  | 24.41764 | 0.01570165
12867 | 2022-04-29 21:39 | 25298.236 | 0.3912 | 11 | 21 | -1.999846 | 1.329274 | -2.658343 | 0.2603377 | 0.0002343102 | 0.419157 | 0.0003115225 |  | -0.02315523 |  | 0.03142612 | 3798.104 | 24.41764 | 0.01570165
12868 | 2022-04-29 21:39 | 25300.2361 | 2.3913 | 11 | 21 | -1.999992 | 1.32569 | -2.651369 | 0.2603377 | 0.001345168 | 0.419157 | 0.001785078 |  | -0.007830059 |  |  |  | 24.29692 | -0.03917098
12869 | 2022-04-29 21:39 | 25302.2377 | 4.3929 | 11 | 21 | -1.999906 | 1.32429 | -2.648456 | 0.2603377 | 0.00245519 | 0.419157 | 0.003256036 |  | -0.0008612683 |  | 0.4026721 | 4.819907 | 24.32069 | -0.02687514
12870 | 2022-04-29 21:39 | 25304.2377 | 6.3929 | 11 | 21 | -1.999824 | 1.321948 | -2.643663 | 0.2603377 | 0.003567755 | 0.419157 | 0.004727646 |  | -0.0004987929 |  |  |  | 24.21974 | -0.003285408
12871 | 2022-04-29 21:39 | 25306.2379 | 8.3931 | 11 | 21 | -1.999805 | 1.320984 | -2.64171 | 0.2603377 | 0.004679546 | 0.419157 | 0.006196647 | [5 empty] | 24.40167 | 0.04101038
12872 | 2022-04-29 21:39 | 25308.2392 | 10.3944 | 11 | 21 | -1.999899 | 1.319446 | -2.638759 | 0.2603377 | 0.005790931 | 0.419157 | 0.007663703 |  | -0.0004020765 |  | 0.6240761 |  | 24.41701 | -0.0007271767
12873 | 2022-04-29 21:39 | 25310.2402 | 12.3954 | 11 | 21 | -1.999966 | 1.318409 | -2.636773 | 0.2603377 | 0.00690273 | 0.419157 | 0.009129829 | [5 empty] | 24.21888 | -0.01690149
12874 | 2022-04-29 21:39 | 25312.2403 | 14.3955 | 11 | 21 | -1.999947 | 1.317326 | -2.634582 | 0.2603377 | 0.008013633 | 0.419157 | 0.0105936 |  | -0.0004000574 |  |  |  | 24.35392 | 0.01833975
12875 | 2022-04-29 21:39 | 25314.2419 | 16.3971 | 11 | 21 | -1.999876 | 1.316226 | -2.632289 | 0.2603377 | 0.009126036 | 0.419157 | 0.01205816 | [5 empty] | 24.44307 | 0.02602279
12876 | 2022-04-29 21:39 | 25316.243 | 18.3982 | 11 | 21 | -1.999899 | 1.31522 | -2.630307 | 0.2603377 | 0.01023606 | 0.419157 | 0.01351845 |  | -0.0003125508 |  |  |  | 24.36906 | -0.01215816
12877 | 2022-04-29 21:39 | 25318.2435 | 20.3987 | 11 | 21 | -1.999903 | 1.314126 | -2.628125 | 0.2603377 | 0.01134786 | 0.419157 | 0.01498 |  | -0.0005505873 |  | 1.000003 | 1.220423 | 24.29525 | -0.01938462
12878 | 2022-04-29 21:39 | 25320.2436 | 22.3988 | 11 | 21 | -1.999951 | 1.313168 | -2.626272 | 0.2603377 | 0.01245999 | 0.419157 | 0.01644079 | [5 empty] | 24.27233 | 0.01886904
12879 | 2022-04-29 21:39 | 25322.2444 | 24.3996 | 11 | 21 | -1.999955 | 1.312232 | -2.624405 | 0.2603377 | 0.01357162 | 0.419157 | 0.01789983 |  | -0.0003615303 |  |  |  | 24.4492 | 0.02543092
12880 | 2022-04-29 21:39 | 25324.2447 | 26.3999 | 11 | 21 | -1.999986 | 1.311413 | -2.622808 | 0.2603377 | 0.01468229 | 0.419157 | 0.01935664 | [5 empty] | 24.48178 | 0.01189768
12881 | 2022-04-29 21:39 | 25326.2453 | 28.4005 | 11 | 21 | -1.999931 | 1.310531 | -2.620972 | 0.2603377 | 0.01579426 | 0.419157 | 0.0208142 |  | -0.000356427 |  |  |  | 24.1745 | -0.03477335
12882 | 2022-04-29 21:39 | 25328.2453 | 30.4005 | 11 | 21 | -1.999935 | 1.309741 | -2.619397 | 0.2603377 | 0.0169054 | 0.419157 | 0.02226969 |  |  |  | 1.211308 |  | 24.21658 | -0.004073381
12883 | 2022-04-29 21:39 | 25330.2454 | 32.4006 | 11 | 21 | -1.999956 | 1.308779 | -2.6175 | 0.2603377 | 0.01801653 | 0.419157 | 0.02372416 | [5 empty] | 24.46413 | 0.002502799
12884 | 2022-04-29 21:39 | 25332.2468 | 34.402 | 11 | 21 | -1.99999 | 1.307873 | -2.615733 | 0.2603377 | 0.01912817 | 0.419157 | 0.02517838 |  | -0.0002873286 |  |  |  | 24.25866 | -0.0576967
12885 | 2022-04-29 21:39 | 25334.2469 | 36.4021 | 11 | 21 | -1.999937 | 1.307114 | -2.614146 | 0.2603377 | 0.02023938 | 0.419157 | 0.02663113 | [5 empty] | 24.26894 | 0.02826631
12886 | 2022-04-29 21:39 | 25336.2486 | 38.4038 | 11 | 21 | -1.999935 | 1.306459 | -2.612833 | 0.2603377 | 0.02135123 | 0.419157 | 0.02808388 |  | -0.0002326632 |  |  |  | 24.18817 | -0.004938245
12887 | 2022-04-29 21:39 | 25338.2493 | 40.4045 | 11 | 21 | -1.999948 | 1.30562 | -2.611172 | 0.2603377 | 0.02246314 | 0.419157 | 0.02953585 |  | -0.0006976568 |  |  |  | 24.35013 | 0.02070367
12888 | 2022-04-29 21:39 | 25340.2497 | 42.4049 | 11 | 21 | -1.999936 | 1.304826 | -2.609568 | 0.2603377 | 0.02357445 | 0.419157 | 0.03098616 |  |  |  | 1.377298 | 0.7827734 | 24.22057 | -0.009916425
12889 | 2022-04-29 21:39 | 25342.251 | 44.4062 | 11 | 21 | -1.999957 | 1.304111 | -2.608166 | 0.2603377 | 0.0246861 | 0.419157 | 0.03243604 | [5 empty] | 24.3514 | -0.004148483
12890 | 2022-04-29 21:39 | 25344.2517 | 46.4069 | 11 | 21 | -1.999955 | 1.303347 | -2.606635 | 0.2603377 | 0.02579777 | 0.419157 | 0.03388511 |  | -0.0002456083 |  |  |  | 24.34045 | 0.02208769
12891 | 2022-04-29 21:39 | 25346.2528 | 48.408 | 11 | 21 | -1.999914 | 1.302571 | -2.60503 | 0.2603377 | 0.02690928 | 0.419157 | 0.03533313 | [5 empty] | 24.28976 | -0.01196265
12892 | 2022-04-29 21:39 | 25348.2544 | 50.4096 | 11 | 21 | -1.999911 | 1.301965 | -2.603814 | 0.2603377 | 0.02802115 | 0.419157 | 0.03678088 |  | -0.0004366309 |  |  |  | 24.2048 | -0.0004583597
12893 | 2022-04-29 21:39 | 25350.2551 | 52.4103 | 11 | 21 | -1.999999 | 1.301225 | -2.602449 | 0.2603377 | 0.02913268 | 0.419157 | 0.03822745 | [5 empty] | 24.37158 | 0.006963611
12894 | 2022-04-29 21:39 | 25352.2562 | 54.4114 | 11 | 21 | -1.999949 | 1.300453 | -2.60084 | 0.2603377 | 0.03024464 | 0.419157 | 0.03967372 | [5 empty] | 24.31776 | 0.007493496
12895 | 2022-04-29 21:39 | 25354.2576 | 56.4128 | 11 | 21 | -1.999866 | 1.299828 | -2.599482 | 0.2603377 | 0.03135654 | 0.419157 | 0.04111913 |  | -0.0001901876 |  | 1.550338 |  | 24.40819 | -0.01484871
12896 | 2022-04-29 21:40 | 25356.2576 | 58.4128 | 11 | 21 | -1.999931 | 1.298982 | -2.597874 | 0.2603377 | 0.03246743 | 0.419157 | 0.04256242 | [5 empty] | 24.28431 | -0.03871441
12897 | 2022-04-29 21:40 | 25358.2585 | 60.4137 | 11 | 21 | -1.999941 | 1.298398 | -2.596719 | 0.2603377 | 0.033579 | 0.419157 | 0.04400574 | [5 empty] | 24.40819 | 0.03450513
12898 | 2022-04-29 21:40 | 25360.2591 | 62.4143 | 11 | 21 | -1.999903 | 1.297671 | -2.595216 | 0.2603377 | 0.03468903 | 0.419157 | 0.04544641 |  | -0.0002014833 |  |  |  | 24.28663 | -0.03332198
12899 | 2022-04-29 21:40 | 25362.2592 | 64.4144 | 11 | 21 | -2.000032 | 1.296834 | -2.593709 | 0.2603377 | 0.03580156 | 0.419157 | 0.04688946 |  | -0.0006960253 |  |  |  | 24.2254 | 0.005188584
12900 | 2022-04-29 21:40 | 25364.2602 | 66.4154 | 11 | 21 | -1.999999 | 1.296284 | -2.592567 | 0.2603377 | 0.03691323 | 0.419157 | 0.04833062 | [5 empty] | 24.35751 | 0.01801074
12901 | 2022-04-29 21:40 | 25366.2607 | 68.4159 | 11 | 21 | -1.999929 | 1.295501 | -2.59091 | 0.2603377 | 0.0380242 | 0.419157 | 0.04977013 | [5 empty] | 24.17955 | -0.03215492
12902 | 2022-04-29 21:40 | 25368.2615 | 70.4168 | 11 | 21 | -2.000016 | 1.294906 | -2.589833 | 0.2603377 | 0.03913572 | 0.419157 | 0.05120954 |  | -0.0002467172 |  | 1.557478 | 0.6422335 | 24.32469 | 0.03142774
12903 | 2022-04-29 21:40 | 25370.2624 | 72.4176 | 11 | 21 | -1.999892 | 1.294261 | -2.588382 | 0.2603377 | 0.0402463 | 0.419157 | 0.05264703 | [5 empty] | 24.23823 | 0.008940697
12904 | 2022-04-29 21:40 | 25372.2626 | 74.4178 | 11 | 21 | -1.999879 | 1.293525 | -2.586893 | 0.2603377 | 0.04135859 | 0.419157 | 0.05408594 |  | -0.0002874353 |  |  |  | 24.41787 | 0.01491308
12905 | 2022-04-29 21:40 | 25374.2637 | 76.4189 | 11 | 21 | -1.999984 | 1.292835 | -2.585649 | 0.2603377 | 0.04247057 | 0.419157 | 0.05552367 |  | -0.0007819801 |  |  |  | 24.30406 | -0.01766622
12906 | 2022-04-29 21:40 | 25376.2643 | 78.4195 | 11 | 21 | -1.999931 | 1.292165 | -2.584241 | 0.2603377 | 0.04358199 | 0.419157 | 0.05695998 | [5 empty] | 24.16461 | -0.03267467
12907 | 2022-04-29 21:40 | 25378.2651 | 80.4203 | 11 | 21 | -1.999916 | 1.291638 | -2.583168 | 0.2603377 | 0.04469342 | 0.419157 | 0.05839554 | [5 empty] | 24.3167 | 0.01939476
12908 | 2022-04-29 21:40 | 25380.2657 | 82.4209 | 11 | 21 | -2.000033 | 1.290872 | -2.581787 | 0.2603377 | 0.04580504 | 0.419157 | 0.05983071 |  | -0.0002369787 |  |  |  | 24.42016 | -0.001185536
12909 | 2022-04-29 21:40 | 25382.2666 | 84.4218 | 11 | 21 | -1.999979 | 1.290237 | -2.580447 | 0.2603377 | 0.04691514 | 0.419157 | 0.06126316 | [5 empty] | 24.32006 | -0.01564264
12910 | 2022-04-29 21:40 | 25384.2668 | 86.422 | 11 | 21 | -2.000046 | 1.289568 | -2.579195 | 0.2603377 | 0.04802692 | 0.419157 | 0.06269697 |  |  |  | 1.664115 |  | 24.22667 | -0.004799962
12911 | 2022-04-29 21:40 | 25386.2668 | 88.422 | 11 | 21 | -1.999955 | 1.289108 | -2.578158 | 0.2603377 | 0.04913829 | 0.419157 | 0.06412966 |  | -0.0001942687 |  |  |  | 24.27566 | 0.01530945
12912 | 2022-04-29 21:40 | 25388.2682 | 90.4234 | 11 | 21 | -1.999956 | 1.288189 | -2.576321 | 0.2603377 | 0.05024998 | 0.419157 | 0.065562 |  | -0.0006001228 |  |  |  | 24.4454 | 0.02924263
12913 | 2022-04-29 21:40 | 25390.2685 | 92.4238 | 11 | 21 | -1.999948 | 1.287667 | -2.575267 | 0.2603377 | 0.05136144 | 0.419157 | 0.0669933 |  | -0.0009175548 |  |  |  | 24.22204 | 0.004794002
12914 | 2022-04-29 21:40 | 25392.2693 | 94.4245 | 11 | 21 | -1.999992 | 1.287015 | -2.57402 | 0.2603377 | 0.05247263 | 0.419157 | 0.06842356 | [5 empty] | 24.21974 | -0.003285408
12915 | 2022-04-29 21:40 | 25394.2699 | 96.4252 | 11 | 21 | -1.999958 | 1.286466 | -2.572878 | 0.2603377 | 0.05358415 | 0.419157 | 0.06985351 | [5 empty] | 24.40586 | 0.01906157
12916 | 2022-04-29 21:40 | 25396.2706 | 98.4258 | 11 | 21 | -1.999907 | 1.285695 | -2.57127 | 0.2603377 | 0.05469522 | 0.419157 | 0.07128222 |  | -0.0001943549 |  |  |  | 24.3636 | -0.01459241
12917 | 2022-04-29 21:40 | 25398.2715 | 100.4267 | 11 | 21 | -1.999927 | 1.285089 | -2.570084 | 0.2603377 | 0.05580782 | 0.419157 | 0.07271212 | [5 empty] | 24.15493 | -0.02406299
12918 | 2022-04-29 21:40 | 25400.2726 | 102.4278 | 11 | 21 | -1.999907 | 1.284544 | -2.568969 | 0.2603377 | 0.05691928 | 0.419157 | 0.0741399 |  | -0.0004695646 |  | 1.715834 | 0.5855788 | 24.2027 | -0.003879666
12919 | 2022-04-29 21:40 | 25402.274 | 104.4292 | 11 | 21 | -1.999822 | 1.283789 | -2.567349 | 0.2603377 | 0.05803134 | 0.419157 | 0.07556775 | [5 empty] | 24.33542 | 0.02603114
12920 | 2022-04-29 21:40 | 25404.2749 | 106.4301 | 11 | 21 | -1.999915 | 1.283209 | -2.566309 | 0.2603377 | 0.05914309 | 0.419157 | 0.07699446 |  | -0.0002840123 |  |  |  | 24.4311 | -0.01045406
12921 | 2022-04-29 21:40 | 25406.2754 | 108.4306 | 11 | 21 | -2.000002 | 1.282641 | -2.565285 | 0.2603377 | 0.06025327 | 0.419157 | 0.07841856 | [5 empty] | 24.22709 | -0.005061626
12922 | 2022-04-29 21:40 | 25408.2762 | 110.4314 | 11 | 21 | -1.999866 | 1.282034 | -2.563896 | 0.2603377 | 0.06136484 | 0.419157 | 0.07984369 |  | -0.0004581013 |  |  |  | 24.18734 | -0.01683116
12923 | 2022-04-29 21:40 | 25410.2764 | 112.4316 | 11 | 21 | -1.999975 | 1.281327 | -2.562622 | 0.2603377 | 0.06247664 | 0.419157 | 0.08126844 | [5 empty] | 24.38737 | 0.0257653
12924 | 2022-04-29 21:40 | 25412.2773 | 114.4325 | 11 | 21 | -1.999956 | 1.280766 | -2.561476 | 0.2603377 | 0.06358874 | 0.419157 | 0.08269286 | [5 empty] | 24.3636 | -0.005788207
12925 | 2022-04-29 21:40 | 25414.2774 | 116.4326 | 11 | 21 | -1.999977 | 1.280112 | -2.560195 | 0.2603377 | 0.06469999 | 0.419157 | 0.08411551 |  | -0.0002241495 |  |  |  | 24.22961 | -0.03122687
12926 | 2022-04-29 21:41 | 25416.2783 | 118.4335 | 11 | 21 | -1.999749 | 1.27953 | -2.558739 | 0.2603377 | 0.06581131 | 0.419157 | 0.08553756 |  |  |  | 1.813973 |  | 24.21658 | -0.004073381
12927 | 2022-04-29 21:41 | 25418.2798 | 120.4351 | 11 | 21 | -1.99996 | 1.278928 | -2.557805 | 0.2603377 | 0.06692344 | 0.419157 | 0.08695995 | [5 empty] | 24.34467 | 0.02366602
12928 | 2022-04-29 21:41 | 25420.2808 | 122.436 | 11 | 21 | -2.000016 | 1.278299 | -2.556618 | 0.2603377 | 0.06803498 | 0.419157 | 0.08838094 |  | -0.0001881129 |  |  |  | 24.34447 | -0.007295609
12929 | 2022-04-29 21:41 | 25422.2816 | 124.4368 | 11 | 21 | -1.999908 | 1.277728 | -2.555338 | 0.2603377 | 0.06914626 | 0.419157 | 0.08980091 | [5 empty] | 24.19133 | -0.04299283
12930 | 2022-04-29 21:41 | 25424.2837 | 126.4389 | 11 | 21 | -1.999989 | 1.27705 | -2.554086 | 0.2603377 | 0.07025847 | 0.419157 | 0.09122135 | [5 empty] | 24.24791 | 0.0162375
12931 | 2022-04-29 21:41 | 25426.2848 | 128.44 | 11 | 21 | -1.999903 | 1.2765 | -2.552876 | 0.2603377 | 0.07137015 | 0.419157 | 0.09264041 |  | -0.0001850646 |  |  |  | 24.36466 | 0.02898872
12932 | 2022-04-29 21:41 | 25428.2849 | 130.4401 | 11 | 21 | -1.999907 | 1.275823 | -2.551527 | 0.2603377 | 0.07248133 | 0.419157 | 0.09405819 | [5 empty] | 24.38023 | -0.01630545
12933 | 2022-04-29 21:41 | 25430.2855 | 132.4407 | 11 | 21 | -1.999987 | 1.275125 | -2.550233 | 0.2603377 | 0.07359221 | 0.419157 | 0.09547484 |  | -0.0005204307 |  |  |  | 24.17239 | -0.01340866
12934 | 2022-04-29 21:41 | 25432.2864 | 134.4416 | 11 | 21 | -2.000072 | 1.274569 | -2.54923 | 0.2603377 | 0.0747047 | 0.419157 | 0.09689286 |  |  |  | 1.816827 | 0.5552422 | 24.34045 | 0.02208769
12935 | 2022-04-29 21:41 | 25434.2881 | 136.4433 | 11 | 21 | -2.00007 | 1.274006 | -2.548101 | 0.2603377 | 0.0758161 | 0.419157 | 0.09830885 |  | -0.0002954049 |  |  |  | 24.4048 | -0.001903772
12936 | 2022-04-29 21:41 | 25436.2897 | 138.4449 | 11 | 21 | -1.999713 | 1.273251 | -2.546137 | 0.2603377 | 0.07692874 | 0.419157 | 0.09972566 | [5 empty] | 24.28347 | -0.04034996
12937 | 2022-04-29 21:41 | 25438.2905 | 140.4457 | 11 | 21 | -1.999974 | 1.272646 | -2.545259 | 0.2603377 | 0.07803948 | 0.419157 | 0.1011394 | [5 empty] | 24.22457 | -0.01111388
12938 | 2022-04-29 21:41 | 25440.2905 | 142.4457 | 11 | 21 | -2.000039 | 1.272068 | -2.544186 | 0.2603377 | 0.07915042 | 0.419157 | 0.1025526 |  | -0.0002460616 |  |  |  | 24.34002 | 0.008013248
12939 | 2022-04-29 21:41 | 25442.2912 | 144.4464 | 11 | 21 | -1.999986 | 1.271403 | -2.542788 | 0.2603377 | 0.0802628 | 0.419157 | 0.103967 | [5 empty] | 24.40819 | -0.01484871
12940 | 2022-04-29 21:41 | 25444.292 | 146.4472 | 11 | 21 | -1.999965 | 1.270571 | -2.541098 | 0.2603377 | 0.08137333 | 0.419157 | 0.1053783 | [5 empty] | 24.24918 | -0.01813889
12941 | 2022-04-29 21:41 | 25446.2921 | 148.4473 | 11 | 21 | -1.999959 | 1.270194 | -2.540336 | 0.2603377 | 0.08248492 | 0.419157 | 0.1067902 |  | -0.0002067589 |  |  |  | 24.20394 | -0.01394033
12942 | 2022-04-29 21:41 | 25448.2931 | 150.4483 | 11 | 21 | -1.999937 | 1.269448 | -2.538816 | 0.2603377 | 0.08359712 | 0.419157 | 0.1082022 |  |  |  | 1.761437 |  | 24.37896 | 0.03457963
12943 | 2022-04-29 21:41 | 25450.2952 | 152.4504 | 11 | 21 | -1.999965 | 1.268849 | -2.537654 | 0.2603377 | 0.08470888 | 0.419157 | 0.109613 | [5 empty] | 24.40882 | -0.004988313
12944 | 2022-04-29 21:41 | 25452.2963 | 154.4515 | 11 | 21 | -1.999891 | 1.268361 | -2.536584 | 0.2603377 | 0.08582114 | 0.419157 | 0.1110238 |  | -0.0001578895 |  |  |  | 24.29442 | -0.03160536
12945 | 2022-04-29 21:41 | 25454.2963 | 156.4515 | 11 | 21 | -1.99993 | 1.267678 | -2.535267 | 0.2603377 | 0.08693134 | 0.419157 | 0.1124313 | [5 empty] | 24.16607 | -0.007952452
12946 | 2022-04-29 21:41 | 25456.298 | 158.4532 | 11 | 21 | -1.999953 | 1.26711 | -2.53416 | 0.2603377 | 0.08804363 | 0.419157 | 0.1138408 |  | -0.0003338899 |  |  |  | 24.37557 | 0.03371
12947 | 2022-04-29 21:41 | 25458.2986 | 160.4538 | 11 | 21 | -2.000021 | 1.266468 | -2.532963 | 0.2603377 | 0.08915538 | 0.419157 | 0.1152488 | [5 empty] | 24.37497 | 0.01261473
12948 | 2022-04-29 21:41 | 25460.3003 | 162.4555 | 11 | 21 | -1.999935 | 1.265854 | -2.531626 | 0.2603377 | 0.09026743 | 0.419157 | 0.1166566 |  | -0.000580787 |  |  |  | 24.25151 | -0.0145936
12949 | 2022-04-29 21:41 | 25462.3022 | 164.4575 | 11 | 21 | -1.999916 | 1.265157 | -2.530208 | 0.2603377 | 0.09137916 | 0.419157 | 0.1180633 | [5 empty] | 24.27399 | 0.004264116
12950 | 2022-04-29 21:41 | 25464.3038 | 166.459 | 11 | 21 | -1.999976 | 1.264573 | -2.529116 | 0.2603377 | 0.09249142 | 0.419157 | 0.1194699 |  |  |  | 1.796245 | 0.5636314 | 24.27106 | 0.032745
12951 | 2022-04-29 21:41 | 25466.3044 | 168.4596 | 11 | 21 | -1.999936 | 1.263899 | -2.527717 | 0.2603377 | 0.0936029 | 0.419157 | 0.1208748 |  | -0.0001963925 |  |  |  | 24.44394 | 0.01439273
12952 | 2022-04-29 21:41 | 25468.305 | 170.4602 | 11 | 21 | -1.999945 | 1.263241 | -2.526413 | 0.2603377 | 0.0947134 | 0.419157 | 0.1222778 | [5 empty] | 24.23657 | -0.008470416
12953 | 2022-04-29 21:41 | 25470.306 | 172.4612 | 11 | 21 | -1.999965 | 1.262758 | -2.525472 | 0.2603377 | 0.09582581 | 0.419157 | 0.1236826 | [5 empty] | 24.16694 | -0.001704693
12954 | 2022-04-29 21:41 | 25472.3062 | 174.4614 | 11 | 21 | -1.999946 | 1.261996 | -2.523924 | 0.2603377 | 0.09693722 | 0.419157 | 0.1250854 |  | -0.0001683591 |  |  |  | 24.38126 | -0.003679395
12955 | 2022-04-29 21:41 | 25474.3076 | 176.4628 | 11 | 21 | -1.999927 | 1.261302 | -2.522512 | 0.2603377 | 0.09804925 | 0.419157 | 0.1264882 | [5 empty] | 24.37094 | -0.007690787
12956 | 2022-04-29 21:42 | 25476.3093 | 178.4645 | 11 | 21 | -1.999977 | 1.260602 | -2.521175 | 0.2603377 | 0.09916099 | 0.419157 | 0.1278899 | [5 empty] | 24.19679 | -0.01420021
12957 | 2022-04-29 21:42 | 25478.3116 | 180.4668 | 11 | 21 | -1.999976 | 1.260071 | -2.520112 | 0.2603377 | 0.1002737 | 0.419157 | 0.1292921 |  | -0.000198724 |  |  |  | 24.22204 | 0.004794002
12958 | 2022-04-29 21:42 | 25480.3124 | 182.4676 | 11 | 21 | -1.999965 | 1.259351 | -2.518658 | 0.2603377 | 0.1013851 | 0.419157 | 0.130692 |  |  |  | 1.75464 |  | 24.38189 | 0.005384088
12959 | 2022-04-29 21:42 | 25482.3126 | 184.4678 | 11 | 21 | -1.999866 | 1.25868 | -2.517191 | 0.2603377 | 0.1024948 | 0.419157 | 0.132089 | [5 empty] | 24.21026 | -0.03227472
12960 | 2022-04-29 21:42 | 25484.3126 | 186.4678 | 11 | 21 | -1.999937 | 1.258134 | -2.516189 | 0.2603377 | 0.1036076 | 0.419157 | 0.1334893 |  | -0.0002220142 |  |  |  | 24.30639 | 0.04634619
12961 | 2022-04-29 21:42 | 25486.3127 | 188.4679 | 11 | 21 | -1.999969 | 1.257654 | -2.515269 | 0.2603377 | 0.1047181 | 0.419157 | 0.1348859 | [5 empty] | 24.37577 | 0.01767993
12962 | 2022-04-29 21:42 | 25488.3141 | 190.4693 | 11 | 21 | -1.999971 | 1.256871 | -2.513706 | 0.2603377 | 0.1058305 | 0.419157 | 0.1362842 | [5 empty] | 24.2027 | -0.003879666
12963 | 2022-04-29 21:42 | 25490.3152 | 192.4704 | 11 | 21 | -1.999945 | 1.256366 | -2.512663 | 0.2603377 | 0.1069412 | 0.419157 | 0.1376797 |  | -0.0001916744 |  |  |  | 24.42625 | 0.03372014
12964 | 2022-04-29 21:42 | 25492.3166 | 194.4718 | 11 | 21 | -1.999932 | 1.255671 | -2.511257 | 0.2603377 | 0.1080532 | 0.419157 | 0.1390762 | [5 empty] | 24.34384 | -0.0007891655
12965 | 2022-04-29 21:42 | 25494.3174 | 196.4727 | 11 | 21 | -2.000051 | 1.255126 | -2.510316 | 0.2603377 | 0.1091646 | 0.419157 | 0.1404712 |  | -0.0003213526 |  |  |  | 24.35814 | -0.0101316
12966 | 2022-04-29 21:42 | 25496.3175 | 198.4727 | 11 | 21 | -1.999931 | 1.254344 | -2.508601 | 0.2603377 | 0.1102767 | 0.419157 | 0.1418663 |  |  |  | 1.731789 | 0.5700887 | 24.22919 | 0.01683295
12967 | 2022-04-29 21:42 | 25498.3185 | 200.4737 | 11 | 21 | -2 | 1.25372 | -2.50744 | 0.2603377 | 0.1113884 | 0.419157 | 0.1432602 | [5 empty] | 24.38737 | 0.0257653
12968 | 2022-04-29 21:42 | 25500.3205 | 202.4757 | 11 | 21 | -1.999978 | 1.253017 | -2.506006 | 0.2603377 | 0.1125 | 0.419157 | 0.1446532 | [5 empty] | 24.3636 | -0.005788207
12969 | 2022-04-29 21:42 | 25502.3216 | 204.4768 | 11 | 21 | -1.999912 | 1.252411 | -2.504712 | 0.2603377 | 0.1136114 | 0.419157 | 0.1460453 |  | -0.0001911542 |  |  |  | 24.18734 | -0.01564443
12970 | 2022-04-29 21:42 | 25504.323 | 206.4782 | 11 | 21 | -1.999987 | 1.251756 | -2.503496 | 0.2603377 | 0.1147237 | 0.419157 | 0.1474377 | [5 empty] | 24.21512 | 0.0004690886
12971 | 2022-04-29 21:42 | 25506.3231 | 208.4783 | 11 | 21 | -2.000009 | 1.251196 | -2.502403 | 0.2603377 | 0.1158351 | 0.419157 | 0.1488283 |  | -0.0003428776 |  |  |  | 24.34467 | 0.02366602
12972 | 2022-04-29 21:42 | 25508.3233 | 210.4785 | 11 | 21 | -1.99999 | 1.250455 | -2.500897 | 0.2603377 | 0.1169461 | 0.419157 | 0.1502177 | [5 empty] | 24.34447 | -0.007295609
12973 | 2022-04-29 21:42 | 25510.324 | 212.4792 | 11 | 21 | -2.000048 | 1.249718 | -2.499496 | 0.2603377 | 0.1180575 | 0.419157 | 0.1516069 | [5 empty] | 24.35814 | -0.0112319
12974 | 2022-04-29 21:42 | 25512.325 | 214.4802 | 11 | 21 | -1.99997 | 1.24911 | -2.498183 | 0.2603377 | 0.1191697 | 0.419157 | 0.1529963 |  | -0.0001835109 |  | 1.7085 |  | 24.24791 | 0.0162375
12975 | 2022-04-29 21:42 | 25514.3264 | 216.4816 | 11 | 21 | -1.99984 | 1.248446 | -2.496692 | 0.2603377 | 0.1202814 | 0.419157 | 0.1543844 | [5 empty] | 24.39872 | 0.0181371
12976 | 2022-04-29 21:42 | 25516.3274 | 218.4826 | 11 | 21 | -1.999931 | 1.247859 | -2.495632 | 0.2603377 | 0.1213921 | 0.419157 | 0.1557704 |  | -0.00036297 |  |  |  | 24.34298 | -0.01091242
12977 | 2022-04-29 21:42 | 25518.3283 | 220.4835 | 11 | 21 | -1.999955 | 1.247221 | -2.494386 | 0.2603377 | 0.1225048 | 0.419157 | 0.1571583 | [5 empty] | 24.37557 | -0.001766086
12978 | 2022-04-29 21:42 | 25520.329 | 222.4842 | 11 | 21 | -1.999901 | 1.246382 | -2.492641 | 0.2603377 | 0.1236159 | 0.419157 | 0.1585434 | [5 empty] | 24.201 | -0.0121516
12979 | 2022-04-29 21:42 | 25522.3292 | 224.4844 | 11 | 21 | -1.999929 | 1.245783 | -2.491478 | 0.2603377 | 0.1247274 | 0.419157 | 0.1599283 |  | -0.0002069561 |  |  |  | 24.26851 | 0.02306879
12980 | 2022-04-29 21:42 | 25524.3306 | 226.4858 | 11 | 21 | -1.999919 | 1.245188 | -2.490275 | 0.2603377 | 0.1258387 | 0.419157 | 0.1613121 | [5 empty] | 24.25234 | -0.03791749
12981 | 2022-04-29 21:42 | 25526.3322 | 228.4874 | 11 | 21 | -1.999879 | 1.244483 | -2.488815 | 0.2603377 | 0.126951 | 0.419157 | 0.1626965 |  |  |  | 1.666626 | 0.5959179 | 24.21741 | 0.00939846
12982 | 2022-04-29 21:42 | 25528.3331 | 230.4883 | 11 | 21 | -1.999918 | 1.243753 | -2.487404 | 0.2603377 | 0.1280626 | 0.419157 | 0.1640793 |  | -0.000199076 |  |  |  | 24.34002 | 0.008013248
12983 | 2022-04-29 21:42 | 25530.3332 | 232.4884 | 11 | 21 | -1.999955 | 1.243085 | -2.486114 | 0.2603377 | 0.1291728 | 0.419157 | 0.1654595 | [5 empty] | 24.38987 | -0.01486003
12984 | 2022-04-29 21:42 | 25532.3334 | 234.4886 | 11 | 21 | -1.999867 | 1.242398 | -2.484631 | 0.2603377 | 0.130285 | 0.419157 | 0.1668415 |  | -0.0004266643 |  |  |  | 24.40187 | 0.0007271767
12985 | 2022-04-29 21:42 | 25534.3357 | 236.4909 | 11 | 21 | -1.999856 | 1.241784 | -2.483389 | 0.2603377 | 0.1313974 | 0.419157 | 0.1682229 | [5 empty] | 24.26831 | -0.00585556
12986 | 2022-04-29 21:43 | 25536.3373 | 238.4925 | 11 | 21 | -1.999926 | 1.240941 | -2.48179 | 0.2603377 | 0.1325091 | 0.419157 | 0.1696027 |  | -0.0002193357 |  |  |  | 24.19995 | -0.01544654
12987 | 2022-04-29 21:43 | 25538.3373 | 240.4925 | 11 | 21 | -2.000006 | 1.24048 | -2.480967 | 0.2603377 | 0.1336198 | 0.419157 | 0.1709806 | [5 empty] | 24.32405 | 0.03332436
12988 | 2022-04-29 21:43 | 25540.3395 | 242.4947 | 11 | 21 | -1.999948 | 1.239657 | -2.47925 | 0.2603377 | 0.134732 | 0.419157 | 0.1723594 |  | -0.0005660397 |  | 1.616894 |  | 24.20963 | -0.0414741
12989 | 2022-04-29 21:43 | 25542.3404 | 244.4956 | 11 | 21 | -1.999953 | 1.239031 | -2.478004 | 0.2603377 | 0.1358429 | 0.419157 | 0.1737359 | [5 empty] | 24.2391 | 0.01045704
12990 | 2022-04-29 21:43 | 25544.3424 | 246.4976 | 11 | 21 | -1.999973 | 1.238215 | -2.476397 | 0.2603377 | 0.1369558 | 0.419157 | 0.1751141 | [5 empty] | 24.40985 | 0.01965165
12991 | 2022-04-29 21:43 | 25546.3438 | 248.499 | 11 | 21 | -1.99995 | 1.237454 | -2.474846 | 0.2603377 | 0.1380672 | 0.419157 | 0.1764897 |  | -0.001086475 |  |  |  | 24.37497 | 0.01261473
12992 | 2022-04-29 21:43 | 25548.3445 | 250.4998 | 11 | 21 | -2.000006 | 1.236755 | -2.473517 | 0.2603377 | 0.1391791 | 0.419157 | 0.177865 | [5 empty] | 24.35688 | 0.005455613
12993 | 2022-04-29 21:43 | 25550.346 | 252.5012 | 11 | 21 | -1.999916 | 1.235931 | -2.471758 | 0.2603377 | 0.1402916 | 0.419157 | 0.1792403 | [5 empty] | 24.17892 | -0.04252613
12994 | 2022-04-29 21:43 | 25552.3469 | 254.5021 | 11 | 21 | -1.99999 | 1.235377 | -2.470742 | 0.2603377 | 0.1414032 | 0.419157 | 0.1806137 |  | -0.0002585285 |  |  |  | 24.23215 | 0.007173419
12995 | 2022-04-29 21:43 | 25554.3478 | 256.503 | 11 | 21 | -1.999903 | 1.234605 | -2.46909 | 0.2603377 | 0.1425147 | 0.419157 | 0.1819862 |  |  |  | 1.551394 | 0.6292556 | 24.34866 | -0.02003491
12996 | 2022-04-29 21:43 | 25556.3493 | 258.5045 | 11 | 21 | -2.000025 | 1.23388 | -2.467790847 | 0.2603377 | 0.1436249 | 0.419157 | 0.1833563 | [5 empty] | 24.23657 | -0.008470416
12997 | 2022-04-29 21:43 | 25558.3495 | 260.5047 | 11 | 21 | -1.999866 | 1.233129 | -2.466093 | 0.2603377 | 0.1447378 | 0.419157 | 0.1847288 |  | -0.0001842837 |  |  |  | 24.18734 | -0.01833856
12998 | 2022-04-29 21:43 | 25560.3494 | 262.5046 | 11 | 21 | -1.999856 | 1.232438 | -2.464699 | 0.2603377 | 0.145848 | 0.419157 | 0.1860973 | [5 empty] | 24.36529 | 0.03024578
12999 | 2022-04-29 21:43 | 25562.3495 | 264.5047 | 11 | 21 | -1.99993 | 1.2318 | -2.463513774 | 0.2603377 | 0.1469599 | 0.419157 | 0.1874671 |  | -0.0004856134 |  |  |  | 24.24223 | -0.02261877
13000 | 2022-04-29 21:43 | 25564.3503 | 266.5055 | 11 | 21 | -1.999989 | 1.230978 | -2.461942 | 0.2603377 | 0.1480715 | 0.419157 | 0.1888355 | [5 empty] | 24.21678 | 0.006247163
13001 | 2022-04-29 21:43 | 25566.3511 | 268.5063 | 11 | 21 | -1.999906 | 1.230236 | -2.460356 | 0.2603377 | 0.1491829 | 0.419157 | 0.190203 |  | -0.0002792462 |  |  |  | 24.19303 | -0.01557291
13002 | 2022-04-29 21:43 | 25568.3519 | 270.5071 | 11 | 21 | -1.99989 | 1.229417 | -2.458699 | 0.2603377 | 0.1502945 | 0.419157 | 0.19157 |  |  |  | 1.505908 |  | 24.38189 | 0.005384088
13003 | 2022-04-29 21:43 | 25570.3526 | 272.5078 | 11 | 21 | -1.999941 | 1.228689 | -2.457306 | 0.2603377 | 0.1514056 | 0.419157 | 0.1929353 | [5 empty] | 24.21026 | -0.03227472
13004 | 2022-04-29 21:43 | 25572.3535 | 274.5087 | 11 | 21 | -1.999874 | 1.227803 | -2.455451 | 0.2603377 | 0.1525176 | 0.419157 | 0.1943009 |  | -0.0002588531 |  |  |  | 24.16355 | -0.02511561
13005 | 2022-04-29 21:43 | 25574.3543 | 276.5095 | 11 | 21 | -1.999934 | 1.227234 | -2.454387 | 0.2603377 | 0.153629 | 0.419157 | 0.195665 | [5 empty] | 24.34088 | 0.03431141
13006 | 2022-04-29 21:43 | 25576.3551 | 278.5103 | 11 | 21 | -1.99993 | 1.226443 | -2.4528 | 0.2603377 | 0.1547392 | 0.419157 | 0.1970268 | [5 empty] | 24.28431 | -0.02333164
13007 | 2022-04-29 21:43 | 25578.356 | 280.5112 | 11 | 21 | -1.999771 | 1.225535 | -2.450789 | 0.2603377 | 0.1558517 | 0.419157 | 0.1983904 |  | -0.0002132378 |  |  |  | 24.17386 | -0.002693534
13008 | 2022-04-29 21:43 | 25580.3568 | 282.512 | 11 | 21 | -1.999932 | 1.224653 | -2.449223 | 0.2603377 | 0.1569638 | 0.419157 | 0.1997526 |  | -0.0004125159 |  |  | 0.6823853 | 24.2191 | -0.0138694
13009 | 2022-04-29 21:43 | 25582.3582 | 284.5134 | 11 | 21 | -1.999958 | 1.223903 | -2.447755 | 0.2603377 | 0.1580735 | 0.419157 | 0.2011109 |  |  |  | 1.417539 |  | 24.35814 | -0.0101316
13010 | 2022-04-29 21:43 | 25584.359 | 286.5142 | 11 | 21 | -2.000023 | 1.223284 | -2.446596 | 0.2603377 | 0.1591868 | 0.419157 | 0.202473 | [5 empty] | 24.1707 | -0.008544921875
13011 | 2022-04-29 21:43 | 25586.3591 | 288.5143 | 11 | 21 | -1.99993 | 1.222353 | -2.44462 | 0.2603377 | 0.1602977 | 0.419157 | 0.2038311 |  | -0.0003051874 |  |  |  | 24.20963 | -0.01689196
13012 | 2022-04-29 21:43 | 25588.3592 | 290.5144 | 11 | 21 | -1.99999 | 1.221537 | -2.443062 | 0.2603377 | 0.1614095 | 0.419157 | 0.2051893 | [5 empty] | 24.23255 | 0.001965761
13013 | 2022-04-29 21:43 | 25590.3595 | 292.5147 | 11 | 21 | -1.999906 | 1.220709 | -2.441303 | 0.2603377 | 0.16252 | 0.419157 | 0.2065452 |  | -0.0002314579 |  |  |  | 24.30426 | -0.02004981
13014 | 2022-04-29 21:43 | 25592.3607 | 294.5159 | 11 | 21 | -1.999828 | 1.21983 | -2.43945 | 0.2603377 | 0.1636317 | 0.419157 | 0.2079013 |  | -0.0006899842 |  |  |  | 24.39702 | -0.01065135
13015 | 2022-04-29 21:43 | 25594.3616 | 296.5168 | 11 | 21 | -1.999961 | 1.21902 | -2.437992 | 0.2603377 | 0.1647427 | 0.419157 | 0.2092559 |  |  |  | 1.31797 |  | 24.19995 | -0.008741617
13016 | 2022-04-29 21:44 | 25596.3617 | 298.5169 | 11 | 21 | -1.999929 | 1.218134 | -2.436182 | 0.2603377 | 0.1658541 | 0.419157 | 0.21061 | [5 empty] | 24.40503 | 0.01176119
13017 | 2022-04-29 21:44 | 25598.3636 | 300.5188 | 11 | 21 | -1.999906 | 1.217279 | -2.434444 | 0.2603377 | 0.1669671 | 0.419157 | 0.211965 |  | -0.0002829306 |  |  |  | 24.35814 | -0.0112319
13018 | 2022-04-29 21:44 | 25600.365 | 302.5202 | 11 | 21 | -1.999876 | 1.216496 | -2.432841 | 0.2603377 | 0.1680782 | 0.419157 | 0.2133168 |  | -0.0007650974 |  |  |  | 24.21109 | -0.01518726
13019 | 2022-04-29 21:44 | 25602.3657 | 304.521 | 11 | 21 | -1.999918 | 1.215698 | -2.431296 | 0.2603377 | 0.1691898 | 0.419157 | 0.2146683 |  | -0.0008801183 |  |  |  | 24.15326 | -0.03693938
13020 | 2022-04-29 21:44 | 25604.3659 | 306.5212 | 11 | 21 | -1.999872 | 1.214614 | -2.429073 | 0.2603377 | 0.1703017 | 0.419157 | 0.2160191 |  | -0.0006899101 |  |  | 0.7571504 | 24.33899 | 0.03792048
13021 | 2022-04-29 21:44 | 25606.3667 | 308.5219 | 11 | 21 | -1.999984 | 1.213964 | -2.427909 | 0.2603377 | 0.1714132 | 0.419157 | 0.2173685 |  |  |  | 1.293939 |  | 24.37557 | -0.001766086
13022 | 2022-04-29 21:44 | 25608.3676 | 310.5228 | 11 | 21 | -1.999989 | 1.212967 | -2.425921 | 0.2603377 | 0.1725246 | 0.419157 | 0.2187169 |  | -0.0003638304 |  |  |  | 24.33752 | -0.04199743
13023 | 2022-04-29 21:44 | 25610.3683 | 312.5235 | 11 | 21 | -1.999928 | 1.212188 | -2.424289 | 0.2603377 | 0.1736353 | 0.419157 | 0.2200635 |  | -0.001014065 |  |  |  | 24.17409 | 0.004596114
13024 | 2022-04-29 21:44 | 25612.3697 | 314.5249 | 11 | 21 | -1.999931 | 1.211105 | -2.422126 | 0.2603377 | 0.1747467 | 0.419157 | 0.2214098 |  | -0.0005573843 |  |  |  | 24.35476 | 0.006039739
13025 | 2022-04-29 21:44 | 25614.3699 | 316.5251 | 11 | 21 | -1.999909 | 1.210404 | -2.420698 | 0.2603377 | 0.1758592 | 0.419157 | 0.2227566 | [5 empty] | 24.39157 | 0.01859367
13026 | 2022-04-29 21:44 | 25616.3701 | 318.5253 | 11 | 21 | -1.999984 | 1.20941 | -2.418801 | 0.2603377 | 0.1769701 | 0.419157 | 0.2241003 |  | -0.0003936635 |  | 1.261578 |  | 24.2376 | -0.03818989
13027 | 2022-04-29 21:44 | 25618.3703 | 320.5255 | 11 | 21 | -1.99995 | 1.208594 | -2.417128 | 0.2603377 | 0.1780816 | 0.419157 | 0.2254438 |  | -0.0009118281 |  |  |  | 24.22457 | 0.02801061
13028 | 2022-04-29 21:44 | 25620.3709 | 322.5261 | 11 | 21 | -1.999967 | 1.207572 | -2.415104 | 0.2603377 | 0.1791927 | 0.419157 | 0.2267857 | [5 empty] | 24.40187 | 0.0007271767
13029 | 2022-04-29 21:44 | 25622.3709 | 324.5261 | 11 | 21 | -1.999921 | 1.206666 | -2.413237 | 0.2603377 | 0.1803042 | 0.419157 | 0.228127 | [5 empty] | 24.24938 | -0.01262009
13030 | 2022-04-29 21:44 | 25624.371 | 326.5262 | 11 | 21 | -1.999898 | 1.205631 | -2.411139 | 0.2603377 | 0.1814152 | 0.419157 | 0.2294667 |  | -0.0002631819 |  |  |  | 24.17157 | -0.008670092
13031 | 2022-04-29 21:44 | 25626.3714 | 328.5266 | 11 | 21 | -1.999883 | 1.204848 | -2.409555 | 0.2603377 | 0.1825264 | 0.419157 | 0.2308055 |  | -0.0004144663 |  | 1.153269 | 0.8271183 | 24.32405 | 0.03332436
13032 | 2022-04-29 21:44 | 25628.3726 | 330.5278 | 11 | 21 | -2.000032 | 1.203755 | -2.407549 | 0.2603377 | 0.1836383 | 0.419157 | 0.232144 | [5 empty] | 24.37284 | 0.03207505
13033 | 2022-04-29 21:44 | 25630.3735 | 332.5287 | 11 | 21 | -1.999993 | 1.202808 | -2.405608 | 0.2603377 | 0.1847497 | 0.419157 | 0.2334808 |  | -0.000567037 |  |  |  | 24.34447 | -0.01228392
13034 | 2022-04-29 21:44 | 25632.3749 | 334.5301 | 11 | 21 | -1.999919 | 1.201744 | -2.403391 | 0.2603377 | 0.1858616 | 0.419157 | 0.2348174 | [5 empty] | 24.21448 | 0.003026128
13035 | 2022-04-29 21:44 | 25634.3749 | 336.5301 | 11 | 21 | -1.999949 | 1.200784 | -2.401507 | 0.2603377 | 0.1869722 | 0.419157 | 0.2361511 |  | -0.0002499207 |  |  |  | 24.2988 | 0.03075778
13036 | 2022-04-29 21:44 | 25636.3751 | 338.5303 | 11 | 21 | -1.999932 | 1.199708 | -2.399334 | 0.2603377 | 0.1880832 | 0.419157 | 0.2374842 |  |  |  | 1.110012 |  | 24.44687 | 0.02818704
13037 | 2022-04-29 21:44 | 25638.3752 | 340.5304 | 11 | 21 | -1.999983 | 1.198749 | -2.397478 | 0.2603377 | 0.1891941 | 0.419157 | 0.238816 |  | -0.0003247286 |  |  |  | 24.17892 | -0.04252613
13038 | 2022-04-29 21:44 | 25640.3752 | 342.5304 | 11 | 21 | -1.999905 | 1.197628 | -2.395142 | 0.2603377 | 0.1903058 | 0.419157 | 0.2401476 | [5 empty] | 24.23215 | 0.007173419
13039 | 2022-04-29 21:44 | 25642.376 | 344.5312 | 11 | 21 | -1.999981 | 1.196703 | -2.393383 | 0.2603377 | 0.1914173 | 0.419157 | 0.2414778 | [5 empty] | 24.36003 | 0.03620863
13040 | 2022-04-29 21:44 | 25644.3767 | 346.532 | 11 | 21 | -1.999895 | 1.195604 | -2.391082 | 0.2603377 | 0.1925289 | 0.419157 | 0.2428069 |  | -0.0003105115 |  |  |  | 24.37959 | 0.005975962
13041 | 2022-04-29 21:44 | 25646.3775 | 348.5327 | 11 | 21 | -1.999876 | 1.194513 | -2.388878 | 0.2603377 | 0.1936394 | 0.419157 | 0.2441336 |  |  |  | 1.067447 | 0.9138314 | 24.18734 | -0.01833856
13042 | 2022-04-29 21:44 | 25648.3787 | 350.5339 | 11 | 21 | -1.999964 | 1.193469 | -2.386895 | 0.2603377 | 0.1947517 | 0.419157 | 0.2454611 |  | -0.0009126434 |  |  |  | 24.16837 | -0.007704496
13043 | 2022-04-29 21:44 | 25650.3799 | 352.5351 | 11 | 21 | -2.000006 | 1.192413 | -2.384833 | 0.2603377 | 0.1958633 | 0.419157 | 0.2467866 | [5 empty] | 24.38927 | -0.003739595
13044 | 2022-04-29 21:44 | 25652.381 | 354.5362 | 11 | 21 | -1.999974 | 1.191079 | -2.382127 | 0.2603377 | 0.1969758 | 0.419157 | 0.2481119 |  | -0.0004270984 |  |  |  | 24.37663 | 0.009925961
13045 | 2022-04-29 21:44 | 25654.3817 | 356.5369 | 11 | 21 | -1.999926 | 1.190016 | -2.379944 | 0.2603377 | 0.1980869 | 0.419157 | 0.2494343 |  | -0.0006331698 |  |  |  | 24.19303 | -0.01557291
13046 | 2022-04-29 21:45 | 25656.3823 | 358.5376 | 11 | 21 | -1.999984 | 1.188799 | -2.377579 | 0.2603377 | 0.1991979 | 0.419157 | 0.2507554 |  |  |  | 1.000217 |  | 24.15978 | -0.0337255
13047 | 2022-04-29 21:45 | 25658.3833 | 360.5385 | 11 | 21 | -1.999929 | 1.18785 | -2.375616 | 0.2603377 | 0.2003092 | 0.419157 | 0.2520755 | [5 empty] | 24.2862 | -0.04041851
13048 | 2022-04-29 21:45 | 25660.3841 | 362.5393 | 11 | 21 | -1.999954 | 1.186632 | -2.373209 | 0.2603377 | 0.2014217 | 0.419157 | 0.2533957 |  | -0.000305669 |  |  |  | 24.16355 | -0.02511561
13049 | 2022-04-29 21:45 | 25662.385 | 364.5402 | 11 | 21 | -1.999926 | 1.185363 | -2.370638 | 0.2603377 | 0.2025334 | 0.419157 | 0.2547137 | [5 empty] | 24.34088 | 0.03431141
13050 | 2022-04-29 21:45 | 25664.3857 | 366.5409 | 11 | 21 | -1.999891 | 1.184014 | -2.367899 | 0.2603377 | 0.2036447 | 0.419157 | 0.2560298 |  | -0.0003540255 |  | 0.9310483 | 1.046271 | 24.23405 | 0.01085401
13051 | 2022-04-29 21:45 | 25666.3866 | 368.5418 | 11 | 21 | -1.999909 | 1.183006 | -2.365904 | 0.2603377 | 0.2047565 | 0.419157 | 0.2573451 |  | -0.0004263725 |  |  |  | 24.21239 | -0.02897739
13052 | 2022-04-29 21:45 | 25668.3889 | 370.5442 | 11 | 21 | -1.999908 | 1.181526 | -2.362943 | 0.2603377 | 0.2058689 | 0.419157 | 0.2586598 | [5 empty] | 24.42016 | 0.01912117
13053 | 2022-04-29 21:45 | 25670.3898 | 372.545 | 11 | 21 | -1.999897 | 1.18015 | -2.360178 | 0.2603377 | 0.2069803 | 0.419157 | 0.2599718 |  | -0.0003606712 |  |  |  | 24.26748 | -0.01045406
13054 | 2022-04-29 21:45 | 25672.3907 | 374.5459 | 11 | 21 | -1.999955 | 1.179035 | -2.358017 | 0.2603377 | 0.2080919 | 0.419157 | 0.2612827 |  | -0.00146094 |  | 0.8438956 |  | 24.21195 | -0.004262924
13055 | 2022-04-29 21:45 | 25674.3916 | 376.5468 | 11 | 21 | -1.999971 | 1.177754 | -2.355474 | 0.2603377 | 0.2092034 | 0.419157 | 0.2625918 | [5 empty] | 24.20963 | -0.01689196
13056 | 2022-04-29 21:45 | 25676.3924 | 378.5476 | 11 | 21 | -1.999881 | 1.176227 | -2.352314 | 0.2603377 | 0.2103145 | 0.419157 | 0.2638992 |  | -0.0003712517 |  |  |  | 24.40733 | 0.00243187
13057 | 2022-04-29 21:45 | 25678.393 | 380.5482 | 11 | 21 | -2.000009 | 1.174901 | -2.349813 | 0.2603377 | 0.2114254 | 0.419157 | 0.2652047 |  |  |  |  | 1.16954 | 24.42163 | 0.01932025
13058 | 2022-04-29 21:45 | 25680.3948 | 382.55 | 11 | 21 | -1.999936 | 1.173542 | -2.347009 | 0.2603377 | 0.212538 | 0.419157 | 0.2665106 |  | -0.0004413333 |  | 0.8421009 |  | 24.39702 | -0.01065135
13059 | 2022-04-29 21:45 | 25682.3954 | 384.5506 | 11 | 21 | -1.999929 | 1.172111 | -2.344139 | 0.2603377 | 0.2136495 | 0.419157 | 0.2678136 |  | -0.0004921029 |  |  |  | 24.19995 | -0.008741617
13060 | 2022-04-29 21:45 | 25684.3955 | 386.5508 | 11 | 21 | -1.999942 | 1.170637 | -2.341206 | 0.2603377 | 0.2147607 | 0.419157 | 0.2691146 | [5 empty] | 24.25949 | -0.03693759
13061 | 2022-04-29 21:45 | 25686.3955 | 388.5507 | 11 | 21 | -1.999966 | 1.169188 | -2.338336 | 0.2603377 | 0.2158715 | 0.419157 | 0.2704137 |  | -0.0005217666 |  | 0.7748157 |  | 24.41384 | 0.03476381
13062 | 2022-04-29 21:45 | 25688.3958 | 390.551 | 11 | 21 | -1.999966 | 1.167554 | -2.335068 | 0.2603377 | 0.2169824 | 0.419157 | 0.2717111 |  | -0.0004694593 |  |  |  | 24.32891 | -0.01984
13063 | 2022-04-29 21:45 | 25690.3964 | 392.5516 | 11 | 21 | -2.00002 | 1.166321 | -2.332665 | 0.2603377 | 0.2180948 | 0.419157 | 0.2730085 |  | -0.0005870313 |  |  |  | 24.15326 | -0.03693938
13064 | 2022-04-29 21:45 | 25692.3964 | 394.5516 | 11 | 21 | -1.99996 | 1.164455 | -2.328863 | 0.2603377 | 0.2192059 | 0.419157 | 0.2743027 |  |  |  | 0.7074849 | 1.343662 | 24.33899 | 0.03792048
13065 | 2022-04-29 21:45 | 25694.3965 | 396.5517 | 11 | 21 | -1.999876 | 1.163023 | -2.325902 | 0.2603377 | 0.2203164 | 0.419157 | 0.2755945 |  | -0.0005180523 |  |  |  | 24.26056 | -0.008609891
13066 | 2022-04-29 21:45 | 25696.3973 | 398.5525 | 11 | 21 | -1.999941 | 1.161422 | -2.322775 | 0.2603377 | 0.2214287 | 0.419157 | 0.2768866 | [5 empty] | 24.33752 | -0.04199743
13067 | 2022-04-29 21:45 | 25698.3973 | 400.5525 | 11 | 21 | -1.999963 | 1.159765 | -2.319487 | 0.2603377 | 0.2225392 | 0.419157 | 0.2781748 |  | -0.0004276288 |  | 0.6834393 |  | 24.26116 | -6.079674e-05
13068 | 2022-04-29 21:45 | 25700.3987 | 402.5539 | 11 | 21 | -1.999902 | 1.157876 | -2.315639 | 0.2603377 | 0.223651 | 0.419157 | 0.2794623 |  | -0.000429008 |  |  |  | 24.35476 | 0.006039739
13069 | 2022-04-29 21:45 | 25702.3995 | 404.5547 | 11 | 21 | -1.999984 | 1.156284 | -2.312549 | 0.2603377 | 0.2247628 | 0.419157 | 0.280748 | [5 empty] | 24.39157 | 0.01859367
13070 | 2022-04-29 21:45 | 25704.4007 | 406.5559 | 11 | 21 | -1.999908 | 1.154378 | -2.30865 | 0.2603377 | 0.2258734 | 0.419157 | 0.2820304 |  | -0.002421472 |  | 0.6415375 | 1.50156 | 24.2376 | -0.03818989
13071 | 2022-04-29 21:45 | 25706.4026 | 408.5578 | 11 | 21 | -1.999951 | 1.152465 | -2.304874 | 0.2603377 | 0.2269868 | 0.419157 | 0.2833139 | [5 empty] | 24.26202 | -0.02359569
13072 | 2022-04-29 21:45 | 25708.4039 | 410.5591 | 11 | 21 | -1.999886 | 1.150621 | -2.301111 | 0.2603377 | 0.2280986 | 0.419157 | 0.2845935 |  | -0.0004943765 |  |  |  | 24.36233 | 0.01820862
13073 | 2022-04-29 21:45 | 25710.4054 | 412.5606 | 11 | 21 | -1.999961 | 1.148677 | -2.297309 | 0.2603377 | 0.2292097 | 0.419157 | 0.2858702 |  | -0.0007899962 |  | 0.575964 |  | 24.32342 | 0.02017379
13074 | 2022-04-29 21:45 | 25712.4063 | 414.5615 | 11 | 21 | -1.999938 | 1.146719 | -2.293367 | 0.2603377 | 0.230322 | 0.419157 | 0.287146 |  | -0.0005422634 |  |  |  | 24.17157 | -0.008670092
13075 | 2022-04-29 21:45 | 25714.4078 | 416.563 | 11 | 21 | -1.999893 | 1.144756 | -2.28939 | 0.2603377 | 0.2314318 | 0.419157 | 0.288417 |  |  |  | 0.5674381 | 1.732432 | 24.20334 | 0.00992775
13076 | 2022-04-29 21:46 | 25716.4088 | 418.564 | 11 | 21 | -1.999967 | 1.142663 | -2.285288 | 0.2603377 | 0.2325455 | 0.419157 | 0.28969 |  | -0.0005109427 |  |  |  | 24.37284 | 0.03207505
13077 | 2022-04-29 21:46 | 25718.4094 | 420.5646 | 11 | 21 | -1.999964 | 1.140305 | -2.280569 | 0.2603377 | 0.2336565 | 0.419157 | 0.2909573 |  | -0.0005528977 |  |  |  | 24.29379 | 0.0428623
13078 | 2022-04-29 21:46 | 25720.4094 | 422.5647 | 11 | 21 | -1.999911 | 1.138194 | -2.276287 | 0.2603377 | 0.2347675 | 0.419157 | 0.2922224 |  |  |  | 0.4846935 |  | 24.3924 | 0.006037354
13079 | 2022-04-29 21:46 | 25722.4112 | 424.5664 | 11 | 21 | -1.999912 | 1.135882 | -2.271664 | 0.2603377 | 0.2358805 | 0.419157 | 0.293487 |  | -0.0005180734 |  |  |  | 24.31776 | 0.03774345
13080 | 2022-04-29 21:46 | 25724.412 | 426.5672 | 11 | 21 | -1.999945 | 1.133278 | -2.266494 | 0.2603377 | 0.2369905 | 0.419157 | 0.2947457 |  | -0.0008162646 |  | 0.4885067 | 2.01864 | 24.44687 | 0.02818704
13081 | 2022-04-29 21:46 | 25726.4129 | 428.5681 | 11 | 21 | -1.999971 | 1.131133 | -2.262233 | 0.2603377 | 0.2381032 | 0.419157 | 0.2960048 |  | -0.0009197562 |  |  |  | 24.25739 | -0.01438379
13082 | 2022-04-29 21:46 | 25728.4129 | 430.5681 | 11 | 21 | -1.999984 | 1.128238 | -2.256458 | 0.2603377 | 0.2392141 | 0.419157 | 0.2972589 |  | -0.0009503199 |  | 0.4372042 |  | 24.19848 | -0.002037287
13083 | 2022-04-29 21:46 | 25730.4137 | 432.5689 | 11 | 21 | -1.999992 | 1.125708 | -2.251407 | 0.2603377 | 0.240326 | 0.419157 | 0.298511 |  |  |  |  | 2.37406 | 24.31776 | -0.005844235
13084 | 2022-04-29 21:46 | 25732.4138 | 434.569 | 11 | 21 | -1.999846 | 1.122827 | -2.245481 | 0.2603377 | 0.2414369 | 0.419157 | 0.2997591 |  | -0.0006143849 |  | 0.3985783 |  | 24.37959 | 0.005975962
13085 | 2022-04-29 21:46 | 25734.4145 | 436.5697 | 11 | 21 | -1.999945 | 1.11986 | -2.239658 | 0.2603377 | 0.2425475 | 0.419157 | 0.3010035 |  | -0.0006647035 |  | 0.3787155 |  | 24.21512 | 0.02005756
13086 | 2022-04-29 21:46 | 25736.4153 | 438.5705 | 11 | 21 | -1.999881 | 1.116498 | -2.232863 | 0.2603377 | 0.2436589 | 0.419157 | 0.3022452 |  | -0.001014977 |  |  |  | 24.36127 | 0.01708746
13087 | 2022-04-29 21:46 | 25738.4153 | 440.5705 | 11 | 21 | -1.999873 | 1.113277 | -2.226413 | 0.2603377 | 0.2447698 | 0.419157 | 0.3034829 |  | -0.0006241163 |  | 0.3663033 | 2.732048 | 24.29631 | 0.0272882
13088 | 2022-04-29 21:46 | 25740.4154 | 442.5706 | 11 | 21 | -1.999908 | 1.109578 | -2.219054 | 0.2603377 | 0.2458821 | 0.419157 | 0.304718 |  | -0.001998053 |  | 0.2876391 |  | 24.37663 | 0.009925961
13089 | 2022-04-29 21:46 | 25742.4162 | 444.5714 | 11 | 21 | -1.999907 | 1.106193 | -2.212283 | 0.2603377 | 0.2469924 | 0.419157 | 0.305947 |  | -0.0007519388 |  |  |  | 24.23108 | 0.01465857
13090 | 2022-04-29 21:46 | 25744.417 | 446.5722 | 11 | 21 | -1.99988 | 1.10187 | -2.203608 | 0.2603377 | 0.2481045 | 0.419157 | 0.3071736 |  | -0.00932835 |  | 0.2900919 | 3.223861 | 24.15978 | -0.0337255
13091 | 2022-04-29 21:46 | 25746.4187 | 448.5739 | 11 | 21 | -1.999956 | 1.097922 | -2.195796 | 0.2603377 | 0.2492172 | 0.419157 | 0.3083962 |  | -0.0009598081 |  | 0.260444 |  | 24.25171 | 0.02136469
13092 | 2022-04-29 21:46 | 25748.4187 | 450.574 | 11 | 21 | -1.999918 | 1.093463 | -2.186836 | 0.2603377 | 0.2503283 | 0.419157 | 0.3096123 |  | -0.001122882 |  | 0.2632453 | 3.916429 | 24.17702 | -0.02411842
13093 | 2022-04-29 21:46 | 25750.4202 | 452.5754 | 11 | 21 | -1.999967 | 1.087744 | -2.175452 | 0.2603377 | 0.2514402 | 0.419157 | 0.3108235 |  | -0.003125395 |  | 0.2204528 |  | 24.27949 | 0.0424087
13094 | 2022-04-29 21:46 | 25752.4211 | 454.5763 | 11 | 21 | -1.999974 | 1.082585 | -2.165142 | 0.2603377 | 0.2525504 | 0.419157 | 0.3120269 |  | -0.0009855307 |  | 0.1971469 | 4.780439 | 24.40207 | 0.01576245
13095 | 2022-04-29 21:46 | 25754.294 | 456.4492 | 11 | 21 | -1.999987 | 1.072497 | -2.14498 | 0.2603377 | 0.2535921 | 0.419157 | 0.3131495 |  | -0.02281189 |  | 0.1525525 | 5.990409 | 24.29924 | -0.001975894
13096 | 2022-04-29 21:46 | 25756.2946 | 458.4499 | 11 | 21 | -1.9999 | 1.06695 | -2.133793305 | 0.2603377 | 0.2547033 | 0.419157 | 0.3143404 |  | -0.002355545 |  | 0.2013889 |  | 24.18082 | -0.0358367
13097 | 2022-04-29 21:46 | 25758.2947 | 460.4499 | 11 | 21 | -1.999928 | 1.057567 | -2.115058 | 0.2603377 | 0.2558134 | 0.419157 | 0.3155217 |  | -0.001720343 |  | 0.1088426 | 5.697103 | 24.26748 | -0.01045406
13098 | 2022-04-29 21:46 | 25760.0797 | 462.2349 | 11 | 21 | -1.999939 | 1.047442 | -2.09482 | 0.2603377 | 0.256806 | 0.419157 | 0.3165685 |  | 0.04384214 |  | 0.1069444 | 9.125127 | 24.16904 | -0.004262924
13099 | 2022-04-29 21:46 | 25761.2772 | 463.4324 | 11 | 21 | -1.999921 | 1.037429 | -2.074776 | 0.2603377 | 0.2574715 | 0.419157 | 0.3172635 |  | 0.05355248 |  | 0.06586424 | 11.42533 | 24.42016 | -0.004863739
13100 | 2022-04-29 21:46 | 25762.102 | 464.2572 | 11 | 21 | -1.999912 | 1.02738 | -2.05467 | 0.2603377 | 0.2579293 | 0.419157 | 0.3177375 |  | 0.05043946 |  | 0.06065785 | 17.97582 | 24.37537 | 0.03641069
13101 | 2022-04-29 21:46 | 25762.707 | 464.8622 | 11 | 21 | -1.999915 | 1.017273 | -2.03446 | 0.2603377 | 0.2582657 | 0.419157 | 0.3180829 | [5 empty] | 24.35265 | 0.03641069
13102 | 2022-04-29 21:46 | 25763.2668 | 465.422 | 11 | 21 | -1.999949 | 1.006491 | -2.012931 | 0.2603377 | 0.2585762 | 0.419157 | 0.3183983 |  | 0.0514487 |  | -0.007033124 | 43.36131 | 24.39955 | 0.007553697
13103 | 2022-04-29 21:46 | 25763.474 | 465.6292 | 11 | 21 | -1.999927 | 0.9952502 | -1.990428 | 0.2603377 | 0.2586915 | 0.419157 | 0.318514 | [5 empty] | 24.39955 | 0.007553697
13104 | 2022-04-29 21:46 | 25763.6756 | 465.8308 | 11 | 21 | -1.999931 | 0.9839187 | -1.96777 | 0.2603377 | 0.2588034 | 0.419157 | 0.3186253 | [5 empty] | 24.39955 | 0.007553697
13105 | 2022-04-29 21:46 | 25763.8715 | 466.0268 | 11 | 21 | -1.999927 | 0.9719615 | -1.943852 | 0.2603377 | 0.2589122 | 0.419157 | 0.3187322 | [5 empty] | 24.40732 | 0.002434483
13106 | 2022-04-29 21:46 | 25764.0492 | 466.2044 | 11 | 21 | -1.999919 | 0.961844 | -1.92361 | 0.2603377 | 0.2590115 | 0.419157 | 0.3188284 |  | -0.04267154 |  | -0.005262008 | 110.4747 | 24.40733 | 0.00243187
13107 | 2022-04-29 21:46 | 25764.0725 | 466.2277 | 11 | 21 | -1.999918 | 0.9504066 | -1.900735 | 0.2603377 | 0.2590242 | 0.419157 | 0.3188405 | [5 empty] | 24.40733 | 0.00243187
13108 | 2022-04-29 21:46 | 25764.106 | 466.2613 | 11 | 21 | -1.999905 | 0.9393601 | -1.878631 | 0.2603377 | 0.2590429 | 0.419157 | 0.3188581 | [5 empty] | 24.40733 | 0.00243187
13109 | 2022-04-29 21:46 | 25764.178 | 466.3332 | 11 | 21 | -1.999902 | 0.9497008 | -1.899309 | 0.2603377 | 0.259083 | 0.419157 | 0.3188959 | [5 empty] | 24.40733 | 0.00243187
13110 | 2022-04-29 21:46 | 25764.2401 | 466.3953 | 11 | 21 | -1.999922 | 0.9396157 | -1.879158 | 0.2603377 | 0.2591166 | 0.419157 | 0.3189278 | [5 empty] | 24.40733 | 0.00243187
13111 | 2022-04-29 21:46 | 25764.2573 | 466.4126 | 11 | 21 | -1.999901 | 0.9289145 | -1.857737 | 0.2603377 | 0.2591273 | 0.419157 | 0.3189378 | [5 empty] | 24.40733 | 0.00243187
13112 | 2022-04-29 21:46 | 25764.2747 | 466.43 | 11 | 21 | -1.999886 | 0.9176373 | -1.83517 | 0.2603377 | 0.2591363 | 0.419157 | 0.3189462 | [5 empty] | 24.40733 | 0.00243187
13113 | 2022-04-29 21:46 | 25764.2964 | 466.4516 | 11 | 21 | -1.999889 | 0.9069848 | -1.813869 | 0.2603377 | 0.2591486 | 0.419157 | 0.3189574 | [5 empty] | 24.40733 | 0.00243187
13114 | 2022-04-29 21:46 | 25764.3749 | 466.5301 | 11 | 21 | -1.999977 | 0.9178329 | -1.835645 | 0.2603377 | 0.2591922 | 0.419157 | 0.3189969 | [5 empty] | 24.40733 | 0.00243187
13115 | 2022-04-29 21:46 | 25764.4412 | 466.5964 | 11 | 21 | -1.99991 | 0.9059711 | -1.811861 | 0.2603377 | 0.2592294 | 0.419157 | 0.3190311 | [5 empty] | 24.40733 | 0.00243187
13116 | 2022-04-29 21:46 | 25764.4588 | 466.614 | 11 | 21 | -1.999912 | 0.8921943 | -1.78431 | 0.2603377 | 0.259239 | 0.419157 | 0.3190397 | [5 empty] | 24.40733 | 0.00243187
13117 | 2022-04-29 21:46 | 25764.4758 | 466.631 | 11 | 21 | -1.99992 | 0.8780274 | -1.755985 | 0.2603377 | 0.2592486 | 0.419157 | 0.3190483 | [5 empty] | 24.40733 | 0.00243187
13118 | 2022-04-29 21:46 | 25764.4916 | 466.6468 | 11 | 21 | -1.999917 | 0.8673034 | -1.734535 | 0.2603377 | 0.2592573 | 0.419157 | 0.3190559 | [5 empty] | 24.3169 | 0.00243187
13119 | 2022-04-29 21:46 | 25764.5772 | 466.7324 | 11 | 21 | -1.999954 | 0.8788705 | -1.757701 | 0.2603377 | 0.2593041 | 0.419157 | 0.3190964 | [5 empty] | 24.3169 | 0.00243187
13120 | 2022-04-29 21:46 | 25764.6445 | 466.7997 | 11 | 21 | -1.999903 | 0.8659148 | -1.731746 | 0.2603377 | 0.259342 | 0.419157 | 0.3191298 | [5 empty] | 24.3169 | 0.00243187
13121 | 2022-04-29 21:46 | 25764.6548 | 466.81 | 11 | 21 | -1.99993 | 0.8534846 | -1.706909 | 0.2603377 | 0.2593479 | 0.419157 | 0.3191348 | [5 empty] | 24.3169 | 0.00243187
13122 | 2022-04-29 21:46 | 25764.6667 | 466.8219 | 11 | 21 | -1.999934 | 0.8394742 | -1.678893 | 0.2603377 | 0.259354 | 0.419157 | 0.31914 | [5 empty] | 24.3169 | 0.00243187
13123 | 2022-04-29 21:46 | 25764.6778 | 466.833 | 11 | 21 | -1.999931 | 0.8252711 | -1.650485 | 0.2603377 | 0.2593603 | 0.419157 | 0.3191453 | [5 empty] | 24.3169 | 0.00243187
13124 | 2022-04-29 21:46 | 25764.6884 | 466.8436 | 11 | 21 | -1.99996 | 0.8140273 | -1.628022 | 0.2603377 | 0.2593657 | 0.419157 | 0.3191498 | [5 empty] | 24.3169 | 0.00243187
13125 | 2022-04-29 21:46 | 25764.7053 | 466.8605 | 11 | 21 | -1.999966 | 0.8011279 | -1.602229 | 0.2603377 | 0.2593761 | 0.419157 | 0.3191582 | [5 empty] | 24.3169 | 0.00243187
13126 | 2022-04-29 21:46 | 25764.7116 | 466.8668 | 11 | 21 | -1.999966 | 0.7987781 | -1.597529 | 0.2603377 | 0.2593793 | 0.419157 | 0.3191607 |  | -0.1290796 |  | -0.002721285 | 401.7065 | 24.3169 | 0.00243187
13127 | 2022-04-29 21:46 | 25766.7503 | 2.0011 | 11 | 22 | 0 | 1.255171 | 0 | 0.2603377 | 0.259381 | 0.419157 | 0.3191621 |  | -0.001384688 |  | 0 |  | 24.37327 | 0.02997637
13128 | 2022-04-29 21:46 | 25768.75 | 4.0008 | 11 | 22 | 0 | 1.25043 | 0 | 0.2603377 | 0.259381 | 0.419157 | 0.3191621 |  | -0.003919841 |  | 0 |  | 24.32891 | -0.02575397
13129 | 2022-04-29 21:46 | 25770.75 | 6.0008 | 11 | 22 | 0 | 1.258283 | 0 | 0.2603377 | 0.259381 | 0.419157 | 0.3191621 |  | 0.004628023 |  | 0 |  | 24.41764 | 0.005455613
13130 | 2022-04-29 21:46 | 25772.7501 | 8.0009 | 11 | 22 | 0 | 1.25767 | 0 | 0.2603377 | 0.259381 | 0.419157 | 0.3191621 |  | 0.001668512 |  |  |  | 24.33815 | 0.04976094
13131 | 2022-04-29 21:46 | 25774.7495 | 10.0003 | 11 | 22 | 0 | 1.258983 | 0 | 0.2603377 | 0.259381 | 0.419157 | 0.3191621 | [5 empty] | 24.17176 | -0.00433743
13132 | 2022-04-29 21:47 | 25776.7493 | 12.0001 | 11 | 22 | 0 | 1.259677 | 0 | 0.2603377 | 0.259381 | 0.419157 | 0.3191621 | [5 empty] | 24.4191 | 0.04153311
13133 | 2022-04-29 21:47 | 25778.7503 | 14.0011 | 11 | 22 | 0 | 1.26023 | 0 | 0.2603377 | 0.259381 | 0.419157 | 0.3191621 | [5 empty] | 24.33207 | -0.02719939
13134 | 2022-04-29 21:47 | 25780.7494 | 16.0002 | 11 | 22 | 0 | 1.260633 | 0 | 0.2603377 | 0.259381 | 0.419157 | 0.3191621 |  | 0.000137598 |  | 0 |  | 24.1524 | -0.04542947
13135 | 2022-04-29 21:47 | 25782.7495 | 18.0003 | 11 | 22 | 0 | 1.260937 | 0 | 0.2603377 | 0.259381 | 0.419157 | 0.3191621 | [5 empty] | 24.26056 | 0.04240811
13136 | 2022-04-29 21:47 | 25784.751 | 20.0018 | 11 | 22 | 0 | 1.261494 | 0 | 0.2603377 | 0.259381 | 0.419157 | 0.3191621 | [5 empty] | 24.30177 | -0.01537263
13137 | 2022-04-29 21:47 | 25786.7503 | 22.0011 | 11 | 22 | 0 | 1.261684 | 0 | 0.2603377 | 0.259381 | 0.419157 | 0.3191621 |  | 0.0001607826 |  |  |  | 24.2254 | -0.005915165
13138 | 2022-04-29 21:47 | 25788.7494 | 24.0002 | 11 | 22 | 0 | 1.262053 | 0 | 0.2603377 | 0.259381 | 0.419157 | 0.3191621 | [5 empty] | 24.1177 | 0.01131237
13139 | 2022-04-29 21:47 | 25790.7495 | 26.0003 | 11 | 22 | 0 | 1.26224 | 0 | 0.2603377 | 0.259381 | 0.419157 | 0.3191621 | [5 empty] | 24.42562 | 0.007688403
13140 | 2022-04-29 21:47 | 25792.7495 | 28.0003 | 11 | 22 | 0 | 1.262621 | 0 | 0.2603377 | 0.259381 | 0.419157 | 0.3191621 | [5 empty] | 24.33143 | -0.0111109
13141 | 2022-04-29 21:47 | 25794.7496 | 30.0004 | 11 | 22 | 0 | 1.262928 | 0 | 0.2603377 | 0.259381 | 0.419157 | 0.3191621 |  | 0.0001750347 |  |  |  | 24.20164 | -0.02359569
13142 | 2022-04-29 21:47 | 25796.7496 | 32.0004 | 11 | 22 | 0 | 1.263027 | 0 | 0.2603377 | 0.259381 | 0.419157 | 0.3191621 | [5 empty] | 24.28072 | -0.006176829
13143 | 2022-04-29 21:47 | 25798.7501 | 34.0009 | 11 | 22 | 0 | 1.263233 | 0 | 0.2603377 | 0.259381 | 0.419157 | 0.3191621 | [5 empty] | 24.40985 | -0.01807034
13144 | 2022-04-29 21:47 | 25800.7495 | 36.0003 | 11 | 22 | 0 | 1.263543 | 0 | 0.2603377 | 0.259381 | 0.419157 | 0.3191621 | [5 empty] | 24.38358 | -0.004729629
13145 | 2022-04-29 21:47 | 25802.7504 | 38.0012 | 11 | 22 | 0 | 1.263697 | 0 | 0.2603377 | 0.259381 | 0.419157 | 0.3191621 | [5 empty] | 24.33436 | 0.03917873
13146 | 2022-04-29 21:47 | 25804.7496 | 40.0005 | 11 | 22 | 0 | 1.263757 | 0 | 0.2603377 | 0.259381 | 0.419157 | 0.3191621 |  | 9.361151e-05 |  |  |  | 24.4456 | 0.03476202
13147 | 2022-04-29 21:47 | 25806.7509 | 42.0017 | 11 | 22 | 0 | 1.263866 | 0 | 0.2603377 | 0.259381 | 0.419157 | 0.3191621 | [5 empty] | 24.37308 | 0.02477825
13148 | 2022-04-29 21:47 | 25808.7496 | 44.0004 | 11 | 22 | 0 | 1.263903 | 0 | 0.2603377 | 0.259381 | 0.419157 | 0.3191621 | [5 empty] | 24.19385 | -0.02747655
13149 | 2022-04-29 21:47 | 25810.7493 | 46.0001 | 11 | 22 | 0 | 1.264039 | 0 | 0.2603377 | 0.259381 | 0.419157 | 0.3191621 | [5 empty] | 24.36676 | 0.03102481
13150 | 2022-04-29 21:47 | 25812.7493 | 48.0001 | 11 | 22 | 0 | 1.264178 | 0 | 0.2603377 | 0.259381 | 0.419157 | 0.3191621 | [5 empty] | 24.14525 | -0.008744001
13151 | 2022-04-29 21:47 | 25814.7506 | 50.0015 | 11 | 22 | 0 | 1.264284 | 0 | 0.2603377 | 0.259381 | 0.419157 | 0.3191621 | [5 empty] | 24.33056 | -0.03561378
13152 | 2022-04-29 21:47 | 25816.7506 | 52.0014 | 11 | 22 | 0 | 1.264311 | 0 | 0.2603377 | 0.259381 | 0.419157 | 0.3191621 |  | 5.822074e-05 |  |  |  | 24.205 | -0.002037287
13153 | 2022-04-29 21:47 | 25818.7498 | 54.0006 | 11 | 22 | 0 | 1.264449 | 0 | 0.2603377 | 0.259381 | 0.419157 | 0.3191621 | [5 empty] | 24.33606 | 0.02064466
13154 | 2022-04-29 21:47 | 25820.7497 | 56.0005 | 11 | 22 | 0 | 1.264479 | 0 | 0.2603377 | 0.259381 | 0.419157 | 0.3191621 | [5 empty] | 24.47882 | -0.0004571676
13155 | 2022-04-29 21:47 | 25822.7507 | 58.0015 | 11 | 22 | 0 | 1.264575 | 0 | 0.2603377 | 0.259381 | 0.419157 | 0.3191621 | [5 empty] | 24.2067 | 0.02005756
13156 | 2022-04-29 21:47 | 25824.7495 | 60.0003 | 11 | 22 | 0 | 1.26462 | 0 | 0.2603377 | 0.259381 | 0.419157 | 0.3191621 | [5 empty] | 24.34886 | 0.01708746
13157 | 2022-04-29 21:47 | 25824.7515 | 60.0023 | 11 | 22 | 0 | 1.26462 | 0 | 0.2603377 | 0.259381 | 0.419157 | 0.3191621 |  | 5.822074e-05 |  | 0 | 0 | 24.34886 | 0.01708746
13158 | 2022-04-29 21:47 | 25824.7586 | 0.0015 | 12 | 23 | 0 | 1.26464 | 0 | 0 | 0 | 0 | 0 |  | 5.822074e-05 |  | 0 | -482.8362 | 24.34886 | 0.01708746
13159 | 2022-04-29 21:47 | 25824.7994 | 0.0039 | 12 | 19 | 2.000419 | 1.45175 | 2.904108 | 0 | 1.76175e-05 | 0 | 2.227849e-05 |  | 0.02259073 |  |  |  | 24.34886 | 0.01708746
13160 | 2022-04-29 21:47 | 25824.8724 | 0.0769 | 12 | 19 | 2.000338 | 1.462093 | 2.92468 | 4.160583e-05 | 1.76175e-05 | 6.065359e-05 | 2.227849e-05 | [5 empty] | 24.34886 | 0.01708746
13161 | 2022-04-29 21:47 | 25825.4987 | 0.7032 | 12 | 19 | 1.999937 | 1.472207 | 2.944321 | 0.0003888873 | 1.76175e-05 | 0.0005706031 | 2.227849e-05 |  | 0.01372887 |  | 0.02017166 | 3668.809 | 24.34886 | 0.01708746
13162 | 2022-04-29 21:47 | 25827.5004 | 2.7049 | 12 | 19 | 2.000158 | 1.474025 | 2.948283 | 0.001501431 | 1.76175e-05 | 0.002209297 | 2.227849e-05 |  | 0.001137813 |  | 0.06901774 | 28.48664 | 24.19322 | -0.04338861
13163 | 2022-04-29 21:47 | 25829.5019 | 4.7064 | 12 | 19 | 2.000017 | 1.478242 | 2.956509 | 0.002613097 | 1.76175e-05 | 0.003848883 | 2.227849e-05 |  |  |  | 0.3968875 |  | 24.39722 | -0.02010703
13164 | 2022-04-29 21:47 | 25831.5036 | 6.7081 | 12 | 19 | 2.000029 | 1.48272 | 2.965483 | 0.003725433 | 1.76175e-05 | 0.005495615 | 2.227849e-05 |  | 0.004283265 |  | 0.2231059 | 3.111208 | 24.29481 | 0.01465857
13165 | 2022-04-29 21:47 | 25833.5037 | 8.7082 | 12 | 19 | 2.000019 | 1.485067 | 2.970162 | 0.004836775 | 1.76175e-05 | 0.007144058 | 2.227849e-05 |  | 0.001715965 |  |  |  | 24.3781 | -0.01182795
13166 | 2022-04-29 21:47 | 25835.5038 | 10.7083 | 12 | 19 | 1.999993 | 1.48816 | 2.97631 | 0.005947481 | 1.76175e-05 | 0.008795045 | 2.227849e-05 |  | 0.003594883 |  | 0.4180987 |  | 24.24918 | -0.01992464
13167 | 2022-04-29 21:48 | 25837.5052 | 12.7097 | 12 | 19 | 1.999991 | 1.490763 | 2.981513 | 0.007059981 | 1.76175e-05 | 0.01045161 | 2.227849e-05 |  | 0.0006609315 |  |  |  | 24.17955 | -0.01038969
13168 | 2022-04-29 21:48 | 25839.5068 | 14.7113 | 12 | 19 | 1.999898 | 1.492991 | 2.98583 | 0.008171677 | 1.76175e-05 | 0.01210966 | 2.227849e-05 |  | 0.0008982655 |  | 0.4629349 | 2.316599 | 24.30346 | -0.04139543
13169 | 2022-04-29 21:48 | 25841.507 | 16.7115 | 12 | 19 | 1.999939 | 1.495426 | 2.990761 | 0.00928317 | 1.76175e-05 | 0.01377 | 2.227849e-05 |  | 0.0008726865 |  |  |  | 24.22479 | 0.004669428
13170 | 2022-04-29 21:48 | 25843.5083 | 18.7128 | 12 | 19 | 1.99995 | 1.497321 | 2.994567 | 0.01039432 | 1.76175e-05 | 0.01543226 | 2.227849e-05 |  | 0.001541433 |  |  |  | 24.39955 | 0.01097381
13171 | 2022-04-29 21:48 | 25845.509 | 20.7135 | 12 | 19 | 1.999696 | 1.499395 | 2.998334 | 0.01150612 | 1.76175e-05 | 0.01709777 | 2.227849e-05 |  | 0.0005848036 |  | 0.5061945 |  | 24.23361 | 0.03345728
13172 | 2022-04-29 21:48 | 25847.5094 | 22.7139 | 12 | 19 | 2.000189 | 1.501489 | 3.003262 | 0.01261671 | 1.76175e-05 | 0.0187638 | 2.227849e-05 |  | 0.002430463 |  |  |  | 24.40041 | -0.004863739
13173 | 2022-04-29 21:48 | 25849.5116 | 24.7162 | 12 | 19 | 2.000164 | 1.503457 | 3.007161 | 0.01372936 | 1.76175e-05 | 0.02043509 | 2.227849e-05 |  | 0.000606892 |  | 0.5297298 | 1.896917 | 24.20899 | -0.001186132
13174 | 2022-04-29 21:48 | 25851.5126 | 26.7171 | 12 | 19 | 2.000199 | 1.505179 | 3.010658 | 0.01484172 | 1.76175e-05 | 0.02210807 | 2.227849e-05 |  | 0.0006030812 |  |  |  | 24.28514 | -0.001186132
13175 | 2022-04-29 21:48 | 25853.5134 | 28.7179 | 12 | 19 | 2.000171 | 1.507039 | 3.014336 | 0.01595213 | 1.76175e-05 | 0.02378013 | 2.227849e-05 |  | 0.0009202407 |  |  |  | 24.4454 | 0.03141701
13176 | 2022-04-29 21:48 | 25855.5143 | 30.7188 | 12 | 19 | 2.000184 | 1.508964 | 3.018206 | 0.01706517 | 1.76175e-05 | 0.02545818 | 2.227849e-05 |  | 0.001074985 |  | 0.6176835 |  | 24.41132 | 0.01188934
13177 | 2022-04-29 21:48 | 25857.5156 | 32.7201 | 12 | 19 | 2.000196 | 1.510444 | 3.021184 | 0.01817689 | 1.76175e-05 | 0.02713613 | 2.227849e-05 |  | 0.0005766309 |  |  |  | 24.23657 | -0.02885401
13178 | 2022-04-29 21:48 | 25859.5163 | 34.7208 | 12 | 19 | 2.000183 | 1.512047 | 3.024371 | 0.01928697 | 1.76175e-05 | 0.0288134 | 2.227849e-05 |  | 0.0008483107 |  |  |  | 24.18334 | -0.02945542
13179 | 2022-04-29 21:48 | 25861.5175 | 36.722 | 12 | 19 | 2.000156 | 1.513834 | 3.027904 | 0.02040057 | 1.76175e-05 | 0.03049772 | 2.227849e-05 |  |  |  | 0.7027486 | 1.548469 | 24.40437 | -0.001186132
13180 | 2022-04-29 21:48 | 25863.5182 | 38.7227 | 12 | 19 | 2.000062 | 1.51515 | 3.030394 | 0.02151148 | 1.76175e-05 | 0.03217984 | 2.227849e-05 |  | 0.0006027517 |  |  |  | 24.34234 | -0.0188601
13181 | 2022-04-29 21:48 | 25865.5183 | 40.7228 | 12 | 19 | 2.000198 | 1.516851 | 3.034002 | 0.02262325 | 1.76175e-05 | 0.03386486 | 2.227849e-05 | [5 empty] | 24.21215 | -0.03227532
13182 | 2022-04-29 21:48 | 25867.5192 | 42.7237 | 12 | 19 | 2.000133 | 1.518362 | 3.036926 | 0.02373512 | 1.76175e-05 | 0.03555183 | 2.227849e-05 |  | 0.0003732943 |  | 0.6905788 |  | 24.2229 | 0.01999497
13183 | 2022-04-29 21:48 | 25869.5209 | 44.7255 | 12 | 19 | 2.000147 | 1.519788 | 3.039799 | 0.02484744 | 1.76175e-05 | 0.0372411 | 2.227849e-05 |  | 0.000410689 |  |  |  | 24.34088 | 0.01965404
13184 | 2022-04-29 21:48 | 25871.5224 | 46.7269 | 12 | 19 | 2.000137 | 1.521223 | 3.042654 | 0.02595859 | 1.76175e-05 | 0.0389302 | 2.227849e-05 |  | 0.001310741 |  |  |  | 24.33772 | -0.0005304813
13185 | 2022-04-29 21:48 | 25873.5234 | 48.7279 | 12 | 19 | 2.000193 | 1.522469 | 3.045232 | 0.02707073 | 1.76175e-05 | 0.04062232 | 2.227849e-05 | [5 empty] | 24.21448 | -0.005915165
13186 | 2022-04-29 21:48 | 25875.5248 | 50.7293 | 12 | 19 | 2.000056 | 1.524051 | 3.048187 | 0.02818277 | 1.76175e-05 | 0.04231587 | 2.227849e-05 |  | 0.0004969137 |  | 0.7765719 | 1.348413 | 24.22709 | 0.003939867
13187 | 2022-04-29 21:48 | 25877.5257 | 52.7303 | 12 | 19 | 2.000143 | 1.525386 | 3.05099 | 0.02929458 | 1.76175e-05 | 0.04401054 | 2.227849e-05 | [5 empty] | 24.31923 | 0.02958119
13188 | 2022-04-29 21:48 | 25879.5265 | 54.7311 | 12 | 19 | 2.000133 | 1.52664 | 3.053483 | 0.03040633 | 1.76175e-05 | 0.04570669 | 2.227849e-05 |  | 0.000375709 |  |  |  | 24.37264 | -0.00538528
13189 | 2022-04-29 21:48 | 25881.5274 | 56.7319 | 12 | 19 | 2.000169 | 1.527917 | 3.056092 | 0.03151807 | 1.76175e-05 | 0.04740427 | 2.227849e-05 |  | 0.0003751112 |  |  |  | 24.22393 | -0.02853334
13190 | 2022-04-29 21:48 | 25883.5281 | 58.7326 | 12 | 19 | 2.000126 | 1.529122 | 3.058437 | 0.03262954 | 1.76175e-05 | 0.04910276 | 2.227849e-05 |  |  |  | 0.8429027 |  | 24.22013 | 0.001838803
13191 | 2022-04-29 21:48 | 25885.5282 | 60.7327 | 12 | 19 | 2.000171 | 1.530344 | 3.06095 | 0.03373997 | 1.76175e-05 | 0.05080113 | 2.227849e-05 |  | 0.0004444458 |  |  |  | 24.46768 | 0.02477348
13192 | 2022-04-29 21:48 | 25887.5283 | 62.7328 | 12 | 19 | 2.000163 | 1.531641 | 3.063532 | 0.03485154 | 1.76175e-05 | 0.05250261 | 2.227849e-05 |  | 0.0009193796 |  |  |  | 24.26265 | -0.04600108
13193 | 2022-04-29 21:48 | 25889.5291 | 64.7336 | 12 | 19 | 2.000174 | 1.53284 | 3.065947 | 0.03596349 | 1.76175e-05 | 0.05420608 | 2.227849e-05 |  |  |  |  | 1.16734 | 24.19303 | -0.01866758
13194 | 2022-04-29 21:48 | 25891.5292 | 66.7337 | 12 | 19 | 2.000145 | 1.534182 | 3.068586 | 0.03707468 | 1.76175e-05 | 0.05590975 | 2.227849e-05 |  | 0.0004076549 |  | 0.8876101 |  | 24.38611 | 0.03917873
13195 | 2022-04-29 21:48 | 25893.5299 | 68.7344 | 12 | 19 | 2.000123 | 1.535312 | 3.070813 | 0.03818672 | 1.76175e-05 | 0.05761608 | 2.227849e-05 |  | 0.001292991 |  |  |  | 24.37746 | -0.006961823
13196 | 2022-04-29 21:48 | 25895.5318 | 70.7363 | 12 | 19 | 2.00022 | 1.536522 | 3.073382 | 0.03929832 | 1.76175e-05 | 0.05932304 | 2.227849e-05 |  | 0.0003581784 |  |  |  | 24.28178 | -0.02109945
13197 | 2022-04-29 21:49 | 25897.5323 | 72.7368 | 12 | 19 | 2.000152 | 1.537725 | 3.075684 | 0.04040958 | 1.76175e-05 | 0.06103085 | 2.227849e-05 |  | 0.001134362 |  |  |  | 24.31753 | 0.02300739
13198 | 2022-04-29 21:49 | 25899.5331 | 74.7376 | 12 | 19 | 2.000172 | 1.538767 | 3.077799 | 0.04152125 | 1.76175e-05 | 0.06274052 | 2.227849e-05 |  | 0.001010305 |  | 0.9493054 |  | 24.42332 | 0.01767695
13199 | 2022-04-29 21:49 | 25901.534 | 76.7385 | 12 | 19 | 2.000143 | 1.539943 | 3.080106 | 0.0426334 | 1.76175e-05 | 0.06445218 | 2.227849e-05 |  | 0.00101886 |  |  |  | 24.38441 | -0.03561378
13200 | 2022-04-29 21:49 | 25903.5355 | 78.74 | 12 | 19 | 2.000178 | 1.541101 | 3.082476 | 0.04374544 | 1.76175e-05 | 0.06616496 | 2.227849e-05 | [5 empty] | 24.29442 | -0.002037287
13201 | 2022-04-29 21:49 | 25905.5364 | 80.7409 | 12 | 19 | 2.000132 | 1.54234 | 3.084884 | 0.04485727 | 1.76175e-05 | 0.06787872 | 2.227849e-05 |  | 0.0003796676 |  |  |  | 24.17955 | -0.003420711
13202 | 2022-04-29 21:49 | 25907.5373 | 82.7418 | 12 | 19 | 2.000166 | 1.543402 | 3.08706 | 0.04596829 | 1.76175e-05 | 0.06959256 | 2.227849e-05 |  |  |  | 0.9276826 | 1.058308 | 24.41701 | -0.0004571676
13203 | 2022-04-29 21:49 | 25909.5388 | 84.7433 | 12 | 19 | 2.000232 | 1.544508 | 3.089374 | 0.04708088 | 1.76175e-05 | 0.07130995 | 2.227849e-05 |  | 0.0003715387 |  |  |  | 24.45485 | 0.01182556
13204 | 2022-04-29 21:49 | 25911.5396 | 86.7441 | 12 | 19 | 2.000178 | 1.545681 | 3.091637 | 0.04819137 | 1.76175e-05 | 0.07302534 | 2.227849e-05 | [5 empty] | 24.23108 | -0.05337238
13205 | 2022-04-29 21:49 | 25913.5397 | 88.7442 | 12 | 19 | 2.000247 | 1.546582 | 3.093546 | 0.04930358 | 1.76175e-05 | 0.07474457 | 2.227849e-05 |  | 0.0003368965 |  |  |  | 24.25906 | 0.006964803
13206 | 2022-04-29 21:49 | 25915.5406 | 90.7451 | 12 | 19 | 2.000202 | 1.547719 | 3.095751 | 0.05041567 | 1.76175e-05 | 0.07646482 | 2.227849e-05 |  | 0.001061365 |  |  |  | 24.37577 | 0.02464235
13207 | 2022-04-29 21:49 | 25917.5413 | 92.7458 | 12 | 19 | 2.000234 | 1.548713 | 3.097788 | 0.05152739 | 1.76175e-05 | 0.07818563 | 2.227849e-05 |  |  |  | 1.053236 |  | 24.34467 | -0.01642108
13208 | 2022-04-29 21:49 | 25919.5429 | 94.7475 | 12 | 19 | 2.00021 | 1.54965 | 3.099625 | 0.0526396 | 1.76175e-05 | 0.07990833 | 2.227849e-05 |  | 0.0003112323 |  |  |  | 24.31817 | -0.01840472
13209 | 2022-04-29 21:49 | 25921.543 | 96.7475 | 12 | 19 | 2.000185 | 1.55084 | 3.101967 | 0.05374992 | 1.76175e-05 | 0.08162927 | 2.227849e-05 | [5 empty] | 24.27968 | -0.001903176
13210 | 2022-04-29 21:49 | 25923.5443 | 98.7488 | 12 | 19 | 2.000203 | 1.5517 | 3.103715 | 0.05486207 | 1.76175e-05 | 0.08335415 | 2.227849e-05 |  | 0.0004010395 |  |  |  | 24.46622 | 0.0211072
13211 | 2022-04-29 21:49 | 25925.5455 | 100.75 | 12 | 19 | 2.000204 | 1.552783 | 3.105883 | 0.05597352 | 1.76175e-05 | 0.08507911 | 2.227849e-05 |  | 0.0004945059 |  |  | 0.940308 | 24.36466 | -0.007231236
13212 | 2022-04-29 21:49 | 25927.5469 | 102.7514 | 12 | 19 | 2.000151 | 1.553884 | 3.108003 | 0.05708626 | 1.76175e-05 | 0.0868072 | 2.227849e-05 |  |  |  | 1.111084 |  | 24.21298 | -0.03931284
13213 | 2022-04-29 21:49 | 25929.5487 | 104.7532 | 12 | 19 | 2.000158 | 1.554946 | 3.110138 | 0.05819828 | 1.76175e-05 | 0.08853535 | 2.227849e-05 | [5 empty] | 24.28178 | 0.01780748
13214 | 2022-04-29 21:49 | 25931.5496 | 106.7542 | 12 | 19 | 2.000172 | 1.555789 | 3.111846 | 0.05931056 | 1.76175e-05 | 0.09026496 | 2.227849e-05 |  | 0.0002703974 |  |  |  | 24.36695 | 0.02853036
13215 | 2022-04-29 21:49 | 25933.5504 | 108.7549 | 12 | 19 | 2.000106 | 1.556747 | 3.113659 | 0.06042218 | 1.76175e-05 | 0.09199461 | 2.227849e-05 |  | 0.0006560075 |  |  |  | 24.41448 | -0.01045287
13216 | 2022-04-29 21:49 | 25935.5505 | 110.755 | 12 | 19 | 2.000137 | 1.557705 | 3.115623 | 0.06153342 | 1.76175e-05 | 0.09372482 | 2.227849e-05 |  | 0.0008431647 |  |  |  | 24.21531 | -0.01511574
13217 | 2022-04-29 21:49 | 25937.5518 | 112.7564 | 12 | 19 | 2.000224 | 1.558791 | 3.117931 | 0.06264485 | 1.76175e-05 | 0.09545638 | 2.227849e-05 |  | 0.0006210521 |  | 1.129614 |  | 24.22077 | 0.01827598
13218 | 2022-04-29 21:49 | 25939.5527 | 114.7572 | 12 | 19 | 2.000085 | 1.559629 | 3.119391 | 0.06375676 | 1.76175e-05 | 0.09718976 | 2.227849e-05 |  | 0.0009633653 |  |  |  | 24.37577 | 0.005319715
13219 | 2022-04-29 21:49 | 25941.5545 | 116.759 | 12 | 19 | 2.000145 | 1.560688 | 3.121602 | 0.06486938 | 1.76175e-05 | 0.0989253 | 2.227849e-05 | [5 empty] | 24.4454 | 0.03141701
13220 | 2022-04-29 21:49 | 25943.5561 | 118.7606 | 12 | 19 | 2.000051 | 1.561674 | 3.123428 | 0.06597951 | 1.76175e-05 | 0.1006581 | 2.227849e-05 |  | 0.0005097616 |  |  |  | 24.16607 | -0.03273726
13221 | 2022-04-29 21:49 | 25945.5584 | 120.7629 | 12 | 19 | 2.000183 | 1.562541 | 3.125368 | 0.06709355 | 1.76175e-05 | 0.102398 | 2.227849e-05 |  | 0.0007054114 |  |  |  | 24.22227 | -0.006643534
13222 | 2022-04-29 21:49 | 25947.5585 | 122.763 | 12 | 19 | 2.000133 | 1.563487 | 3.127182 | 0.06820434 | 1.76175e-05 | 0.1041338 | 2.227849e-05 |  | 0.0004130054 |  | 1.155758 | 0.8750302 | 24.39367 | 0.04805207
13223 | 2022-04-29 21:49 | 25949.5605 | 124.765 | 12 | 19 | 2.000209 | 1.56434 | 3.129007 | 0.06931748 | 1.76175e-05 | 0.1058743 | 2.227849e-05 | [5 empty] | 24.40437 | -0.001186132
13224 | 2022-04-29 21:49 | 25951.5609 | 126.7654 | 12 | 19 | 2.000169 | 1.565277 | 3.130819 | 0.07042795 | 1.76175e-05 | 0.1076116 | 2.227849e-05 |  | 0.0003485213 |  |  |  | 24.34234 | -0.0188601
13225 | 2022-04-29 21:49 | 25953.562 | 128.7665 | 12 | 19 | 2.000108 | 1.566072 | 3.132313 | 0.07154058 | 1.76175e-05 | 0.1093533 | 2.227849e-05 | [5 empty] | 24.34697 | 0.02299786
13226 | 2022-04-29 21:49 | 25955.5633 | 130.7678 | 12 | 19 | 2.000106 | 1.567095 | 3.134356 | 0.07265159 | 1.76175e-05 | 0.1110934 | 2.227849e-05 |  | 0.0003496359 |  |  |  | 24.2229 | 0.01999497
13227 | 2022-04-29 21:50 | 25957.5642 | 132.7687 | 12 | 19 | 2.000208 | 1.567846 | 3.136018 | 0.07376402 | 1.76175e-05 | 0.1128368 | 2.227849e-05 | [5 empty] | 24.4311 | 0.0004565716
13228 | 2022-04-29 21:50 | 25959.5643 | 134.7688 | 12 | 19 | 2.000185 | 1.568801 | 3.137892 | 0.07487529 | 1.76175e-05 | 0.1145792 | 2.227849e-05 |  | 0.0005046244 |  | 1.242888 |  | 24.33772 | -0.0005304813
13229 | 2022-04-29 21:50 | 25961.565 | 136.7695 | 12 | 19 | 2.000192 | 1.569686 | 3.139673 | 0.0759867 | 1.76175e-05 | 0.116323 | 2.227849e-05 |  | 0.0005109598 |  |  |  | 24.205 | -0.03470957
13230 | 2022-04-29 21:50 | 25963.5667 | 138.7712 | 12 | 19 | 2.000193 | 1.570631 | 3.141565 | 0.07709876 | 1.76175e-05 | 0.1180687 | 2.227849e-05 |  | 0.0008347391 |  |  |  | 24.42099 | -0.01288414
13231 | 2022-04-29 21:50 | 25965.5669 | 140.7714 | 12 | 19 | 2.000178 | 1.571523 | 3.143326 | 0.07820986 | 1.76175e-05 | 0.119814 | 2.227849e-05 | [5 empty] | 24.38987 | 0.02207637
13232 | 2022-04-29 21:50 | 25967.5683 | 142.7728 | 12 | 19 | 2.000201 | 1.572385 | 3.145086 | 0.07932246 | 1.76175e-05 | 0.1215625 | 2.227849e-05 | [5 empty] | 24.32657 | -0.01439452
13233 | 2022-04-29 21:50 | 25969.5684 | 144.773 | 12 | 19 | 2.000167 | 1.573255 | 3.146773 | 0.08043322 | 1.76175e-05 | 0.1233092 | 2.227849e-05 |  | 0.0003034856 |  | 1.285804 | 0.7934157 | 24.3169 | 0.03076851
13234 | 2022-04-29 21:50 | 25971.5691 | 146.7737 | 12 | 19 | 2.000159 | 1.574134 | 3.148518 | 0.08154454 | 1.76175e-05 | 0.1250577 | 2.227849e-05 | [5 empty] | 24.48031 | 0.007680655
13235 | 2022-04-29 21:50 | 25973.5692 | 148.7737 | 12 | 19 | 2.00028 | 1.57495 | 3.150340986 | 0.08265671 | 1.76175e-05 | 0.1268085 | 2.227849e-05 |  | 0.0002603 |  |  |  | 24.26348 | -0.03010094
13236 | 2022-04-29 21:50 | 25975.5699 | 150.7744 | 12 | 19 | 2.000228 | 1.575873 | 3.152105 | 0.08376826 | 1.76175e-05 | 0.1285593 | 2.227849e-05 | [5 empty] | 24.32322 | -0.02240598
13237 | 2022-04-29 21:50 | 25977.5709 | 152.7754 | 12 | 19 | 2.00011 | 1.576692 | 3.153557 | 0.08488001 | 1.76175e-05 | 0.1303114 | 2.227849e-05 | [5 empty] | 24.18268 | -0.02525151
13238 | 2022-04-29 21:50 | 25979.5725 | 154.777 | 12 | 19 | 2.000158 | 1.577389 | 3.155027 | 0.08599193 | 1.76175e-05 | 0.1320646 | 2.227849e-05 |  | 0.0002821591 |  |  |  | 24.30071 | 0.006974936
13239 | 2022-04-29 21:50 | 25981.5733 | 156.7778 | 12 | 19 | 2.000271 | 1.578351 | 3.15713 | 0.08710362 | 1.76175e-05 | 0.1338184 | 2.227849e-05 |  | 0.0007148621 |  | 1.288723 |  | 24.20796 | -0.0265497
13240 | 2022-04-29 21:50 | 25983.5741 | 158.7786 | 12 | 19 | 2.00019 | 1.579103 | 3.158506 | 0.08821546 | 1.76175e-05 | 0.1355733 | 2.227849e-05 | [5 empty] | 24.286 | -0.0235194
13241 | 2022-04-29 21:50 | 25985.5757 | 160.7802 | 12 | 19 | 2.000139 | 1.579956 | 3.160132 | 0.08932724 | 1.76175e-05 | 0.1373291 | 2.227849e-05 |  | 0.0002727789 |  |  |  | 24.17323 | -0.01012743
13242 | 2022-04-29 21:50 | 25987.5766 | 162.7811 | 12 | 19 | 2.000184 | 1.58083 | 3.161951 | 0.09043859 | 1.76175e-05 | 0.1390852 | 2.227849e-05 | [5 empty] | 24.34717 | 0.03372967
13243 | 2022-04-29 21:50 | 25989.5783 | 164.7828 | 12 | 19 | 2.000116 | 1.58178 | 3.163743 | 0.09155123 | 1.76175e-05 | 0.1408442 | 2.227849e-05 |  | 0.0003589484 |  |  |  | 24.41448 | 0.000718236
13244 | 2022-04-29 21:50 | 25991.5804 | 166.7849 | 12 | 19 | 2.000183 | 1.582412 | 3.165114 | 0.09266327 | 1.76175e-05 | 0.1426031 | 2.227849e-05 | [5 empty] | 24.40756 | 0.04496276
13245 | 2022-04-29 21:50 | 25993.5813 | 168.7858 | 12 | 19 | 2.000087 | 1.583427 | 3.166992 | 0.09377444 | 1.76175e-05 | 0.1443617 | 2.227849e-05 |  | 0.0003857595 |  | 1.327405 | 0.7683158 | 24.17955 | -0.003420711
13246 | 2022-04-29 21:50 | 25995.5821 | 170.7866 | 12 | 19 | 2.000184 | 1.584151 | 3.168593 | 0.09488501 | 1.76175e-05 | 0.1461203 | 2.227849e-05 |  | 0.0005032288 |  |  |  | 24.39872 | 0.01991332
13247 | 2022-04-29 21:50 | 25997.583 | 172.7875 | 12 | 19 | 2.000154 | 1.58498 | 3.170204 | 0.09599806 | 1.76175e-05 | 0.1478836 | 2.227849e-05 | [5 empty] | 24.34234 | -0.00670433
13248 | 2022-04-29 21:50 | 25999.5856 | 174.7901 | 12 | 19 | 2.000128 | 1.585801 | 3.171805 | 0.09711132 | 1.76175e-05 | 0.1496482 | 2.227849e-05 |  | 0.0005400347 |  |  |  | 24.23108 | -0.03476918
13249 | 2022-04-29 21:50 | 26001.5856 | 176.7901 | 12 | 19 | 2.000183 | 1.586647 | 3.173584 | 0.09822259 | 1.76175e-05 | 0.1514106 | 2.227849e-05 |  | 0.0005936894 |  |  |  | 24.18268 | 0.002234578
13250 | 2022-04-29 21:50 | 26003.5857 | 178.7902 | 12 | 19 | 2.000271 | 1.587368 | 3.175166 | 0.09933405 | 1.76175e-05 | 0.1531742 | 2.227849e-05 | [5 empty] | 24.37577 | 0.02464235
13251 | 2022-04-29 21:50 | 26005.5864 | 180.7909 | 12 | 19 | 2.00012 | 1.588261 | 3.176713 | 0.1004447 | 1.76175e-05 | 0.1549374 | 2.227849e-05 |  | 0.0003024043 |  |  |  | 24.37979 | 0.01906812
13252 | 2022-04-29 21:50 | 26007.5872 | 182.7917 | 12 | 19 | 2.000188 | 1.589046 | 3.178391 | 0.1015573 | 1.76175e-05 | 0.1567045 | 2.227849e-05 |  |  |  | 1.36423 |  | 24.48597 | 0.02200902
13253 | 2022-04-29 21:50 | 26009.5887 | 184.7932 | 12 | 19 | 2.000211 | 1.589854 | 3.180043 | 0.1026692 | 1.76175e-05 | 0.1584714 | 2.227849e-05 |  | 0.000339888 |  |  |  | 24.18377 | 0.01130223
13254 | 2022-04-29 21:50 | 26011.5903 | 186.7948 | 12 | 19 | 2.000099 | 1.590776 | 3.181709 | 0.1037799 | 1.76175e-05 | 0.1602374 | 2.227849e-05 | [5 empty] | 24.39007 | 0.02201498
13255 | 2022-04-29 21:50 | 26013.5906 | 188.7951 | 12 | 19 | 2.000176 | 1.591397 | 3.183074 | 0.1048919 | 1.76175e-05 | 0.1620062 | 2.227849e-05 |  | 0.000699224 |  |  |  | 24.28766 | -0.03088593
13256 | 2022-04-29 21:50 | 26015.5906 | 190.7951 | 12 | 19 | 2.000203 | 1.592206 | 3.184735 | 0.1060036 | 1.76175e-05 | 0.1637757 | 2.227849e-05 |  | 0.0004350415 |  |  |  | 24.13599 | -0.005249381
13257 | 2022-04-29 21:51 | 26017.5907 | 192.7952 | 12 | 19 | 2.000136 | 1.592985 | 3.186187 | 0.1071143 | 1.76175e-05 | 0.1655441 | 2.227849e-05 |  |  |  |  | 0.716872 | 24.32784 | 0.02017677
13258 | 2022-04-29 21:51 | 26019.5921 | 194.7966 | 12 | 19 | 2.000195 | 1.593874 | 3.188059 | 0.108227 | 1.76175e-05 | 0.1673168 | 2.227849e-05 |  |  |  | 1.372779 |  | 24.28663 | 0.00395
13259 | 2022-04-29 21:51 | 26021.5938 | 196.7983 | 12 | 19 | 2.000176 | 1.594685 | 3.189651 | 0.109339 | 1.76175e-05 | 0.1690892 | 2.227849e-05 |  | 0.0002607286 |  |  |  | 24.38863 | 0.03778994
13260 | 2022-04-29 21:51 | 26023.5958 | 198.8003 | 12 | 19 | 2.000224 | 1.595422 | 3.191201 | 0.1104518 | 1.76175e-05 | 0.1708639 | 2.227849e-05 | [5 empty] | 24.37031 | -0.002297163
13261 | 2022-04-29 21:51 | 26025.597 | 200.8015 | 12 | 19 | 2.000136 | 1.596242 | 3.192701 | 0.1115635 | 1.76175e-05 | 0.1726375 | 2.227849e-05 |  | 0.0002800301 |  |  |  | 24.32741 | 0.005319715
13262 | 2022-04-29 21:51 | 26027.5978 | 202.8023 | 12 | 19 | 2.000147 | 1.597116 | 3.194467 | 0.1126748 | 1.76175e-05 | 0.1744115 | 2.227849e-05 | [5 empty] | 24.19303 | 0.001517534
13263 | 2022-04-29 21:51 | 26029.5986 | 204.8031 | 12 | 19 | 2.000184 | 1.597811 | 3.195916 | 0.1137866 | 1.76175e-05 | 0.1761871 | 2.227849e-05 |  | 0.0003011205 |  |  |  | 24.3167 | -0.0256294
13264 | 2022-04-29 21:51 | 26031.6003 | 206.8048 | 12 | 19 | 2.000167 | 1.598624 | 3.197515 | 0.1148987 | 1.76175e-05 | 0.1779641 | 2.227849e-05 |  |  |  | 1.451252 |  | 24.40669 | 0.00176549
13265 | 2022-04-29 21:51 | 26033.6012 | 208.8057 | 12 | 19 | 2.000195 | 1.599237 | 3.198786 | 0.1160106 | 1.76175e-05 | 0.1797417 | 2.227849e-05 | [5 empty] | 24.34002 | 0.01970649
13266 | 2022-04-29 21:51 | 26035.6027 | 210.8072 | 12 | 19 | 2.00016 | 1.600119 | 3.200494 | 0.1171225 | 1.76175e-05 | 0.1815199 | 2.227849e-05 |  | 0.0003000296 |  |  |  | 24.44141 | 0.01440525
13267 | 2022-04-29 21:51 | 26037.603 | 212.8075 | 12 | 19 | 2.000212 | 1.600875 | 3.202089 | 0.118234 | 1.76175e-05 | 0.1832985 | 2.227849e-05 |  | 0.0006538391 |  |  |  | 24.37264 | 0.02260387
13268 | 2022-04-29 21:51 | 26039.6044 | 214.8089 | 12 | 19 | 2.00002 | 1.601598 | 3.203228 | 0.1193453 | 1.76175e-05 | 0.1850776 | 2.227849e-05 | [5 empty] | 24.22077 | -0.01807988
13269 | 2022-04-29 21:51 | 26041.6052 | 216.8097 | 12 | 19 | 2.000162 | 1.60249 | 3.20524 | 0.1204575 | 1.76175e-05 | 0.1868591 | 2.227849e-05 | [5 empty] | 24.34697 | 0.02299786
13270 | 2022-04-29 21:51 | 26043.606 | 218.8105 | 12 | 19 | 2.000169 | 1.603281 | 3.206833 | 0.1215691 | 1.76175e-05 | 0.1886405 | 2.227849e-05 |  | 0.0002151006 |  |  | 0.7102798 | 24.22669 | 0.0074929
13271 | 2022-04-29 21:51 | 26045.6067 | 220.8112 | 12 | 19 | 2.000188 | 1.603986 | 3.208274 | 0.1226798 | 1.76175e-05 | 0.1904211 | 2.227849e-05 |  |  |  | 1.418091 |  | 24.37074 | -0.01886189
13272 | 2022-04-29 21:51 | 26047.6075 | 222.812 | 12 | 19 | 2.000055 | 1.60481 | 3.209708 | 0.1237924 | 1.76175e-05 | 0.1922058 | 2.227849e-05 |  | 0.0002467108 |  |  |  | 24.42415 | 0.005257726
13273 | 2022-04-29 21:51 | 26049.6085 | 224.813 | 12 | 19 | 2.000201 | 1.605523 | 3.211369 | 0.1249039 | 1.76175e-05 | 0.1939896 | 2.227849e-05 | [5 empty] | 24.32701 | -0.02266645
13274 | 2022-04-29 21:51 | 26051.6094 | 226.814 | 12 | 19 | 2.00019 | 1.60637 | 3.213045 | 0.1260158 | 1.76175e-05 | 0.1957749 | 2.227849e-05 | [5 empty] | 24.18903 | -0.01682222
13275 | 2022-04-29 21:51 | 26053.6101 | 228.8146 | 12 | 19 | 2.000149 | 1.607065 | 3.214369 | 0.1271275 | 1.76175e-05 | 0.1975607 | 2.227849e-05 |  | 0.0002219367 |  |  |  | 24.29292 | -0.01689017
13276 | 2022-04-29 21:51 | 26055.6108 | 230.8153 | 12 | 19 | 2.000174 | 1.60795 | 3.21618 | 0.1282385 | 1.76175e-05 | 0.1993462 | 2.227849e-05 | [5 empty] | 24.32954 | 0.03076851
13277 | 2022-04-29 21:51 | 26057.6108 | 232.8153 | 12 | 19 | 2.000238 | 1.608682 | 3.217747 | 0.1293499 | 1.76175e-05 | 0.2011333 | 2.227849e-05 |  | 0.0004133331 |  | 1.423586 |  | 24.4353 | 0.007680655
13278 | 2022-04-29 21:51 | 26059.6108 | 234.8154 | 12 | 19 | 2.000171 | 1.609545 | 3.219365 | 0.1304611 | 1.76175e-05 | 0.2029208 | 2.227849e-05 | [5 empty] | 24.15978 | -0.02556324
13279 | 2022-04-29 21:51 | 26061.611 | 236.8155 | 12 | 19 | 2.000171 | 1.610176 | 3.220627 | 0.131572 | 1.76175e-05 | 0.2047087 | 2.227849e-05 |  | 0.0003171931 |  |  |  | 24.41345 | 0.007962584
13280 | 2022-04-29 21:51 | 26063.6125 | 238.817 | 12 | 19 | 2.000231 | 1.610962 | 3.222296 | 0.1326849 | 1.76175e-05 | 0.2065008 | 2.227849e-05 | [5 empty] | 24.34002 | -0.0356859
13281 | 2022-04-29 21:51 | 26065.6131 | 240.8176 | 12 | 19 | 2.000147 | 1.61168 | 3.223597 | 0.1337962 | 1.76175e-05 | 0.2082911 | 2.227849e-05 |  | 0.0004745837 |  |  |  | 24.45022 | 0.02944112
13282 | 2022-04-29 21:51 | 26067.6134 | 242.8179 | 12 | 19 | 2.000134 | 1.612477 | 3.22517 | 0.1349072 | 1.76175e-05 | 0.2100817 | 2.227849e-05 | [5 empty] | 24.23025 | 0.006446242
13283 | 2022-04-29 21:51 | 26069.6139 | 244.8184 | 12 | 19 | 2.000173 | 1.613284 | 3.226847 | 0.1360192 | 1.76175e-05 | 0.211875 | 2.227849e-05 |  |  |  |  | 0.6927308 | 24.34258 | 0.0149262
13284 | 2022-04-29 21:51 | 26071.6151 | 246.8196 | 12 | 19 | 2.000234 | 1.613883 | 3.228144 | 0.1371314 | 1.76175e-05 | 0.2136692 | 2.227849e-05 |  | 0.0002261827 |  | 1.415093 |  | 24.41701 | 0.01196206
13285 | 2022-04-29 21:51 | 26073.6166 | 248.8211 | 12 | 19 | 2.000176 | 1.614878 | 3.23004 | 0.1382419 | 1.76175e-05 | 0.2154617 | 2.227849e-05 | [5 empty] | 24.37959 | -0.01135826
13286 | 2022-04-29 21:51 | 26075.6175 | 250.822 | 12 | 19 | 2.000143 | 1.6156 | 3.231431 | 0.1393548 | 1.76175e-05 | 0.2172589 | 2.227849e-05 |  | 0.0002168043 |  |  |  | 24.18983 | -0.01466572
13287 | 2022-04-29 21:52 | 26077.6176 | 252.8221 | 12 | 19 | 2.000205 | 1.616354 | 3.233039 | 0.1404661 | 1.76175e-05 | 0.2190543 | 2.227849e-05 | [5 empty] | 24.42794 | 0.03818274
13288 | 2022-04-29 21:52 | 26079.6183 | 254.8228 | 12 | 19 | 2.000165 | 1.617058 | 3.234383 | 0.1415782 | 1.76175e-05 | 0.2208519 | 2.227849e-05 |  | 0.0003972654 |  |  |  | 24.42878 | -0.006701946
13289 | 2022-04-29 21:52 | 26081.6191 | 256.8236 | 12 | 19 | 2.000182 | 1.617972 | 3.236238 | 0.1426888 | 1.76175e-05 | 0.222648 | 2.227849e-05 | [5 empty] | 24.29146 | -0.02089977
13290 | 2022-04-29 21:52 | 26083.6199 | 258.8244 | 12 | 19 | 2.000271 | 1.618635 | 3.237709 | 0.1437999 | 1.76175e-05 | 0.2244458 | 2.227849e-05 |  | 0.0003214721 |  | 1.443672 |  | 24.36067 | 0.03003836
13291 | 2022-04-29 21:52 | 26085.6201 | 260.8246 | 12 | 19 | 2.000151 | 1.61941 | 3.239065 | 0.1449123 | 1.76175e-05 | 0.2262465 | 2.227849e-05 | [5 empty] | 24.34949 | 0.032534
13292 | 2022-04-29 21:52 | 26087.6202 | 262.8247 | 12 | 19 | 2.000189 | 1.620241 | 3.240788 | 0.1460236 | 1.76175e-05 | 0.2280462 | 2.227849e-05 | [5 empty] | 24.38694 | 0.01681268
13293 | 2022-04-29 21:52 | 26089.621 | 264.8255 | 12 | 19 | 2.000204 | 1.621045 | 3.242421 | 0.1471352 | 1.76175e-05 | 0.2298475 | 2.227849e-05 |  | 0.0002494451 |  |  |  | 24.23846 | -0.04639864
13294 | 2022-04-29 21:52 | 26091.6224 | 266.8269 | 12 | 19 | 2.000154 | 1.621905 | 3.24406 | 0.1482453 | 1.76175e-05 | 0.2316469 | 2.227849e-05 | [5 empty] | 24.29589 | 0.01735926
13295 | 2022-04-29 21:52 | 26093.6225 | 268.827 | 12 | 19 | 2.000151 | 1.622468 | 3.245181 | 0.1493574 | 1.76175e-05 | 0.2334506 | 2.227849e-05 | [5 empty] | 24.41554 | 0.02714455
13296 | 2022-04-29 21:52 | 26095.6233 | 270.8278 | 12 | 19 | 2.000123 | 1.623332 | 3.246864 | 0.1504703 | 1.76175e-05 | 0.2352565 | 2.227849e-05 |  | 0.0002239879 |  |  | 0.6935709 | 24.37959 | -0.03324091
13297 | 2022-04-29 21:52 | 26097.6237 | 272.8282 | 12 | 19 | 2.000229 | 1.624165 | 3.248702 | 0.1515819 | 1.76175e-05 | 0.237061 | 2.227849e-05 |  |  |  | 1.482089 |  | 24.27233 | -0.02136886
13298 | 2022-04-29 21:52 | 26099.6242 | 274.8287 | 12 | 19 | 2.000209 | 1.624896 | 3.250132 | 0.1526932 | 1.76175e-05 | 0.2388661 | 2.227849e-05 |  | 0.0002409492 |  |  |  | 24.30659 | -0.006643534
13299 | 2022-04-29 21:52 | 26101.6257 | 276.8302 | 12 | 19 | 2.000117 | 1.625658 | 3.251506 | 0.1538053 | 1.76175e-05 | 0.2406732 | 2.227849e-05 | [5 empty] | 24.4986 | 0.02530456
13300 | 2022-04-29 21:52 | 26103.6258 | 278.8303 | 12 | 19 | 2.000149 | 1.626508 | 3.253258 | 0.1549165 | 1.76175e-05 | 0.2424797 | 2.227849e-05 |  | 0.0006904484 |  |  |  | 24.37031 | -0.01038074
13301 | 2022-04-29 21:52 | 26105.6274 | 280.8319 | 12 | 19 | 2.000127 | 1.62736 | 3.254927 | 0.1560284 | 1.76175e-05 | 0.2442884 | 2.227849e-05 |  | 0.0007675253 |  |  |  | 24.26894 | 0.0006556511
13302 | 2022-04-29 21:52 | 26107.6275 | 282.832 | 12 | 19 | 2.000102 | 1.628095 | 3.256356 | 0.1571397 | 1.76175e-05 | 0.2460969 | 2.227849e-05 |  | 0.0005829859 |  |  |  | 24.20414 | 0.005449653
13303 | 2022-04-29 21:52 | 26109.6285 | 284.833 | 12 | 19 | 2.000134 | 1.628938 | 3.258094 | 0.1582512 | 1.76175e-05 | 0.2479066 | 2.227849e-05 |  |  |  | 1.369008 |  | 24.42731 | 0.01208663
13304 | 2022-04-29 21:52 | 26111.6308 | 286.8353 | 12 | 19 | 2.000151 | 1.629699 | 3.259644 | 0.1593644 | 1.76175e-05 | 0.24972 | 2.227849e-05 |  | 0.0003845772 |  |  |  | 24.37031 | -0.002297163
13305 | 2022-04-29 21:52 | 26113.6324 | 288.8369 | 12 | 19 | 2.000081 | 1.630544 | 3.26122 | 0.1604764 | 1.76175e-05 | 0.2515323 | 2.227849e-05 |  | 0.0004820042 |  |  |  | 24.22479 | 0.001517534
13306 | 2022-04-29 21:52 | 26115.6339 | 290.8384 | 12 | 19 | 2.000169 | 1.631242 | 3.26276 | 0.161588 | 1.76175e-05 | 0.253345 | 2.227849e-05 | [5 empty] | 24.30659 | 0.004791021
13307 | 2022-04-29 21:52 | 26117.634 | 292.8385 | 12 | 19 | 2.000202 | 1.632145 | 3.26462 | 0.1626985 | 1.76175e-05 | 0.2551565 | 2.227849e-05 | [5 empty] | 24.39409 | 0.01367748
13308 | 2022-04-29 21:52 | 26119.6341 | 294.8387 | 12 | 19 | 2.000173 | 1.632864 | 3.26601 | 0.1638102 | 1.76175e-05 | 0.256971 | 2.227849e-05 |  | 0.0002250461 |  |  |  | 24.33922 | -0.01307249
13309 | 2022-04-29 21:52 | 26121.6358 | 296.8403 | 12 | 19 | 2.000026 | 1.633774 | 3.26759 | 0.1649228 | 1.76175e-05 | 0.2587878 | 2.227849e-05 |  |  |  | 1.377094 | 0.7140191 | 24.19618 | -0.03522992
13310 | 2022-04-29 21:52 | 26123.6363 | 298.8409 | 12 | 19 | 2.00016 | 1.634528 | 3.269318 | 0.1660338 | 1.76175e-05 | 0.260603 | 2.227849e-05 | [5 empty] | 24.32804 | 0.04167378
13311 | 2022-04-29 21:52 | 26125.6381 | 300.8426 | 12 | 19 | 2.000073 | 1.635335 | 3.270789 | 0.1671463 | 1.76175e-05 | 0.2624215 | 2.227849e-05 |  | 0.0002714263 |  |  |  | 24.44623 | 0.02260387
13312 | 2022-04-29 21:52 | 26127.6389 | 302.8434 | 12 | 19 | 2.000179 | 1.636095 | 3.272483 | 0.1682581 | 1.76175e-05 | 0.2642398 | 2.227849e-05 | [5 empty] | 24.33353 | -0.01741827
13313 | 2022-04-29 21:52 | 26129.6397 | 304.8442 | 12 | 19 | 2.000107 | 1.637101 | 3.274377 | 0.1693699 | 1.76175e-05 | 0.266059 | 2.227849e-05 |  | 0.0002668187 |  |  |  | 24.18188 | -0.007224679
13314 | 2022-04-29 21:52 | 26131.6406 | 306.8451 | 12 | 19 | 2.000136 | 1.637901 | 3.276025 | 0.1704815 | 1.76175e-05 | 0.2678786 | 2.227849e-05 |  | 0.000589596 |  |  |  | 24.31856 | 0.0337106
13315 | 2022-04-29 21:52 | 26133.6421 | 308.8467 | 12 | 19 | 2.000417 | 1.63865 | 3.277983 | 0.1715937 | 1.76175e-05 | 0.2697004 | 2.227849e-05 |  |  |  | 1.406584 |  | 24.37896 | -0.01682401
13316 | 2022-04-29 21:52 | 26135.6422 | 310.8467 | 12 | 19 | 1.999991 | 1.63958 | 3.279145 | 0.1727047 | 1.76175e-05 | 0.2715211 | 2.227849e-05 | [5 empty] | 24.29252 | -0.007689595
13317 | 2022-04-29 21:53 | 26137.643 | 312.8475 | 12 | 19 | 2.000296 | 1.640245 | 3.280976 | 0.1738165 | 1.76175e-05 | 0.2733439 | 2.227849e-05 |  | 0.000277847 |  |  |  | 24.24286 | -0.02629757
13318 | 2022-04-29 21:53 | 26139.6436 | 314.8481 | 12 | 19 | 2.000197 | 1.641052 | 3.282427 | 0.1749263 | 1.76175e-05 | 0.2751643 | 2.227849e-05 | [5 empty] | 24.27759 | 0.02767622
13319 | 2022-04-29 21:53 | 26141.6446 | 316.8491 | 12 | 19 | 2.000012 | 1.641984 | 3.283988 | 0.176039 | 1.76175e-05 | 0.2769903 | 2.227849e-05 |  | 0.000346037 |  |  |  | 24.31461 | -0.03818154
13320 | 2022-04-29 21:53 | 26143.6454 | 318.8499 | 12 | 19 | 2.000191 | 1.642791 | 3.285896 | 0.17715 | 1.76175e-05 | 0.2788146 | 2.227849e-05 | [5 empty] | 24.38189 | -0.01492202
13321 | 2022-04-29 21:53 | 26145.6455 | 320.85 | 12 | 19 | 2.000215 | 1.643591 | 3.287535 | 0.1782624 | 1.76175e-05 | 0.2806422 | 2.227849e-05 |  | 0.0002664992 |  | 1.289855 | 0.7490723 | 24.17409 | -0.02556324
13322 | 2022-04-29 21:53 | 26147.6479 | 322.8524 | 12 | 19 | 2.000179 | 1.644565 | 3.289424 | 0.1793752 | 1.76175e-05 | 0.2824713 | 2.227849e-05 |  | 0.0008219182 |  |  |  | 24.45823 | 0.01840413
13323 | 2022-04-29 21:53 | 26149.6492 | 324.8537 | 12 | 19 | 2.00017 | 1.645422 | 3.291124 | 0.1804869 | 1.76175e-05 | 0.2842996 | 2.227849e-05 | [5 empty] | 24.4313 | 0.04665375
13324 | 2022-04-29 21:53 | 26151.6493 | 326.8538 | 12 | 19 | 2.000153 | 1.646267 | 3.292786 | 0.1815974 | 1.76175e-05 | 0.2861269 | 2.227849e-05 | [5 empty] | 24.34002 | -0.0356859
13325 | 2022-04-29 21:53 | 26153.6503 | 328.8548 | 12 | 19 | 2.000193 | 1.647099 | 3.294516 | 0.18271 | 1.76175e-05 | 0.2879586 | 2.227849e-05 |  | 0.0002871826 |  |  |  | 24.38292 | -0.005133748
13326 | 2022-04-29 21:53 | 26155.6517 | 330.8562 | 12 | 19 | 2.000216 | 1.647976 | 3.296308 | 0.1838219 | 1.76175e-05 | 0.2897901 | 2.227849e-05 | [5 empty] | 24.29481 | 0.02017438
13327 | 2022-04-29 21:53 | 26157.6521 | 332.8567 | 12 | 19 | 2.000274 | 1.648723 | 3.297898 | 0.1849336 | 1.76175e-05 | 0.2916223 | 2.227849e-05 |  | 0.000257902 |  | 1.303282 |  | 24.19532 | 0.002494454
13328 | 2022-04-29 21:53 | 26159.6537 | 334.8582 | 12 | 19 | 2.000269 | 1.649658 | 3.29976 | 0.1860457 | 1.76175e-05 | 0.2934559 | 2.227849e-05 | [5 empty] | 24.34002 | -0.006244779
13329 | 2022-04-29 21:53 | 26161.6553 | 336.8598 | 12 | 19 | 2.000152 | 1.650711 | 3.301673 | 0.1871576 | 1.76175e-05 | 0.2952904 | 2.227849e-05 |  | 0.0004011723 |  |  |  | 24.21824 | -0.003803372
13330 | 2022-04-29 21:53 | 26163.656 | 338.8605 | 12 | 19 | 2.000132 | 1.651544 | 3.303306 | 0.1882671 | 1.76175e-05 | 0.2971218 | 2.227849e-05 | [5 empty] | 24.35981 | 0.02728641
13331 | 2022-04-29 21:53 | 26165.6563 | 340.8608 | 12 | 19 | 2.000231 | 1.652461 | 3.305304 | 0.1893807 | 1.76175e-05 | 0.2989611 | 2.227849e-05 |  | 0.0003435464 |  |  |  | 24.45022 | 0.006961823
13332 | 2022-04-29 21:53 | 26167.6585 | 342.8631 | 12 | 19 | 1.999897 | 1.653197 | 3.306224 | 0.1904927 | 1.76175e-05 | 0.3007987 | 2.227849e-05 |  | 0.0007854418 |  |  | 0.7903549 | 24.28221 | -0.01938403
13333 | 2022-04-29 21:53 | 26169.6586 | 344.8631 | 12 | 19 | 2.000053 | 1.654231 | 3.30855 | 0.1916043 | 1.76175e-05 | 0.3026366 | 2.227849e-05 |  |  |  | 1.241701 |  | 24.18268 | -0.0311029
13334 | 2022-04-29 21:53 | 26171.6587 | 346.8632 | 12 | 19 | 2.000097 | 1.655083 | 3.310327 | 0.1927154 | 1.76175e-05 | 0.3044747 | 2.227849e-05 |  | 0.0002952479 |  |  |  | 24.36067 | 0.03003836
13335 | 2022-04-29 21:53 | 26173.6593 | 348.8638 | 12 | 19 | 2.000153 | 1.656027 | 3.312307 | 0.1938263 | 1.76175e-05 | 0.3063134 | 2.227849e-05 | [5 empty] | 24.41637 | -0.001972914
13336 | 2022-04-29 21:53 | 26175.6603 | 350.8648 | 12 | 19 | 2.00012 | 1.656955 | 3.314109 | 0.1949388 | 1.76175e-05 | 0.3081561 | 2.227849e-05 |  | 0.0004498368 |  |  |  | 24.24139 | -0.02583027
13337 | 2022-04-29 21:53 | 26177.6612 | 352.8657 | 12 | 19 | 2.000159 | 1.657931 | 3.316126 | 0.1960502 | 1.76175e-05 | 0.3099977 | 2.227849e-05 | [5 empty] | 24.22942 | -0.003741384
13338 | 2022-04-29 21:53 | 26179.662 | 354.8665 | 12 | 19 | 1.999927 | 1.658955 | 3.317789 | 0.1971618 | 1.76175e-05 | 0.3118408 | 2.227849e-05 |  | 0.0003998357 |  | 1.222703 |  | 24.37181 | 0.03779233
13339 | 2022-04-29 21:53 | 26181.6634 | 356.8679 | 12 | 19 | 2.000146 | 1.659919 | 3.32008 | 0.1982733 | 1.76175e-05 | 0.3136847 | 2.227849e-05 | [5 empty] | 24.4313 | 0.01018286
13340 | 2022-04-29 21:53 | 26183.6645 | 358.869 | 12 | 19 | 2.000166 | 1.66086 | 3.321996 | 0.1993858 | 1.76175e-05 | 0.3155315 | 2.227849e-05 |  | 0.0003908202 |  |  |  | 24.22961 | -0.04193187
13341 | 2022-04-29 21:53 | 26185.6662 | 360.8708 | 12 | 19 | 2.000151 | 1.661738 | 3.323727 | 0.2004975 | 1.76175e-05 | 0.3173779 | 2.227849e-05 |  | 0.0008955 |  |  |  | 24.24602 | -0.005457401
13342 | 2022-04-29 21:53 | 26187.6668 | 362.8713 | 12 | 19 | 2.000095 | 1.662906 | 3.32597 | 0.2016089 | 1.76175e-05 | 0.319225 | 2.227849e-05 |  | 0.0003871782 |  |  |  | 24.31141 | 0.01708984375
13343 | 2022-04-29 21:53 | 26189.6675 | 364.872 | 12 | 19 | 2.000144 | 1.66372 | 3.32768 | 0.2027201 | 1.76175e-05 | 0.3210729 | 2.227849e-05 |  |  |  | 1.068194 | 0.8608862 | 24.42016 | -0.004605651
13344 | 2022-04-29 21:53 | 26191.6684 | 366.8729 | 12 | 19 | 2.000224 | 1.664691 | 3.329755 | 0.2038329 | 1.76175e-05 | 0.3229243 | 2.227849e-05 |  | 0.0007260776 |  |  |  | 24.26518 | 0.0001275539
13345 | 2022-04-29 21:53 | 26193.6693 | 368.8738 | 12 | 19 | 2.000166 | 1.665802 | 3.331881 | 0.2049445 | 1.76175e-05 | 0.3247749 | 2.227849e-05 | [5 empty] | 24.41072 | 0.02529919
13346 | 2022-04-29 21:53 | 26195.6718 | 370.8763 | 12 | 19 | 2.00019 | 1.666785 | 3.333887 | 0.2060566 | 1.76175e-05 | 0.3266276 | 2.227849e-05 |  | 0.0002724432 |  |  |  | 24.32741 | 0.01992702
13347 | 2022-04-29 21:54 | 26197.6732 | 372.8777 | 12 | 19 | 2.000202 | 1.667793 | 3.335923 | 0.2071684 | 1.76175e-05 | 0.3284807 | 2.227849e-05 | [5 empty] | 24.41384 | 0.01109898
13348 | 2022-04-29 21:54 | 26199.674 | 374.8785 | 12 | 19 | 2.000166 | 1.668902 | 3.338081 | 0.2082807 | 1.76175e-05 | 0.3303361 | 2.227849e-05 |  | 0.000356202 |  | 1.106862 |  | 24.29545 | -0.004541278
13349 | 2022-04-29 21:54 | 26201.6751 | 376.8796 | 12 | 19 | 2.000192 | 1.669868 | 3.340057 | 0.2093918 | 1.76175e-05 | 0.3321905 | 2.227849e-05 | [5 empty] | 24.16757 | -0.01307905
13350 | 2022-04-29 21:54 | 26203.6759 | 378.8804 | 12 | 19 | 2.000199 | 1.671103 | 3.342539 | 0.2105042 | 1.76175e-05 | 0.3340484 | 2.227849e-05 |  | 0.000328863 |  |  |  | 24.33922 | 0.01367748
13351 | 2022-04-29 21:54 | 26205.6762 | 380.8807 | 12 | 19 | 2.000229 | 1.672172 | 3.344727 | 0.2116155 | 1.76175e-05 | 0.3359055 | 2.227849e-05 |  | 0.0005859387 |  |  |  | 24.40838 | 0.02161503
13352 | 2022-04-29 21:54 | 26207.6766 | 382.8811 | 12 | 19 | 2.000151 | 1.673366 | 3.346985 | 0.2127261 | 1.76175e-05 | 0.3377628 | 2.227849e-05 |  |  |  |  | 0.9282232 | 24.25277 | -0.03555715
13353 | 2022-04-29 21:54 | 26209.6783 | 384.8828 | 12 | 19 | 2.00012 | 1.674429 | 3.349059 | 0.2138393 | 1.76175e-05 | 0.3396256 | 2.227849e-05 |  | 0.0003803902 |  | 1.042255 |  | 24.19532 | -0.01176775
13354 | 2022-04-29 21:54 | 26211.679 | 386.8835 | 12 | 19 | 2.000213 | 1.675606 | 3.351569 | 0.2149507 | 1.76175e-05 | 0.3414868 | 2.227849e-05 | [5 empty] | 24.32804 | 0.04167378
13355 | 2022-04-29 21:54 | 26213.6802 | 388.8847 | 12 | 19 | 2.000216 | 1.676643 | 3.353648 | 0.2160619 | 1.76175e-05 | 0.3433488 | 2.227849e-05 |  | 0.0003687225 |  |  |  | 24.38927 | 0.01735628
13356 | 2022-04-29 21:54 | 26215.6823 | 390.8868 | 12 | 19 | 2.000134 | 1.677807 | 3.355839 | 0.217175 | 1.76175e-05 | 0.3452152 | 2.227849e-05 | [5 empty] | 24.26851 | -0.01741827
13357 | 2022-04-29 21:54 | 26217.6823 | 392.8868 | 12 | 19 | 2.000192 | 1.679038 | 3.358398 | 0.2182862 | 1.76175e-05 | 0.3470797 | 2.227849e-05 |  | 0.0003516874 |  | 0.9537258 |  | 24.21722 | -0.001578927
13358 | 2022-04-29 21:54 | 26219.6831 | 394.8876 | 12 | 19 | 2.000125 | 1.680285 | 3.36078 | 0.2193966 | 1.76175e-05 | 0.3489444 | 2.227849e-05 | [5 empty] | 24.38525 | 0.0337106
13359 | 2022-04-29 21:54 | 26221.6833 | 396.8878 | 12 | 19 | 2.000113 | 1.681531 | 3.363252 | 0.2205092 | 1.76175e-05 | 0.350814 | 2.227849e-05 |  | 0.000385213 |  |  |  | 24.37896 | -0.01682401
13360 | 2022-04-29 21:54 | 26223.6852 | 398.8897 | 12 | 19 | 2.000081 | 1.6828 | 3.365736 | 0.2216208 | 1.76175e-05 | 0.3526835 | 2.227849e-05 |  | 0.00149601 |  |  |  | 24.1503 | -0.01571417
13361 | 2022-04-29 21:54 | 26225.6863 | 400.8908 | 12 | 19 | 2.000143 | 1.684107 | 3.368455 | 0.2227333 | 1.76175e-05 | 0.3545558 | 2.227849e-05 |  |  |  | 0.8880114 | 1.077213 | 24.27463 | 0.002565384
13362 | 2022-04-29 21:54 | 26227.6879 | 402.8924 | 12 | 19 | 2.000177 | 1.685351 | 3.371 | 0.2238452 | 1.76175e-05 | 0.3564285 | 2.227849e-05 |  | 0.0003932988 |  |  |  | 24.40756 | 0.03049374
13363 | 2022-04-29 21:54 | 26229.6887 | 404.8932 | 12 | 19 | 2.000192 | 1.686881 | 3.374086 | 0.2249563 | 1.76175e-05 | 0.3583015 | 2.227849e-05 |  | 0.001237739 |  |  |  | 24.21824 | -0.04352152
13364 | 2022-04-29 21:54 | 26231.6889 | 406.8934 | 12 | 19 | 2.000215 | 1.68826 | 3.376883 | 0.2260683 | 1.76175e-05 | 0.3601775 | 2.227849e-05 | [5 empty] | 24.17346 | 0.006779432
13365 | 2022-04-29 21:54 | 26233.6897 | 408.8942 | 12 | 19 | 2.000176 | 1.689589 | 3.379475 | 0.22718 | 1.76175e-05 | 0.3620543 | 2.227849e-05 |  | 0.0004540959 |  | 0.81869 |  | 24.42901 | 0.01840413
13366 | 2022-04-29 21:54 | 26235.6913 | 410.8958 | 12 | 19 | 2.000067 | 1.69092 | 3.381953 | 0.228292 | 1.76175e-05 | 0.3639335 | 2.227849e-05 |  | 0.0006086777 |  |  |  | 24.37411 | -0.0171572
13367 | 2022-04-29 21:54 | 26237.6927 | 412.8972 | 12 | 19 | 2.000147 | 1.69238 | 3.385009 | 0.2294037 | 1.76175e-05 | 0.3658135 | 2.227849e-05 |  | 0.0005922597 |  |  |  | 24.25317 | -0.004073381
13368 | 2022-04-29 21:54 | 26239.693 | 414.8975 | 12 | 19 | 2.000125 | 1.694039 | 3.38829 | 0.2305146 | 1.76175e-05 | 0.3676939 | 2.227849e-05 |  | 0.001780412 |  | 0.7740175 | 1.233126 | 24.38358 | 0.05527616
13369 | 2022-04-29 21:54 | 26241.6939 | 416.8984 | 12 | 19 | 2.000184 | 1.695501 | 3.391314 | 0.2316268 | 1.76175e-05 | 0.3695782 | 2.227849e-05 |  | 0.0007981075 |  |  |  | 24.3905 | -0.03147542
13370 | 2022-04-29 21:54 | 26243.6954 | 418.8999 | 12 | 19 | 2.000158 | 1.697052 | 3.394372 | 0.2327391 | 1.76175e-05 | 0.3714643 | 2.227849e-05 |  | 0.0005481304 |  |  |  | 24.30493 | -0.02005219
13371 | 2022-04-29 21:54 | 26245.6967 | 420.9012 | 12 | 19 | 2.000113 | 1.698676 | 3.397544 | 0.2338507 | 1.76175e-05 | 0.373351 | 2.227849e-05 | [5 empty] | 24.29126 | 0.002494454
13372 | 2022-04-29 21:54 | 26247.698 | 422.9025 | 12 | 19 | 2.000155 | 1.700387 | 3.401038 | 0.2349627 | 1.76175e-05 | 0.3752404 | 2.227849e-05 |  | 0.0004610786 |  | 0.7075897 |  | 24.36655 | 0.02109468
13373 | 2022-04-29 21:54 | 26249.6981 | 424.9027 | 12 | 19 | 2.000367 | 1.702126 | 3.404877 | 0.2360736 | 1.76175e-05 | 0.3771298 | 2.227849e-05 |  | 0.0004973326 |  |  |  | 24.26771 | -0.009001493
13374 | 2022-04-29 21:54 | 26251.6995 | 426.904 | 12 | 19 | 2.000139 | 1.704033 | 3.408303 | 0.2371851 | 1.76175e-05 | 0.3790221 | 2.227849e-05 |  |  |  | 0.6199071 | 1.499813 | 24.33286 | 0.01707792
13375 | 2022-04-29 21:54 | 26253.7011 | 428.9056 | 12 | 19 | 2.000184 | 1.705872 | 3.412058 | 0.238298 | 1.76175e-05 | 0.3809188 | 2.227849e-05 |  | 0.0007756104 |  |  |  | 24.40207 | 0.03022432
13376 | 2022-04-29 21:54 | 26255.7012 | 430.9057 | 12 | 19 | 2.000205 | 1.707964 | 3.416278 | 0.2394096 | 1.76175e-05 | 0.3828155 | 2.227849e-05 |  | 0.0005060607 |  |  |  | 24.2904 | -0.01938403
13377 | 2022-04-29 21:55 | 26257.7028 | 432.9073 | 12 | 19 | 2.000196 | 1.709977 | 3.420289 | 0.2405217 | 1.76175e-05 | 0.3847154 | 2.227849e-05 |  | 0.0005902796 |  | 0.5722734 |  | 24.16311 | -0.006114244
13378 | 2022-04-29 21:55 | 26259.7043 | 434.9088 | 12 | 19 | 2.000134 | 1.712184 | 3.424597 | 0.2416335 | 1.76175e-05 | 0.3866172 | 2.227849e-05 |  | 0.001902297 |  |  |  | 24.36466 | 0.02708673
13379 | 2022-04-29 21:55 | 26261.7052 | 436.9097 | 12 | 19 | 2.000221 | 1.714356 | 3.429091 | 0.2427451 | 1.76175e-05 | 0.3885208 | 2.227849e-05 |  | 0.0008481508 |  | 0.5272427 | 1.798959 | 24.35036 | -0.02161384
13380 | 2022-04-29 21:55 | 26263.706 | 438.9105 | 12 | 19 | 2.000191 | 1.716873 | 3.434074 | 0.243857 | 1.76175e-05 | 0.3904276 | 2.227849e-05 |  | 0.0006272647 |  |  |  | 24.24561 | -0.03101707
13381 | 2022-04-29 21:55 | 26265.7062 | 440.9107 | 12 | 19 | 2.000117 | 1.71908 | 3.438361 | 0.2449684 | 1.76175e-05 | 0.3923361 | 2.227849e-05 |  | 0.002525556 |  | 0.466486 |  | 24.33267 | 0.01905322
13382 | 2022-04-29 21:55 | 26267.7068 | 442.9113 | 12 | 19 | 2.000211 | 1.722032 | 3.444427 | 0.2460798 | 1.76175e-05 | 0.3942476 | 2.227849e-05 |  | 0.0006238409 |  |  |  | 24.45128 | 0.03706634
13383 | 2022-04-29 21:55 | 26269.7076 | 444.9121 | 12 | 19 | 2.000209 | 1.724685 | 3.44973 | 0.2471908 | 1.76175e-05 | 0.3961616 | 2.227849e-05 |  | 0.0009604755 |  | 0.3994507 | 2.318522 | 24.34298 | -0.02812147
13384 | 2022-04-29 21:55 | 26271.7092 | 446.9137 | 12 | 19 | 2.000163 | 1.72767 | 3.455622 | 0.2483022 | 1.76175e-05 | 0.3980791 | 2.227849e-05 |  | 0.0006978526 |  |  |  | 24.21764 | 0.007174015
13385 | 2022-04-29 21:55 | 26273.7095 | 448.914 | 12 | 19 | 2.000119 | 1.731165 | 3.462536 | 0.2494151 | 1.76175e-05 | 0.400003 | 2.227849e-05 |  | 0.001573816 |  | 0.3759862 |  | 24.36147 | 0.03153622
13386 | 2022-04-29 21:55 | 26275.71 | 450.9145 | 12 | 19 | 2.000185 | 1.734951 | 3.470223 | 0.250526 | 1.76175e-05 | 0.4019274 | 2.227849e-05 |  | 0.002649534 |  | 0.2927901 | 2.821822 | 24.41996 | 0.01315475
13387 | 2022-04-29 21:55 | 26277.7109 | 452.9154 | 12 | 19 | 2.000045 | 1.739028 | 3.478134 | 0.2516371 | 1.76175e-05 | 0.4038564 | 2.227849e-05 |  | 0.0009598788 |  | 0.2853611 |  | 24.27546 | -0.02083898
13388 | 2022-04-29 21:55 | 26279.711 | 454.9155 | 12 | 19 | 2.000137 | 1.743595 | 3.487429 | 0.2527494 | 1.76175e-05 | 0.4057923 | 2.227849e-05 |  | 0.001185048 |  |  | 3.895813 | 24.34151 | 0.01366794
13389 | 2022-04-29 21:55 | 26281.7113 | 456.9158 | 12 | 19 | 2.00015 | 1.749156 | 3.498574 | 0.2538609 | 1.76175e-05 | 0.4077323 | 2.227849e-05 |  | 0.001269456 |  | 0.1976414 |  | 24.41072 | 0.02529919
13390 | 2022-04-29 21:55 | 26283.7119 | 458.9164 | 12 | 19 | 2.000171 | 1.755717 | 3.511734 | 0.2549723 | 1.76175e-05 | 0.4096788 | 2.227849e-05 |  | 0.001388256 |  | 0.1705941 | 5.346421 | 24.29651 | -0.02918184
13391 | 2022-04-29 21:55 | 26285.7144 | 460.9189 | 12 | 19 | 2.000183 | 1.764408 | 3.529139 | 0.2560849 | 1.76175e-05 | 0.4116355 | 2.227849e-05 |  | 0.001948275 |  | 0.1490424 | 6.959571 | 24.20816 | -0.01209199
13392 | 2022-04-29 21:55 | 26287.32 | 462.5245 | 12 | 19 | 2.000138 | 1.774469 | 3.549183 | 0.256977 | 1.76175e-05 | 0.4132126 | 2.227849e-05 |  | 0.04300295 |  | 0.1048924 | 10.22704 | 24.3455 | 0.03595412
13393 | 2022-04-29 21:55 | 26288.5126 | 463.7171 | 12 | 19 | 2.000153 | 1.784579 | 3.569431 | 0.2576394 | 1.76175e-05 | 0.4143901 | 2.227849e-05 |  | 0.002955197 |  | 0.06341912 | 15.25929 | 24.50827 | 0.0113678
13394 | 2022-04-29 21:55 | 26289.3238 | 464.5283 | 12 | 19 | 2.000182 | 1.794831 | 3.589989 | 0.2580903 | 1.76175e-05 | 0.415196 | 2.227849e-05 |  | 0.00500756 |  | 0.0612888 | 23.0537 | 24.41764 | 0.005581975
13395 | 2022-04-29 21:55 | 26290.0975 | 465.302 | 12 | 19 | 2.000154 | 1.804945 | 3.610168 | 0.2585192 | 1.76175e-05 | 0.4159671 | 2.227849e-05 |  | -0.0450467 |  | 0.02463194 | 29.44033 | 24.30197 | 0.005581975
13396 | 2022-04-29 21:55 | 26290.5109 | 465.7155 | 12 | 19 | 2.000108 | 1.814954 | 3.630104 | 0.2587495 | 1.76175e-05 | 0.4163834 | 2.227849e-05 | [5 empty] | 24.30197 | 0.005581975
13397 | 2022-04-29 21:55 | 26290.9086 | 466.1131 | 12 | 19 | 2.00014 | 1.825297 | 3.65085 | 0.25897 | 1.76175e-05 | 0.4167841 | 2.227849e-05 | [5 empty] | 24.26601 | -0.04738331
13398 | 2022-04-29 21:55 | 26291.3016 | 466.5061 | 12 | 19 | 2.000123 | 1.835775 | 3.671776 | 0.2591892 | 1.76175e-05 | 0.4171848 | 2.227849e-05 |  | -0.08461358 |  | -0.007760205 | 46.58255 | 24.26601 | -0.04738331
13399 | 2022-04-29 21:55 | 26291.5151 | 466.7196 | 12 | 19 | 2.000139 | 1.846131 | 3.692519 | 0.2593071 | 1.76175e-05 | 0.4174016 | 2.227849e-05 | [5 empty] | 24.19303 | -0.02280772
13400 | 2022-04-29 21:55 | 26291.6942 | 466.8987 | 12 | 19 | 2.000125 | 1.850063 | 3.700357 | 0.2594073 | 1.76175e-05 | 0.4175865 | 2.227849e-05 |  | -0.08245921 |  | -0.006769557 | 86.872 | 24.19303 | -0.02280772
13401 | 2022-04-29 21:55 | 26293.7327 | 2 | 12 | 20 | 0 | 1.543293 | 0 | 0.2594095 | 1.76175e-05 | 0.4175906 | 2.227849e-05 |  | -0.008448265 |  | 0 |  | 24.40104 | 0.03503382
13402 | 2022-04-29 21:55 | 26295.7332 | 4.0005 | 12 | 20 | 0 | 1.547072 | 0 | 0.2594095 | 1.76175e-05 | 0.4175906 | 2.227849e-05 |  | 0.002739277 |  |  |  | 24.43616 | 0.04620612
13403 | 2022-04-29 21:55 | 26297.7329 | 6.0002 | 12 | 20 | 0 | 1.543401 | 0 | 0.2594095 | 1.76175e-05 | 0.4175906 | 2.227849e-05 |  | -0.0006204868 |  |  |  | 24.43257 | -0.02253711
13404 | 2022-04-29 21:55 | 26299.7329 | 8.0002 | 12 | 20 | 0 | 1.54444 | 0 | 0.2594095 | 1.76175e-05 | 0.4175906 | 2.227849e-05 | [5 empty] | 24.19868 | 0.006766915
13405 | 2022-04-29 21:55 | 26301.7328 | 10.0001 | 12 | 20 | 0 | 1.543783 | 0 | 0.2594095 | 1.76175e-05 | 0.4175906 | 2.227849e-05 | [5 empty] | 24.47253 | 0.002566576
13406 | 2022-04-29 21:55 | 26303.734 | 12.0013 | 12 | 20 | 0 | 1.543585 | 0 | 0.2594095 | 1.76175e-05 | 0.4175906 | 2.227849e-05 | [5 empty] | 24.22227 | -0.05907834
13407 | 2022-04-29 21:55 | 26305.734 | 14.0013 | 12 | 20 | 0 | 1.543492 | 0 | 0.2594095 | 1.76175e-05 | 0.4175906 | 2.227849e-05 | [5 empty] | 24.25886 | 0.01301348
13408 | 2022-04-29 21:55 | 26307.7332 | 16.0005 | 12 | 20 | 0 | 1.543245 | 0 | 0.2594095 | 1.76175e-05 | 0.4175906 | 2.227849e-05 | [5 empty] | 24.31713 | 0.004269481
13409 | 2022-04-29 21:55 | 26309.7337 | 18.001 | 12 | 20 | 0 | 1.54326 | 0 | 0.2594095 | 1.76175e-05 | 0.4175906 | 2.227849e-05 |  | 1.616156e-05 |  |  |  | 24.27083 | -0.009465814
13410 | 2022-04-29 21:55 | 26311.7329 | 20.0002 | 12 | 20 | 0 | 1.543134 | 0 | 0.2594095 | 1.76175e-05 | 0.4175906 | 2.227849e-05 | [5 empty] | 24.21614 | -0.01736403
13411 | 2022-04-29 21:55 | 26313.7337 | 22.001 | 12 | 20 | 0 | 1.543076 | 0 | 0.2594095 | 1.76175e-05 | 0.4175906 | 2.227849e-05 | [5 empty] | 24.36233 | 0.01519561
13412 | 2022-04-29 21:55 | 26315.7337 | 24.001 | 12 | 20 | 0 | 1.543034 | 0 | 0.2594095 | 1.76175e-05 | 0.4175906 | 2.227849e-05 | [5 empty] | 24.24895 | -0.01564026
13413 | 2022-04-29 21:56 | 26317.7337 | 26.001 | 12 | 20 | 0 | 1.542912 | 0 | 0.2594095 | 1.76175e-05 | 0.4175906 | 2.227849e-05 | [5 empty] | 24.17785 | -0.01262128
13414 | 2022-04-29 21:56 | 26319.7339 | 28.0012 | 12 | 20 | 0 | 1.542831 | 0 | 0.2594095 | 1.76175e-05 | 0.4175906 | 2.227849e-05 | [5 empty] | 24.34467 | -0.03161132
13415 | 2022-04-29 21:56 | 26321.733 | 30.0003 | 12 | 20 | 0 | 1.542803 | 0 | 0.2594095 | 1.76175e-05 | 0.4175906 | 2.227849e-05 |  | -3.46124e-05 |  |  |  | 24.33772 | -0.01223207
13416 | 2022-04-29 21:56 | 26323.7335 | 32.0008 | 12 | 20 | 0 | 1.542832 | 0 | 0.2594095 | 1.76175e-05 | 0.4175906 | 2.227849e-05 | [5 empty] | 24.47566 | 0.03692091
13417 | 2022-04-29 21:56 | 26325.7327 | 34 | 12 | 20 | 0 | 1.542791 | 0 | 0.2594095 | 1.76175e-05 | 0.4175906 | 2.227849e-05 | [5 empty] | 24.33942 | 0.01425982
13418 | 2022-04-29 21:56 | 26327.7339 | 36.0012 | 12 | 20 | 0 | 1.542696 | 0 | 0.2594095 | 1.76175e-05 | 0.4175906 | 2.227849e-05 | [5 empty] | 24.47253 | 0.04159868
13419 | 2022-04-29 21:56 | 26329.7331 | 38.0004 | 12 | 20 | 0 | 1.542715 | 0 | 0.2594095 | 1.76175e-05 | 0.4175906 | 2.227849e-05 | [5 empty] | 24.27233 | -0.01682937
13420 | 2022-04-29 21:56 | 26331.7332 | 40.0005 | 12 | 20 | 0 | 1.542694 | 0 | 0.2594095 | 1.76175e-05 | 0.4175906 | 2.227849e-05 | [5 empty] | 24.30493 | 0.02702594
13421 | 2022-04-29 21:56 | 26333.7332 | 42.0005 | 12 | 20 | 0 | 1.542649 | 0 | 0.2594095 | 1.76175e-05 | 0.4175906 | 2.227849e-05 |  | -1.677321e-05 |  |  |  | 24.39283 | 0.0204432
13422 | 2022-04-29 21:56 | 26335.7331 | 44.0004 | 12 | 20 | 0 | 1.54263 | 0 | 0.2594095 | 1.76175e-05 | 0.4175906 | 2.227849e-05 | [5 empty] | 24.23594 | -0.008544326
13423 | 2022-04-29 21:56 | 26337.7342 | 46.0015 | 12 | 20 | 0 | 1.542619 | 0 | 0.2594095 | 1.76175e-05 | 0.4175906 | 2.227849e-05 | [5 empty] | 24.25277 | -0.009001493
13424 | 2022-04-29 21:56 | 26339.7334 | 48.0007 | 12 | 20 | 0 | 1.542668 | 0 | 0.2594095 | 1.76175e-05 | 0.4175906 | 2.227849e-05 | [5 empty] | 24.40437 | 0.01707792
13425 | 2022-04-29 21:56 | 26341.7333 | 50.0007 | 12 | 20 | 0 | 1.542544 | 0 | 0.2594095 | 1.76175e-05 | 0.4175906 | 2.227849e-05 | [5 empty] | 24.30595 | -0.01466453
13426 | 2022-04-29 21:56 | 26343.7332 | 52.0005 | 12 | 20 | 0 | 1.542508 | 0 | 0.2594095 | 1.76175e-05 | 0.4175906 | 2.227849e-05 | [5 empty] | 24.23531 | 0.003483295
13427 | 2022-04-29 21:56 | 26345.7333 | 54.0006 | 12 | 20 | 0 | 1.54254 | 0 | 0.2594095 | 1.76175e-05 | 0.4175906 | 2.227849e-05 | [5 empty] | 24.36147 | 0.04555166
13428 | 2022-04-29 21:56 | 26347.7329 | 56.0002 | 12 | 20 | 0 | 1.54248 | 0 | 0.2594095 | 1.76175e-05 | 0.4175906 | 2.227849e-05 |  | -1.195145e-05 |  |  |  | 24.47818 | 0.01484871
13429 | 2022-04-29 21:56 | 26349.7333 | 58.0006 | 12 | 20 | 0 | 1.54245 | 0 | 0.2594095 | 1.76175e-05 | 0.4175906 | 2.227849e-05 | [5 empty] | 24.34487 | -0.03023207
13430 | 2022-04-29 21:56 | 26351.7329 | 60.0002 | 12 | 20 | 0 | 1.542454 | 0 | 0.2594095 | 1.76175e-05 | 0.4175906 | 2.227849e-05 | [5 empty] | 24.36233 | 0.04521489
13431 | 2022-04-29 21:56 | 26351.735 | 60.0023 | 12 | 20 | 0 | 1.542454 | 0 | 0.2594095 | 1.76175e-05 | 0.4175906 | 2.227849e-05 |  | -1.195145e-05 |  | 0 | 0 | 24.27233 | 0.008350015
13432 | 2022-04-29 21:56 | 26351.7774 | 0.0066 | 12 | 21 | -1.999599 | 1.338554 | -2.676571 | 0.2594266 | 2.067341e-05 | 0.4176171 | 2.669807e-05 |  | -0.03412894 |  |  |  | 24.27233 | 0.008350015
13433 | 2022-04-29 21:56 | 26352.1245 | 0.3537 | 12 | 21 | -1.999879 | 1.328521 | -2.656881 | 0.2594266 | 0.0002131215 | 0.4176171 | 0.0002829825 |  | -0.07547557 |  | 0.0002642329 | 3784.54 | 24.27233 | 0.008350015
13434 | 2022-04-29 21:56 | 26354.1247 | 2.3539 | 12 | 21 | -1.999859 | 1.324792 | -2.649397 | 0.2594266 | 0.001324695 | 0.4176171 | 0.001756873 |  | -0.001864035 |  | 0.04971807 |  | 24.49544 | 0.02227783
13435 | 2022-04-29 21:56 | 26356.1248 | 4.354 | 12 | 21 | -1.999878 | 1.323391 | -2.646621 | 0.2594266 | 0.00243565 | 0.4176171 | 0.003228423 | [5 empty] | 24.46389 | 0.0001984835
13436 | 2022-04-29 21:56 | 26358.1248 | 6.354 | 12 | 21 | -1.999922 | 1.321009 | -2.641915 | 0.2594266 | 0.003545834 | 0.4176171 | 0.004696307 |  | -0.0004492174 |  | 0.4835223 | 3.837644 | 24.28431 | -0.01734793
13437 | 2022-04-29 21:56 | 26360.1255 | 8.3547 | 12 | 21 | -1.999946 | 1.319975 | -2.639879 | 0.2594266 | 0.004658524 | 0.4176171 | 0.006165825 |  | -0.001541467 |  |  |  | 24.41072 | -0.02975941
13438 | 2022-04-29 21:56 | 26362.1255 | 10.3547 | 12 | 21 | -2.000032 | 1.318487 | -2.637016 | 0.2594266 | 0.00576949 | 0.4176171 | 0.007631614 | [5 empty] | 24.37411 | -0.02975941
13439 | 2022-04-29 21:56 | 26364.1264 | 12.3556 | 12 | 21 | -1.9999 | 1.317334 | -2.634536 | 0.2594266 | 0.006881341 | 0.4176171 | 0.009097086 |  | -0.0003241166 |  | 0.7802786 |  | 24.2904 | -0.03293097
13440 | 2022-04-29 21:56 | 26366.1265 | 14.3557 | 12 | 21 | -1.999946 | 1.316223 | -2.632375 | 0.2594266 | 0.007992298 | 0.4176171 | 0.01056018 | [5 empty] | 24.29778 | 0.005395412
13441 | 2022-04-29 21:56 | 26368.1279 | 16.3572 | 12 | 21 | -1.999874 | 1.315155 | -2.630144 | 0.2594266 | 0.009104216 | 0.4176171 | 0.01202335 |  | -0.000335277 |  |  |  | 24.45737 | -0.002233386
13442 | 2022-04-29 21:56 | 26370.1288 | 18.3581 | 12 | 21 | -1.9999 | 1.314227 | -2.628323 | 0.2594266 | 0.01021572 | 0.4176171 | 0.01348494 |  | -0.000562922 |  |  |  | 24.38714 | -0.0264895
13443 | 2022-04-29 21:56 | 26372.1305 | 20.3597 | 12 | 21 | -1.999936 | 1.313195 | -2.626306 | 0.2594266 | 0.01132757 | 0.4176171 | 0.01494583 |  | -0.001277491 |  |  |  | 24.34594 | -0.002357364
13444 | 2022-04-29 21:56 | 26374.1315 | 22.3607 | 12 | 21 | -1.99999 | 1.31215 | -2.624287 | 0.2594266 | 0.01243876 | 0.4176171 | 0.01640472 |  |  |  | 1.083498 | 1.064983 | 24.41008 | -0.01307368
13445 | 2022-04-29 21:57 | 26376.132 | 24.3612 | 12 | 21 | -1.999927 | 1.311292 | -2.622488 | 0.2594266 | 0.01355049 | 0.4176171 | 0.01786325 |  | -0.0003331004 |  |  |  | 24.29398 | -0.02037227
13446 | 2022-04-29 21:57 | 26378.132 | 26.3612 | 12 | 21 | -1.999908 | 1.310462 | -2.620803 | 0.2594266 | 0.01466044 | 0.4176171 | 0.01931844 |  | -0.001176288 |  |  |  | 24.22646 | -0.02110004
13447 | 2022-04-29 21:57 | 26380.1329 | 28.3621 | 12 | 21 | -1.999953 | 1.309658 | -2.619254 | 0.2594266 | 0.0157726 | 0.4176171 | 0.02077558 |  | -0.0007650745 |  |  |  | 24.38272 | 0.01972079
13448 | 2022-04-29 21:57 | 26382.1329 | 30.3621 | 12 | 21 | -1.99994 | 1.308721 | -2.617363 | 0.2594266 | 0.0168844 | 0.4176171 | 0.02223131 |  | -0.0005451419 |  |  |  | 24.45421 | -0.004531145
13449 | 2022-04-29 21:57 | 26384.1349 | 32.3641 | 12 | 21 | -1.999873 | 1.307806 | -2.615446 | 0.2594266 | 0.01799619 | 0.4176171 | 0.02368606 |  | -0.001073287 |  |  |  | 24.29778 | -0.01990497
13450 | 2022-04-29 21:57 | 26386.1353 | 34.3645 | 12 | 21 | -1.999969 | 1.306981 | -2.613921 | 0.2594266 | 0.01910714 | 0.4176171 | 0.02513876 |  |  |  | 1.265211 |  | 24.25653 | -0.01413703
13451 | 2022-04-29 21:57 | 26388.1369 | 36.3661 | 12 | 21 | -1.999907 | 1.306166 | -2.612211 | 0.2594266 | 0.02021993 | 0.4176171 | 0.02659293 | [5 empty] | 24.40041 | 0.002566576
13452 | 2022-04-29 21:57 | 26390.1379 | 38.3671 | 12 | 21 | -1.999906 | 1.305379 | -2.610635 | 0.2594266 | 0.02133127 | 0.4176171 | 0.0280443 |  | -0.0002513281 |  |  |  | 24.45211 | -0.0133431
13453 | 2022-04-29 21:57 | 26392.1387 | 40.3679 | 12 | 21 | -1.999932 | 1.304731 | -2.609373 | 0.2594266 | 0.02244251 | 0.4176171 | 0.0294947 |  | -0.0007504894 |  |  |  | 24.22559 | -0.02201796
13454 | 2022-04-29 21:57 | 26394.1389 | 42.3681 | 12 | 21 | -1.999901 | 1.30408 | -2.608031 | 0.2594266 | 0.02355448 | 0.4176171 | 0.03094532 | [5 empty] | 24.41072 | 0.03516257
13455 | 2022-04-29 21:57 | 26396.1394 | 44.3686 | 12 | 21 | -1.999901 | 1.303277 | -2.606425 | 0.2594266 | 0.02466561 | 0.4176171 | 0.03239401 |  | -0.000423157 |  |  |  | 24.39788 | -0.01038015
13456 | 2022-04-29 21:57 | 26398.1402 | 46.3694 | 12 | 21 | -1.999953 | 1.30233 | -2.604599 | 0.2594266 | 0.0257771 | 0.4176171 | 0.03384225 |  |  |  | 1.444706 | 0.7445998 | 24.42605 | -0.02201617
13457 | 2022-04-29 21:57 | 26400.1409 | 48.3701 | 12 | 21 | -1.999997 | 1.301705 | -2.603406 | 0.2594266 | 0.02688652 | 0.4176171 | 0.0352869 |  | -0.0002445086 |  |  |  | 24.29146 | -0.01498699
13458 | 2022-04-29 21:57 | 26402.1421 | 50.3713 | 12 | 21 | -1.99992 | 1.301007 | -2.60191 | 0.2594266 | 0.02800004 | 0.4176171 | 0.03673611 | [5 empty] | 24.37557 | -0.004937649
13459 | 2022-04-29 21:57 | 26404.1435 | 52.3727 | 12 | 21 | -1.999896 | 1.300251 | -2.600367 | 0.2594266 | 0.02911194 | 0.4176171 | 0.03818242 | [5 empty] | 24.53075 | 0.0304997
13460 | 2022-04-29 21:57 | 26406.1436 | 54.3728 | 12 | 21 | -1.999934 | 1.299412 | -2.598738 | 0.2594266 | 0.03022301 | 0.4176171 | 0.03962683 |  | -0.0002508694 |  |  |  | 24.41364 | -0.01977384
13461 | 2022-04-29 21:57 | 26408.1438 | 56.373 | 12 | 21 | -1.999907 | 1.298848 | -2.597575 | 0.2594266 | 0.03133359 | 0.4176171 | 0.04106979 | [5 empty] | 24.42521 | 0.0407511
13462 | 2022-04-29 21:57 | 26410.1452 | 58.3744 | 12 | 21 | -1.999893 | 1.29801 | -2.595881 | 0.2594266 | 0.03244621 | 0.4176171 | 0.04251461 | [5 empty] | 24.40293 | 0.00854373
13463 | 2022-04-29 21:57 | 26412.1453 | 60.3745 | 12 | 21 | -2.000107 | 1.297315 | -2.594769 | 0.2594266 | 0.03355735 | 0.4176171 | 0.04395667 |  | -0.0002152842 |  | 1.50522 |  | 24.43805 | -0.01175344
13464 | 2022-04-29 21:57 | 26414.1461 | 62.3753 | 12 | 21 | -1.999889 | 1.296667 | -2.59319 | 0.2594266 | 0.03466872 | 0.4176171 | 0.04539826 | [5 empty] | 24.36759 | -0.008810163
13465 | 2022-04-29 21:57 | 26416.148 | 64.3773 | 12 | 21 | -2.000004 | 1.296152 | -2.592309 | 0.2594266 | 0.03578119 | 0.4176171 | 0.04684056 |  | -0.0002303123 |  |  |  | 24.4313 | -0.005455017
13466 | 2022-04-29 21:57 | 26418.1493 | 66.3785 | 12 | 21 | -1.999857 | 1.295301 | -2.590417 | 0.2594266 | 0.03689215 | 0.4176171 | 0.04828012 | [5 empty] | 24.43825 | 0.0374037
13467 | 2022-04-29 21:57 | 26420.1499 | 68.3791 | 12 | 21 | -1.999916 | 1.294614 | -2.589119 | 0.2594266 | 0.03800412 | 0.4176171 | 0.04972022 |  | -0.0004307333 |  |  |  | 24.43047 | -0.01044273
13468 | 2022-04-29 21:57 | 26422.1509 | 70.3802 | 12 | 21 | -1.999992 | 1.29401 | -2.58801 | 0.2594266 | 0.03911608 | 0.4176171 | 0.05115951 | [5 empty] | 24.43845 | 0.05942404
13469 | 2022-04-29 21:57 | 26424.1514 | 72.3806 | 12 | 21 | -2.000216 | 1.293273 | -2.586825 | 0.2594266 | 0.0402271 | 0.4176171 | 0.05259681 |  | -0.0004777479 |  |  |  | 24.23507 | -0.01288891
13470 | 2022-04-29 21:57 | 26426.1522 | 74.3814 | 12 | 21 | -1.999916 | 1.292554 | -2.584999 | 0.2594266 | 0.04133805 | 0.4176171 | 0.05403325 | [5 empty] | 24.39722 | 0.02982855
13471 | 2022-04-29 21:57 | 26428.1527 | 76.3819 | 12 | 21 | -1.999997 | 1.292026 | -2.584048 | 0.2594266 | 0.04244959 | 0.4176171 | 0.0554698 |  |  |  | 1.653614 | 0.6279069 | 24.24099 | 0.003355742
13472 | 2022-04-29 21:57 | 26430.1534 | 78.3826 | 12 | 21 | -2.000022 | 1.291342 | -2.582712 | 0.2594266 | 0.0435615 | 0.4176171 | 0.05690615 |  | -0.0001929268 |  |  |  | 24.22416 | -0.02556086
13473 | 2022-04-29 21:57 | 26432.155 | 80.3843 | 12 | 21 | -1.999886 | 1.290744 | -2.581341 | 0.2594266 | 0.04467335 | 0.4176171 | 0.05834172 |  | -0.0005922608 |  |  |  | 24.31923 | -0.03516078
13474 | 2022-04-29 21:57 | 26434.156 | 82.3852 | 12 | 21 | -1.999934 | 1.29004 | -2.579995 | 0.2594266 | 0.04578431 | 0.4176171 | 0.05977541 | [5 empty] | 24.49943 | 0.02897561
13475 | 2022-04-29 21:58 | 26436.1576 | 84.3868 | 12 | 21 | -1.999974 | 1.289547 | -2.57906 | 0.2594266 | 0.04689673 | 0.4176171 | 0.06121026 | [5 empty] | 24.24981 | -0.02675056
13476 | 2022-04-29 21:58 | 26438.1584 | 86.3876 | 12 | 21 | -1.99994 | 1.288664 | -2.577251 | 0.2594266 | 0.04800853 | 0.4176171 | 0.06264352 |  | -0.0002709068 |  |  |  | 24.29944 | 0.009866357
13477 | 2022-04-29 21:58 | 26440.1592 | 88.3885 | 12 | 21 | -1.999862 | 1.288099 | -2.57602 | 0.2594266 | 0.0491202 | 0.4176171 | 0.06407589 | [5 empty] | 24.46475 | 0.01931965
13478 | 2022-04-29 21:58 | 26442.1601 | 90.3893 | 12 | 21 | -1.999648 | 1.287405 | -2.574357 | 0.2594266 | 0.05023163 | 0.4176171 | 0.0655072 |  | -0.000223907 |  |  |  | 24.41617 | -0.02477169
13479 | 2022-04-29 21:58 | 26444.1608 | 92.39 | 12 | 21 | -1.999975 | 1.286692 | -2.573352 | 0.2594266 | 0.05134325 | 0.4176171 | 0.06693806 |  |  |  | 1.726399 |  | 24.37391 | -0.02615631
13480 | 2022-04-29 21:58 | 26446.1624 | 94.3916 | 12 | 21 | -1.99999 | 1.28601 | -2.572007 | 0.2594266 | 0.05245368 | 0.4176171 | 0.06836662 | [5 empty] | 24.39872 | 0.02404928
13481 | 2022-04-29 21:58 | 26448.164 | 96.3932 | 12 | 21 | -2 | 1.285383 | -2.570766 | 0.2594266 | 0.05356715 | 0.4176171 | 0.06979837 |  | -0.0002477856 |  |  |  | 24.4492 | 0.02135873
13482 | 2022-04-29 21:58 | 26450.1648 | 98.394 | 12 | 21 | -1.999948 | 1.284719 | -2.569371 | 0.2594266 | 0.05467756 | 0.4176171 | 0.07122548 | [5 empty] | 24.24139 | -0.03293097
13483 | 2022-04-29 21:58 | 26452.1657 | 100.3949 | 12 | 21 | -1.999939 | 1.284261 | -2.568444 | 0.2594266 | 0.05579019 | 0.4176171 | 0.07265469 |  | -0.0002670587 |  |  |  | 24.32469 | 0.02602875
13484 | 2022-04-29 21:58 | 26454.1659 | 102.3951 | 12 | 21 | -1.999879 | 1.283457 | -2.566759 | 0.2594266 | 0.05690138 | 0.4176171 | 0.07408141 | [5 empty] | 24.46452 | 0.0322032
13485 | 2022-04-29 21:58 | 26456.1673 | 104.3965 | 12 | 21 | -2.000033 | 1.282794 | -2.56563 | 0.2594266 | 0.05801324 | 0.4176171 | 0.07550826 |  | -0.0005027236 |  |  |  | 24.32638 | -0.04093647
13486 | 2022-04-29 21:58 | 26458.1677 | 106.3969 | 12 | 21 | -1.999968 | 1.282034 | -2.564027 | 0.2594266 | 0.05912399 | 0.4176171 | 0.07693294 |  |  |  | 1.709342 | 0.5898341 | 24.22246 | -0.01531482
13487 | 2022-04-29 21:58 | 26460.169 | 108.3982 | 12 | 21 | -1.999976 | 1.281714 | -2.563397 | 0.2594266 | 0.06023492 | 0.4176171 | 0.07835719 |  | -0.0003254504 |  |  |  | 24.45192 | 0.02759993
13488 | 2022-04-29 21:58 | 26462.1714 | 110.4006 | 12 | 21 | -2.000013 | 1.280911 | -2.561839 | 0.2594266 | 0.06134856 | 0.4176171 | 0.07978421 | [5 empty] | 24.43762 | -0.01307368
13489 | 2022-04-29 21:58 | 26464.1721 | 112.4013 | 12 | 21 | -1.999934 | 1.280305 | -2.560525 | 0.2594266 | 0.06245999 | 0.4176171 | 0.08120771 | [5 empty] | 24.29461 | -0.02037227
13490 | 2022-04-29 21:58 | 26466.1734 | 114.4026 | 12 | 21 | -1.999964 | 1.279679 | -2.559312 | 0.2594266 | 0.06357213 | 0.4176171 | 0.08263143 |  | -0.0002431551 |  |  |  | 24.43698 | -0.006641746
13491 | 2022-04-29 21:58 | 26468.1738 | 116.403 | 12 | 21 | -1.999983 | 1.278994 | -2.557966 | 0.2594266 | 0.06468327 | 0.4176171 | 0.08405312 | [5 empty] | 24.47652 | -0.003096461
13492 | 2022-04-29 21:58 | 26470.1746 | 118.4039 | 12 | 21 | -1.999902 | 1.278206 | -2.556287 | 0.2594266 | 0.06579386 | 0.4176171 | 0.08547331 |  | -0.0003403135 |  |  |  | 24.27399 | -0.02898157
13493 | 2022-04-29 21:58 | 26472.1764 | 120.4056 | 12 | 21 | -1.999902 | 1.277613 | -2.555101 | 0.2594266 | 0.06690671 | 0.4176171 | 0.08689567 |  | -0.0005972866 |  |  |  | 24.25803 | -0.01242042
13494 | 2022-04-29 21:58 | 26474.1779 | 122.4071 | 12 | 21 | -1.999914 | 1.276932 | -2.553754 | 0.2594266 | 0.0680185 | 0.4176171 | 0.08831596 |  |  |  | 1.731748 |  | 24.41554 | 0.01544118
13495 | 2022-04-29 21:58 | 26476.1797 | 124.4089 | 12 | 21 | -1.999965 | 1.276402 | -2.552759 | 0.2594266 | 0.06913083 | 0.4176171 | 0.08973626 |  | -0.0002882373 |  |  |  | 24.3924 | -0.01537979
13496 | 2022-04-29 21:58 | 26478.1803 | 126.4095 | 12 | 21 | -1.999888 | 1.275591 | -2.551039 | 0.2594266 | 0.07024163 | 0.4176171 | 0.0911539 | [5 empty] | 24.24455 | -0.02201796
13497 | 2022-04-29 21:58 | 26480.1812 | 128.4104 | 12 | 21 | -1.999916 | 1.275247 | -2.550387 | 0.2594266 | 0.07135339 | 0.4176171 | 0.09257213 | [5 empty] | 24.38023 | 0.03516257
13498 | 2022-04-29 21:58 | 26482.1822 | 130.4114 | 12 | 21 | -1.99986 | 1.274374 | -2.54857 | 0.2594266 | 0.07246555 | 0.4176171 | 0.09399013 | [5 empty] | 24.50259 | 0.03823817
13499 | 2022-04-29 21:58 | 26484.1828 | 132.412 | 12 | 21 | -1.999928 | 1.273852 | -2.547612 | 0.2594266 | 0.07357693 | 0.4176171 | 0.09540644 |  | -0.0001946577 |  |  |  | 24.31374 | -0.04863501
13500 | 2022-04-29 21:58 | 26486.1844 | 134.4136 | 12 | 21 | -1.999886 | 1.273202 | -2.546259 | 0.2594266 | 0.07468801 | 0.4176171 | 0.0968217 | [5 empty] | 24.29755 | -0.03745973
13501 | 2022-04-29 21:58 | 26488.1844 | 136.4136 | 12 | 21 | -1.99995 | 1.272666 | -2.545268 | 0.2594266 | 0.07579959 | 0.4176171 | 0.0982369 |  | -0.000224346 |  |  |  | 24.26116 | 0.01735091
13502 | 2022-04-29 21:58 | 26490.1855 | 138.4147 | 12 | 21 | -1.999887 | 1.272023 | -2.543902 | 0.2594266 | 0.07691173 | 0.4176171 | 0.09965217 |  |  |  | 1.840843 | 0.5620754 | 24.28281 | -0.05462408
13503 | 2022-04-29 21:58 | 26492.1869 | 140.4161 | 12 | 21 | -1.999893 | 1.271403 | -2.54267 | 0.2594266 | 0.07802362 | 0.4176171 | 0.1010665 | [5 empty] | 24.32153 | -0.01643181
13504 | 2022-04-29 21:58 | 26494.187 | 142.4162 | 12 | 21 | -1.999843 | 1.270782 | -2.541364 | 0.2594266 | 0.07913368 | 0.4176171 | 0.1024777 |  | -0.000266341 |  |  |  | 24.43845 | -0.001914501
13505 | 2022-04-29 21:59 | 26496.1881 | 144.4173 | 12 | 21 | -1.999942 | 1.270223 | -2.540372 | 0.2594266 | 0.0802465 | 0.4176171 | 0.1038917 | [5 empty] | 24.48976 | 0.005913973
13506 | 2022-04-29 21:59 | 26498.1886 | 146.4178 | 12 | 21 | -1.999956 | 1.269558 | -2.53906 | 0.2594266 | 0.08135745 | 0.4176171 | 0.1053026 |  | -0.000236385 |  |  |  | 24.28178 | -0.0180763
13507 | 2022-04-29 21:59 | 26500.1905 | 148.4198 | 12 | 21 | -2 | 1.268973 | -2.537946 | 0.2594266 | 0.08246925 | 0.4176171 | 0.106714 | [5 empty] | 24.30426 | 0.01065493
13508 | 2022-04-29 21:59 | 26502.191 | 150.4202 | 12 | 21 | -1.999918 | 1.26822 | -2.536336 | 0.2594266 | 0.0835799 | 0.4176171 | 0.1081232 | [5 empty] | 24.44876 | 0.02943933
13509 | 2022-04-29 21:59 | 26504.1912 | 152.4204 | 12 | 21 | -1.999961 | 1.267634 | -2.535219 | 0.2594266 | 0.0846922 | 0.4176171 | 0.1095337 |  | -0.0002462891 |  |  |  | 24.41218 | -0.005975366
13510 | 2022-04-29 21:59 | 26506.1918 | 154.421 | 12 | 21 | -1.999929 | 1.267014 | -2.533938 | 0.2594266 | 0.08580292 | 0.4176171 | 0.1109415 |  |  |  | 1.732914 |  | 24.20247 | -0.009532571
13511 | 2022-04-29 21:59 | 26508.1928 | 156.422 | 12 | 21 | -1.999963 | 1.266344 | -2.532641 | 0.2594266 | 0.08691537 | 0.4176171 | 0.1123509 | [5 empty] | 24.41345 | 0.05942404
13512 | 2022-04-29 21:59 | 26510.1945 | 158.4237 | 12 | 21 | -1.999837 | 1.265899 | -2.531592 | 0.2594266 | 0.08802734 | 0.4176171 | 0.1137589 |  | -0.0001951211 |  |  |  | 24.42332 | -0.006502271
13513 | 2022-04-29 21:59 | 26512.195 | 160.4242 | 12 | 21 | -1.999978 | 1.265068 | -2.530108 | 0.2594266 | 0.08913814 | 0.4176171 | 0.1151648 | [5 empty] | 24.28663 | -0.01065373
13514 | 2022-04-29 21:59 | 26514.1959 | 162.4251 | 12 | 21 | -1.999917 | 1.26461 | -2.529115 | 0.2594266 | 0.09025026 | 0.4176171 | 0.1165717 | [5 empty] | 24.23025 | -0.008012652
13515 | 2022-04-29 21:59 | 26516.1968 | 164.4261 | 12 | 21 | -1.999901 | 1.263971 | -2.527817 | 0.2594266 | 0.09136099 | 0.4176171 | 0.1179761 |  | -0.0002274083 |  |  |  | 24.2557 | -0.0371933
13516 | 2022-04-29 21:59 | 26518.1969 | 166.4261 | 12 | 21 | -1.999915 | 1.263296 | -2.526485 | 0.2594266 | 0.09247294 | 0.4176171 | 0.1193814 | [5 empty] | 24.201 | -0.003483295
13517 | 2022-04-29 21:59 | 26520.1987 | 168.4279 | 12 | 21 | -1.99999 | 1.262674 | -2.525335 | 0.2594266 | 0.09358441 | 0.4176171 | 0.1207854 | [5 empty] | 24.2412 | -0.02438366
13518 | 2022-04-29 21:59 | 26522.2001 | 170.4293 | 12 | 21 | -1.999867 | 1.261916 | -2.523664 | 0.2594266 | 0.09469648 | 0.4176171 | 0.1221894 |  | -0.0001804526 |  | 1.771363 | 0.561403 | 24.32069 | -0.001569986
13519 | 2022-04-29 21:59 | 26524.2016 | 172.4308 | 12 | 21 | -1.999967 | 1.261359 | -2.522676 | 0.2594266 | 0.09580848 | 0.4176171 | 0.1235926 | [5 empty] | 24.46053 | 0.02845407
13520 | 2022-04-29 21:59 | 26526.2027 | 174.4319 | 12 | 21 | -1.999927 | 1.260699 | -2.521306 | 0.2594266 | 0.09692033 | 0.4176171 | 0.1249949 | [5 empty] | 24.4313 | 0.0035429
13521 | 2022-04-29 21:59 | 26528.2029 | 176.4321 | 12 | 21 | -1.999874 | 1.260254 | -2.520349 | 0.2594266 | 0.09802996 | 0.4176171 | 0.1263938 |  | -0.0002082635 |  |  |  | 24.34717 | 0.0220257
13522 | 2022-04-29 21:59 | 26530.2041 | 178.4333 | 12 | 21 | -1.999866 | 1.259408 | -2.518647 | 0.2594266 | 0.09914246 | 0.4176171 | 0.1277955 | [5 empty] | 24.43909 | 0.005787611
13523 | 2022-04-29 21:59 | 26532.2057 | 180.435 | 12 | 21 | -1.999959 | 1.258883 | -2.517714 | 0.2594266 | 0.100255 | 0.4176171 | 0.1291966 | [5 empty] | 24.41617 | 0.03745615
13524 | 2022-04-29 21:59 | 26534.2059 | 182.4351 | 12 | 21 | -2.000013 | 1.258203 | -2.516422 | 0.2594266 | 0.1013661 | 0.4176171 | 0.1305953 |  | -0.0002289796 |  |  |  | 24.32638 | -0.03403664
13525 | 2022-04-29 21:59 | 26536.2075 | 184.4367 | 12 | 21 | -1.999959 | 1.257627 | -2.515202 | 0.2594266 | 0.1024781 | 0.4176171 | 0.1319941 |  | -0.0006388671 |  |  |  | 24.4313 | -0.009134412
13526 | 2022-04-29 21:59 | 26538.2082 | 186.4374 | 12 | 21 | -1.999889 | 1.256933 | -2.513726 | 0.2594266 | 0.1035894 | 0.4176171 | 0.1333916 |  |  |  | 1.772295 |  | 24.41554 | 0.03628075
13527 | 2022-04-29 21:59 | 26540.2083 | 188.4375 | 12 | 21 | -1.99996 | 1.256303 | -2.512556 | 0.2594266 | 0.104701 | 0.4176171 | 0.1347887 | [5 empty] | 24.37411 | 0.003284216
13528 | 2022-04-29 21:59 | 26542.21 | 190.4392 | 12 | 21 | -1.99991 | 1.255678 | -2.511243 | 0.2594266 | 0.105813 | 0.4176171 | 0.1361856 | [5 empty] | 24.41701 | 0.01340568
13529 | 2022-04-29 21:59 | 26544.2107 | 192.4399 | 12 | 21 | -1.999948 | 1.254934 | -2.509803 | 0.2594266 | 0.1069237 | 0.4176171 | 0.1375801 |  | -0.0001806381 |  |  |  | 24.27147 | -0.04324555
13530 | 2022-04-29 21:59 | 26546.2113 | 194.4405 | 12 | 21 | -1.999804 | 1.254409 | -2.508572 | 0.2594266 | 0.1080347 | 0.4176171 | 0.1389743 | [5 empty] | 24.39137 | 0.05278289
13531 | 2022-04-29 21:59 | 26548.2115 | 196.4407 | 12 | 21 | -1.999893 | 1.2537 | -2.507266 | 0.2594266 | 0.1091467 | 0.4176171 | 0.1403691 |  | -0.0002721039 |  |  |  | 24.40903 | 0.006372333
13532 | 2022-04-29 21:59 | 26550.2125 | 198.4417 | 12 | 21 | -1.999928 | 1.253095 | -2.5061 | 0.2594266 | 0.1102584 | 0.4176171 | 0.1417626 | [5 empty] | 24.18753 | -0.04246354
13533 | 2022-04-29 21:59 | 26552.2125 | 200.4418 | 12 | 21 | -1.999912 | 1.252528 | -2.504946 | 0.2594266 | 0.1113697 | 0.4176171 | 0.143155 |  | -0.0004744325 |  |  |  | 24.45571 | 0.02700806
13534 | 2022-04-29 21:59 | 26554.2139 | 202.4431 | 12 | 21 | -1.999813 | 1.251735 | -2.503236 | 0.2594266 | 0.1124813 | 0.4176171 | 0.1445471 |  |  |  | 1.70188 | 0.5774083 | 24.31607 | -0.02753139
13535 | 2022-04-29 22:00 | 26556.2164 | 204.4456 | 12 | 21 | -2 | 1.25123 | -2.50246 | 0.2594266 | 0.1135933 | 0.4176171 | 0.1459388 | [5 empty] | 24.27715 | -0.01721561
13536 | 2022-04-29 22:00 | 26558.2173 | 206.4465 | 12 | 21 | -1.999907 | 1.250334 | -2.500552 | 0.2594266 | 0.1147057 | 0.4176171 | 0.1473305 |  | -0.000208232 |  |  |  | 24.41658 | 0.01938701
13537 | 2022-04-29 22:00 | 26560.2181 | 208.4473 | 12 | 21 | -1.999978 | 1.249908 | -2.499789 | 0.2594266 | 0.1158171 | 0.4176171 | 0.14872 | [5 empty] | 24.45674 | 0.009913445
13538 | 2022-04-29 22:00 | 26562.2181 | 210.4474 | 12 | 21 | -1.999896 | 1.249191 | -2.498252 | 0.2594266 | 0.1169283 | 0.4176171 | 0.1501088 |  | -0.0002934841 |  |  |  | 24.23255 | -0.02419829
13539 | 2022-04-29 22:00 | 26564.2197 | 212.4489 | 12 | 21 | -1.999881 | 1.248277 | -2.496405 | 0.2594266 | 0.1180402 | 0.4176171 | 0.1514976 |  | -0.0006987218 |  |  |  | 24.28766 | 0.02662122
13540 | 2022-04-29 22:00 | 26566.2214 | 214.4506 | 12 | 21 | -2.000028 | 1.247942 | -2.495919 | 0.2594266 | 0.1191521 | 0.4176171 | 0.1528856 | [5 empty] | 24.41218 | -0.01615822
13541 | 2022-04-29 22:00 | 26568.2222 | 216.4514 | 12 | 21 | -1.999867 | 1.247088 | -2.49401 | 0.2594266 | 0.1202634 | 0.4176171 | 0.1542722 |  | -0.0003718961 |  |  |  | 24.24139 | -0.003223419
13542 | 2022-04-29 22:00 | 26570.2241 | 218.4533 | 12 | 21 | -1.999898 | 1.246412 | -2.492697 | 0.2594266 | 0.1213759 | 0.4176171 | 0.1556595 |  |  |  | 1.701883 |  | 24.35412 | 0.03522694
13543 | 2022-04-29 22:00 | 26572.2247 | 220.4539 | 12 | 21 | -1.999896 | 1.245666 | -2.491202 | 0.2594266 | 0.1224871 | 0.4176171 | 0.1570445 |  | -0.0004386328 |  |  |  | 24.48031 | 0.01268506
13544 | 2022-04-29 22:00 | 26574.2267 | 222.4559 | 12 | 21 | -1.99995 | 1.245111 | -2.49016 | 0.2594266 | 0.1235996 | 0.4176171 | 0.1584302 | [5 empty] | 24.20564 | -0.04837692
13545 | 2022-04-29 22:00 | 26576.2287 | 224.4579 | 12 | 21 | -1.999915 | 1.244382 | -2.488658 | 0.2594266 | 0.1247116 | 0.4176171 | 0.1598146 |  | -0.000235723 |  |  |  | 24.35751 | 0.03976822
13546 | 2022-04-29 22:00 | 26578.2295 | 226.4588 | 12 | 21 | -1.999959 | 1.243641 | -2.487231 | 0.2594266 | 0.1258232 | 0.4176171 | 0.1611978 | [5 empty] | 24.38588 | -0.02779722
13547 | 2022-04-29 22:00 | 26580.23 | 228.4592 | 12 | 21 | -1.999755 | 1.24307 | -2.485835 | 0.2594266 | 0.1269345 | 0.4176171 | 0.1625799 | [5 empty] | 24.26748 | -0.01689017
13548 | 2022-04-29 22:00 | 26582.2305 | 230.4597 | 12 | 21 | -2.000007 | 1.242212 | -2.484433 | 0.2594266 | 0.1280455 | 0.4176171 | 0.1639608 |  | -0.0002082642 |  |  |  | 24.36632 | 0.02031147
13549 | 2022-04-29 22:00 | 26584.2318 | 232.461 | 12 | 21 | -1.999969 | 1.241742 | -2.483446 | 0.2594266 | 0.1291574 | 0.4176171 | 0.165342 |  |  |  | 1.603385 | 0.609008 | 24.38694 | 0.005913973
13550 | 2022-04-29 22:00 | 26586.232 | 234.4612 | 12 | 21 | -1.999774 | 1.24092 | -2.48156 | 0.2594266 | 0.1302688 | 0.4176171 | 0.1667219 |  | -0.0003138824 |  |  |  | 24.31524 | -0.05453825
13551 | 2022-04-29 22:00 | 26588.2327 | 236.4619 | 12 | 21 | -2.000058 | 1.240325 | -2.480722 | 0.2594266 | 0.1313793 | 0.4176171 | 0.1680999 | [5 empty] | 24.25949 | 0.01038611
13552 | 2022-04-29 22:00 | 26590.2329 | 238.4621 | 12 | 21 | -1.999885 | 1.239577 | -2.479011 | 0.2594266 | 0.1324915 | 0.4176171 | 0.1694793 |  | -0.0005188115 |  |  |  | 24.33436 | -0.01215696
13553 | 2022-04-29 22:00 | 26592.2337 | 240.4629 | 12 | 21 | -2.000018 | 1.238918 | -2.477858 | 0.2594266 | 0.1336011 | 0.4176171 | 0.1708546 | [5 empty] | 24.30683 | 0.01499116
13554 | 2022-04-29 22:00 | 26594.2353 | 242.4645 | 12 | 21 | -1.999901 | 1.238216 | -2.476309 | 0.2594266 | 0.134715 | 0.4176171 | 0.1722345 |  | -0.000257861 |  |  |  | 24.22792 | 0.02227962
13555 | 2022-04-29 22:00 | 26596.2361 | 244.4653 | 12 | 21 | -1.99988 | 1.237334 | -2.47452 | 0.2594266 | 0.1358263 | 0.4176171 | 0.1736103 | [5 empty] | 24.44477 | 0.008022785
13556 | 2022-04-29 22:00 | 26598.2376 | 246.4668 | 12 | 21 | -1.999899 | 1.236668 | -2.473211 | 0.2594266 | 0.1369371 | 0.4176171 | 0.1749846 |  | -0.0004833916 |  | 1.599761 |  | 24.254 | -0.01065373
13557 | 2022-04-29 22:00 | 26600.2387 | 248.4679 | 12 | 21 | -1.999958 | 1.236042 | -2.472032 | 0.2594266 | 0.1380502 | 0.4176171 | 0.1763612 | [5 empty] | 24.31141 | 0.017941
13558 | 2022-04-29 22:00 | 26602.2402 | 250.4694 | 12 | 21 | -1.999964 | 1.235324 | -2.470604 | 0.2594266 | 0.1391609 | 0.4176171 | 0.1777338 | [5 empty] | 24.46452 | 0.01360238
13559 | 2022-04-29 22:00 | 26604.2407 | 252.47 | 12 | 21 | -1.999936 | 1.234489 | -2.468899 | 0.2594266 | 0.1402731 | 0.4176171 | 0.1791075 |  | -0.0002248134 |  |  |  | 24.22393 | -0.02412319
13560 | 2022-04-29 22:00 | 26606.2407 | 254.4699 | 12 | 21 | -1.999869 | 1.233835 | -2.467508 | 0.2594266 | 0.1413837 | 0.4176171 | 0.1804785 | [5 empty] | 24.201 | -0.003483295
13561 | 2022-04-29 22:00 | 26608.2419 | 256.4712 | 12 | 21 | -1.999917 | 1.23311 | -2.466118 | 0.2594266 | 0.142496 | 0.4176171 | 0.1818507 | [5 empty] | 24.41384 | 0.02135634
13562 | 2022-04-29 22:00 | 26610.2435 | 258.4727 | 12 | 21 | -1.999945 | 1.23232 | -2.464572 | 0.2594266 | 0.1436081 | 0.4176171 | 0.1832219 |  | -0.0002276402 |  |  |  | 24.26495 | -0.01741886
13563 | 2022-04-29 22:00 | 26612.2443 | 260.4735 | 12 | 21 | -1.999895 | 1.23162 | -2.463111 | 0.2594266 | 0.1447192 | 0.4176171 | 0.184591 |  | -0.0005795845 |  | 1.501129 | 0.6385463 | 24.34298 | 0.009720922
13564 | 2022-04-29 22:00 | 26614.245 | 262.4742 | 12 | 21 | -1.999942 | 1.230849 | -2.461627 | 0.2594266 | 0.145831 | 0.4176171 | 0.1859601 | [5 empty] | 24.43509 | 0.0035429
13565 | 2022-04-29 22:01 | 26616.2459 | 264.4751 | 12 | 21 | -1.999878 | 1.230182 | -2.460214 | 0.2594266 | 0.146942 | 0.4176171 | 0.1873275 |  | -0.0002727352 |  |  |  | 24.17639 | -0.01767874
13566 | 2022-04-29 22:01 | 26618.2466 | 266.4758 | 12 | 21 | -1.999914 | 1.229393 | -2.45868 | 0.2594266 | 0.1480527 | 0.4176171 | 0.1886937 | [5 empty] | 24.40649 | 0.01893818
13567 | 2022-04-29 22:01 | 26620.2468 | 268.4761 | 12 | 21 | -1.999886 | 1.228688 | -2.457236 | 0.2594266 | 0.1491652 | 0.4176171 | 0.1900612 |  | -0.0005267996 |  |  |  | 24.4353 | 0.005975962
13568 | 2022-04-29 22:01 | 26622.2471 | 270.4763 | 12 | 21 | -1.999879 | 1.227843 | -2.455537 | 0.2594266 | 0.1502758 | 0.4176171 | 0.1914255 | [5 empty] | 24.24475 | -0.04962981
13569 | 2022-04-29 22:01 | 26624.2479 | 272.4771 | 12 | 21 | -1.999983 | 1.227029 | -2.454037 | 0.2594266 | 0.1513881 | 0.4176171 | 0.1927911 |  | -0.0002457628 |  | 1.468804 |  | 24.31817 | 0.03740251
13570 | 2022-04-29 22:01 | 26626.2494 | 274.4786 | 12 | 21 | -1.999965 | 1.226275 | -2.452507 | 0.2594266 | 0.1524985 | 0.4176171 | 0.1941534 | [5 empty] | 24.53622 | 0.03771424
13571 | 2022-04-29 22:01 | 26628.2501 | 276.4793 | 12 | 21 | -1.999789 | 1.225389 | -2.450519 | 0.2594266 | 0.1536111 | 0.4176171 | 0.1955176 | [5 empty] | 24.30387 | -0.0130105
13572 | 2022-04-29 22:01 | 26630.2515 | 278.4808 | 12 | 21 | -1.999916 | 1.224641 | -2.449179 | 0.2594266 | 0.1547217 | 0.4176171 | 0.1968783 |  | -0.0002479751 |  |  |  | 24.20334 | -0.03141642
13573 | 2022-04-29 22:01 | 26632.2516 | 280.4808 | 12 | 21 | -1.999892 | 1.223783 | -2.447434 | 0.2594266 | 0.1558332 | 0.4176171 | 0.1982393 | [5 empty] | 24.43991 | 0.04520774
13574 | 2022-04-29 22:01 | 26634.2517 | 282.4809 | 12 | 21 | -1.999885 | 1.223077 | -2.446013 | 0.2594266 | 0.1569444 | 0.4176171 | 0.199599 | [5 empty] | 24.40167 | -0.02214313
13575 | 2022-04-29 22:01 | 26636.253 | 284.4822 | 12 | 21 | -1.999873 | 1.22234 | -2.444525 | 0.2594266 | 0.1580573 | 0.4176171 | 0.2009599 |  | -0.0002180027 |  |  | 0.7086534 | 24.19931 | -0.02754807
13576 | 2022-04-29 22:01 | 26638.2549 | 286.4841 | 12 | 21 | -1.999974 | 1.22137 | -2.442708 | 0.2594266 | 0.1591689 | 0.4176171 | 0.2023183 |  | -0.0005384586 |  | 1.376544 |  | 24.36928 | 0.03009915
13577 | 2022-04-29 22:01 | 26640.2558 | 288.485 | 12 | 21 | -1.999902 | 1.220597 | -2.441074 | 0.2594266 | 0.1602806 | 0.4176171 | 0.2036759 | [5 empty] | 24.40417 | -0.01610577
13578 | 2022-04-29 22:01 | 26642.2574 | 290.4866 | 12 | 21 | -1.999931 | 1.219684 | -2.439284 | 0.2594266 | 0.1613927 | 0.4176171 | 0.2050332 | [5 empty] | 24.22013 | -0.02753139
13579 | 2022-04-29 22:01 | 26644.2598 | 292.4891 | 12 | 21 | -1.999945 | 1.218928 | -2.437789 | 0.2594266 | 0.1625052 | 0.4176171 | 0.2063899 |  | -0.0002160466 |  |  |  | 24.34949 | 0.003544688
13580 | 2022-04-29 22:01 | 26646.2606 | 294.4898 | 12 | 21 | -1.999969 | 1.218036 | -2.436034 | 0.2594266 | 0.1636166 | 0.4176171 | 0.2077445 | [5 empty] | 24.43991 | 0.0166893
13581 | 2022-04-29 22:01 | 26648.2612 | 296.4904 | 12 | 21 | -1.99989 | 1.217242 | -2.43435 | 0.2594266 | 0.1647273 | 0.4176171 | 0.2090973 | [5 empty] | 24.2376 | -0.02404928
13582 | 2022-04-29 22:01 | 26650.2615 | 298.4907 | 12 | 21 | -1.999895 | 1.216335 | -2.432542 | 0.2594266 | 0.1658392 | 0.4176171 | 0.2104504 |  | -0.0002730605 |  | 1.34605 |  | 24.24938 | -0.009397864
13583 | 2022-04-29 22:01 | 26652.2636 | 300.4928 | 12 | 21 | -1.999926 | 1.215546 | -2.431002 | 0.2594266 | 0.1669516 | 0.4176171 | 0.2118033 | [5 empty] | 24.38126 | 0.0292486
13584 | 2022-04-29 22:01 | 26654.2656 | 302.4948 | 12 | 21 | -1.999961 | 1.214568 | -2.429089 | 0.2594266 | 0.1680632 | 0.4176171 | 0.2131542 |  | -0.0002366944 |  |  |  | 24.20018 | -0.03174603
13585 | 2022-04-29 22:01 | 26656.2671 | 304.4963 | 12 | 21 | -2.000016 | 1.213762 | -2.427543 | 0.2594266 | 0.1691748 | 0.4176171 | 0.2145043 | [5 empty] | 24.16987 | -0.01137435
13586 | 2022-04-29 22:01 | 26658.2678 | 306.497 | 12 | 21 | -1.999947 | 1.212675 | -2.425286 | 0.2594266 | 0.170286 | 0.4176171 | 0.2158526 | [5 empty] | 24.41049 | 0.02950609
13587 | 2022-04-29 22:01 | 26660.269 | 308.4982 | 12 | 21 | -1.999901 | 1.211919 | -2.423718 | 0.2594266 | 0.1713988 | 0.4176171 | 0.2172021 |  | -0.0002452752 |  | 1.288034 | 0.7650236 | 24.31061 | -0.03049374
13588 | 2022-04-29 22:01 | 26662.2705 | 310.4997 | 12 | 21 | -1.999838 | 1.211011 | -2.421826 | 0.2594266 | 0.1725105 | 0.4176171 | 0.2185492 | [5 empty] | 24.38758 | 0.02610028
13589 | 2022-04-29 22:01 | 26664.2721 | 312.5013 | 12 | 21 | -1.999892 | 1.210058 | -2.419985 | 0.2594266 | 0.1736227 | 0.4176171 | 0.2198959 |  | -0.0003475278 |  |  |  | 24.35751 | 0.03976822
13590 | 2022-04-29 22:01 | 26666.2737 | 314.5029 | 12 | 21 | -1.999908 | 1.209207 | -2.418303 | 0.2594266 | 0.1747342 | 0.4176171 | 0.2212408 | [5 empty] | 24.47483 | 0.03666222
13591 | 2022-04-29 22:01 | 26668.2752 | 316.5044 | 12 | 21 | -1.999883 | 1.208272 | -2.416403 | 0.2594266 | 0.1758465 | 0.4176171 | 0.2225857 |  | -0.0003595893 |  |  |  | 24.2252 | -0.01400113
13592 | 2022-04-29 22:01 | 26670.2762 | 318.5054 | 12 | 21 | -1.99984 | 1.207358 | -2.414523 | 0.2594266 | 0.1769571 | 0.4176171 | 0.2239275 | [5 empty] | 24.37094 | 0.04857302
13593 | 2022-04-29 22:01 | 26672.277 | 320.5062 | 12 | 21 | -1.99997 | 1.206313 | -2.41259 | 0.2594266 | 0.1780695 | 0.4176171 | 0.2252704 |  | -0.0004229294 |  | 1.200464 |  | 24.38505 | 0.01656592
13594 | 2022-04-29 22:01 | 26674.2787 | 322.5079 | 12 | 21 | -1.999892 | 1.205549 | -2.410968 | 0.2594266 | 0.1791815 | 0.4176171 | 0.2266117 | [5 empty] | 24.21741 | -0.02951145
13595 | 2022-04-29 22:02 | 26676.2794 | 324.5086 | 12 | 21 | -1.999909 | 1.204581 | -2.409052 | 0.2594266 | 0.1802927 | 0.4176171 | 0.2279513 |  | -0.0002742071 |  |  |  | 24.25949 | 0.01038611
13596 | 2022-04-29 22:02 | 26678.2803 | 326.5096 | 12 | 21 | -1.999902 | 1.203602 | -2.407086 | 0.2594266 | 0.1814045 | 0.4176171 | 0.2292903 | [5 empty] | 24.19069 | 0.005188584
13597 | 2022-04-29 22:02 | 26680.2803 | 328.5095 | 12 | 21 | -1.999966 | 1.202521 | -2.405001 | 0.2594266 | 0.1825154 | 0.4176171 | 0.2306273 |  | -0.0003108173 |  |  |  | 24.15663 | -0.02727807
13598 | 2022-04-29 22:02 | 26682.281 | 330.5102 | 12 | 21 | -1.999837 | 1.201524 | -2.402852 | 0.2594266 | 0.1836269 | 0.4176171 | 0.2319638 |  |  |  | 1.175115 | 0.8338871 | 24.3884 | -0.01360357
13599 | 2022-04-29 22:02 | 26684.2811 | 332.5103 | 12 | 21 | -1.999895 | 1.200539 | -2.400952 | 0.2594266 | 0.1847383 | 0.4176171 | 0.2332991 |  | -0.0002940604 |  |  |  | 24.22141 | -0.03976762
13600 | 2022-04-29 22:02 | 26686.2811 | 334.5103 | 12 | 21 | -2.000065 | 1.199655 | -2.399388 | 0.2594266 | 0.1858494 | 0.4176171 | 0.2346329 | [5 empty] | 24.28747 | -0.01661539
13601 | 2022-04-29 22:02 | 26688.2815 | 336.5107 | 12 | 21 | -1.999978 | 1.198567 | -2.397108 | 0.2594266 | 0.1869601 | 0.4176171 | 0.2359651 |  | -0.0007421843 |  |  |  | 24.40503 | -0.02175093
13602 | 2022-04-29 22:02 | 26690.2827 | 338.5119 | 12 | 21 | -1.999938 | 1.197575 | -2.395076 | 0.2594266 | 0.1880724 | 0.4176171 | 0.2372981 | [5 empty] | 24.29778 | -0.01327276
13603 | 2022-04-29 22:02 | 26692.2829 | 340.5121 | 12 | 21 | -1.999976 | 1.196473 | -2.392917 | 0.2594266 | 0.1891835 | 0.4176171 | 0.2386286 |  | -0.0003536058 |  | 1.094097 |  | 24.21489 | -0.02590239
13604 | 2022-04-29 22:02 | 26694.2836 | 342.5128 | 12 | 21 | -1.999917 | 1.195559 | -2.391019 | 0.2594266 | 0.1902951 | 0.4176171 | 0.2399583 |  | -0.0008168384 |  |  |  | 24.43845 | 0.02576232
13605 | 2022-04-29 22:02 | 26696.2836 | 344.5129 | 12 | 21 | -1.999938 | 1.194328 | -2.388582 | 0.2594266 | 0.1914061 | 0.4176171 | 0.2412863 | [5 empty] | 24.41384 | 0.02135634
13606 | 2022-04-29 22:02 | 26698.2844 | 346.5136 | 12 | 21 | -1.999912 | 1.193216 | -2.386327 | 0.2594266 | 0.1925175 | 0.4176171 | 0.2426134 |  | -0.0003025628 |  |  |  | 24.30576 | 0.001049638
13607 | 2022-04-29 22:02 | 26700.2861 | 348.5153 | 12 | 21 | -1.999918 | 1.192075 | -2.384052 | 0.2594266 | 0.1936293 | 0.4176171 | 0.2439398 |  | -0.0006252852 |  |  |  | 24.34298 | 0.009720922
13608 | 2022-04-29 22:02 | 26702.2881 | 350.5174 | 12 | 21 | -1.999937 | 1.191052 | -2.382029 | 0.2594266 | 0.1947411 | 0.4176171 | 0.2452649 |  |  |  | 0.9978548 | 0.9408793 | 24.26684 | -0.01991272
13609 | 2022-04-29 22:02 | 26704.2884 | 352.5176 | 12 | 21 | -1.999968 | 1.189871 | -2.379704 | 0.2594266 | 0.1958528 | 0.4176171 | 0.2465887 |  | -0.0003253939 |  |  |  | 24.20374 | -0.0302285
13610 | 2022-04-29 22:02 | 26706.2886 | 354.5178 | 12 | 21 | -1.999895 | 1.188644 | -2.377163 | 0.2594266 | 0.1969642 | 0.4176171 | 0.2479109 | [5 empty] | 24.36529 | 0.01892865
13611 | 2022-04-29 22:02 | 26708.2895 | 356.5187 | 12 | 21 | -1.999815 | 1.187551 | -2.374882 | 0.2594266 | 0.1980748 | 0.4176171 | 0.2492308 |  | -0.00039687 |  |  |  | 24.30595 | -0.01977563
13612 | 2022-04-29 22:02 | 26710.2902 | 358.5194 | 12 | 21 | -1.999955 | 1.186512 | -2.372971 | 0.2594266 | 0.1991872 | 0.4176171 | 0.2505515 |  | -0.0005505092 |  | 0.9550871 |  | 24.19848 | -0.01445949
13613 | 2022-04-29 22:02 | 26712.291 | 360.5202 | 12 | 21 | -2.000347 | 1.185223 | -2.370857 | 0.2594266 | 0.2002984 | 0.4176171 | 0.2518696 | [5 empty] | 24.37577 | 0.0180006
13614 | 2022-04-29 22:02 | 26714.2912 | 362.5204 | 12 | 21 | -2.000155 | 1.183977 | -2.368138 | 0.2594266 | 0.2014097 | 0.4176171 | 0.2531864 |  | -0.0006362306 |  |  |  | 24.4086 | -0.009266734
13615 | 2022-04-29 22:02 | 26716.2926 | 364.5218 | 12 | 21 | -1.99984 | 1.182718 | -2.365247 | 0.2594266 | 0.2025205 | 0.4176171 | 0.2545013 | [5 empty] | 24.24874 | -0.009266734
13616 | 2022-04-29 22:02 | 26718.2935 | 366.5227 | 12 | 21 | -1.999892 | 1.181469 | -2.36281 | 0.2594266 | 0.2036332 | 0.4176171 | 0.2558168 |  | -0.0003743783 |  | 0.900109 | 1.075051 | 24.40567 | 0.04062772
13617 | 2022-04-29 22:02 | 26720.2951 | 368.5243 | 12 | 21 | -1.999974 | 1.180334 | -2.360637 | 0.2594266 | 0.2047453 | 0.4176171 | 0.2571305 |  | -0.0004273895 |  |  |  | 24.35288 | -0.01649559
13618 | 2022-04-29 22:02 | 26722.2958 | 370.525 | 12 | 21 | -1.999883 | 1.178945 | -2.357752 | 0.2594266 | 0.2058547 | 0.4176171 | 0.2584395 | [5 empty] | 24.24286 | -0.02293825
13619 | 2022-04-29 22:02 | 26724.2972 | 372.5264 | 12 | 21 | -1.999917 | 1.177742 | -2.355386 | 0.2594266 | 0.2069689 | 0.4176171 | 0.2597527 |  | -0.0003219253 |  |  |  | 24.41787 | 0.001569986
13620 | 2022-04-29 22:02 | 26726.2976 | 374.5268 | 12 | 21 | -1.999926 | 1.176164 | -2.352241 | 0.2594266 | 0.2080793 | 0.4176171 | 0.2610601 |  |  |  | 0.8829456 |  | 24.36802 | 0.004730225
13621 | 2022-04-29 22:02 | 26728.2983 | 376.5275 | 12 | 21 | -1.999945 | 1.175057 | -2.350049 | 0.2594266 | 0.2091911 | 0.4176171 | 0.2623675 |  | -0.0006096439 |  |  |  | 24.22879 | -0.006505847
13622 | 2022-04-29 22:02 | 26730.2984 | 378.5276 | 12 | 21 | -1.999945 | 1.173568 | -2.347071 | 0.2594266 | 0.2103015 | 0.4176171 | 0.2636719 |  | -0.0005177814 |  |  |  | 24.16631 | -0.02156198
13623 | 2022-04-29 22:02 | 26732.3001 | 380.5293 | 12 | 21 | -1.999967 | 1.172132 | -2.344225 | 0.2594266 | 0.2114147 | 0.4176171 | 0.264978 | [5 empty] | 24.4311 | 0.001123548
13624 | 2022-04-29 22:02 | 26734.3001 | 382.5294 | 12 | 21 | -1.999872 | 1.17061 | -2.34107 | 0.2594266 | 0.2125258 | 0.4176171 | 0.2662799 |  | -0.0003483222 |  | 0.799635 | 1.179585 | 24.24519 | -0.009271502
13625 | 2022-04-29 22:03 | 26736.3008 | 384.53 | 12 | 21 | -1.99994 | 1.169158 | -2.338246 | 0.2594266 | 0.2136362 | 0.4176171 | 0.2675796 | [5 empty] | 24.27463 | -0.01584649
13626 | 2022-04-29 22:03 | 26738.3008 | 386.53 | 12 | 21 | -1.999921 | 1.167806 | -2.33552 | 0.2594266 | 0.2147473 | 0.4176171 | 0.2688783 |  | -0.0003732914 |  |  |  | 24.36316 | -0.01019418
13627 | 2022-04-29 22:03 | 26740.3017 | 388.5309 | 12 | 21 | -1.999908 | 1.166409 | -2.332711 | 0.2594266 | 0.2158596 | 0.4176171 | 0.2701768 |  |  |  | 0.7662631 |  | 24.30177 | -0.01787722
13628 | 2022-04-29 22:03 | 26742.3026 | 390.5318 | 12 | 21 | -1.999932 | 1.164687 | -2.329295 | 0.2594266 | 0.2169711 | 0.4176171 | 0.2714727 |  | -0.0003877561 |  |  |  | 24.25969 | 0.005717874
13629 | 2022-04-29 22:03 | 26744.3033 | 392.5325 | 12 | 21 | -1.999976 | 1.163249 | -2.32647 | 0.2594266 | 0.2180824 | 0.4176171 | 0.2727666 |  | -0.001879108 |  |  |  | 24.41574 | -0.00361681
13630 | 2022-04-29 22:03 | 26746.3035 | 394.5327 | 12 | 21 | -1.999908 | 1.161571 | -2.323035 | 0.2594266 | 0.2191938 | 0.4176171 | 0.2740588 |  | -0.0004835722 |  | 0.7057065 | 1.38221 | 24.21614 | -0.02970994
13631 | 2022-04-29 22:03 | 26748.3035 | 396.5327 | 12 | 21 | -1.999914 | 1.159921 | -2.319742 | 0.2594266 | 0.2203047 | 0.4176171 | 0.2753487 |  | -0.001813506 |  |  |  | 24.31061 | 0.02610028
13632 | 2022-04-29 22:03 | 26750.3042 | 398.5334 | 12 | 21 | -1.999917 | 1.158225 | -2.316354 | 0.2594266 | 0.2214165 | 0.4176171 | 0.2766377 |  | -0.0004149168 |  |  |  | 24.42016 | 0.03423452
13633 | 2022-04-29 22:03 | 26752.3051 | 400.5343 | 12 | 21 | -1.999931 | 1.156568 | -2.313056 | 0.2594266 | 0.2225278 | 0.4176171 | 0.2779243 |  | -0.00337285 |  | 0.6637 |  | 24.33625 | -0.00748992
13634 | 2022-04-29 22:03 | 26754.3051 | 402.5343 | 12 | 21 | -1.999879 | 1.154872 | -2.309604 | 0.2594266 | 0.2236382 | 0.4176171 | 0.2792081 |  | -0.0004296688 |  |  |  | 24.23507 | -0.01590312
13635 | 2022-04-29 22:03 | 26756.3051 | 404.5343 | 12 | 21 | -1.999911 | 1.153259 | -2.306415 | 0.2594266 | 0.22475 | 0.4176171 | 0.2804914 | [5 empty] | 24.32405 | 0.01518488
13636 | 2022-04-29 22:03 | 26758.3067 | 406.5359 | 12 | 21 | -1.999973 | 1.151032 | -2.302033 | 0.2594266 | 0.2258622 | 0.4176171 | 0.281773 |  | -0.0004415212 |  | 0.6151282 | 1.55508 | 24.26116 | -0.03234506
13637 | 2022-04-29 22:03 | 26760.3075 | 408.5367 | 12 | 21 | -1.999871 | 1.149381 | -2.298614 | 0.2594266 | 0.2269733 | 0.4176171 | 0.2830514 |  | -0.001566158 |  |  |  | 24.28558 | -0.01294315
13638 | 2022-04-29 22:03 | 26762.3079 | 410.5371 | 12 | 21 | -1.99987 | 1.147534 | -2.294919 | 0.2594266 | 0.2280834 | 0.4176171 | 0.2843266 | [5 empty] | 24.40437 | 0.02976656
13639 | 2022-04-29 22:03 | 26764.3091 | 412.5383 | 12 | 21 | -1.999733 | 1.145314 | -2.290322 | 0.2594266 | 0.2291959 | 0.4176171 | 0.2856022 |  | -0.0009888763 |  | 0.576941 |  | 24.24791 | -0.01695871
13640 | 2022-04-29 22:03 | 26766.3107 | 414.5399 | 12 | 21 | -1.999895 | 1.143118 | -2.286116 | 0.2594266 | 0.2303081 | 0.4176171 | 0.2868751 | [5 empty] | 24.26601 | 0.005188584
13641 | 2022-04-29 22:03 | 26768.3125 | 416.5417 | 12 | 21 | -1.999976 | 1.14094 | -2.281853 | 0.2594266 | 0.2314207 | 0.4176171 | 0.2881461 |  | -0.000768564 |  | 0.5122987 | 1.807323 | 24.40417 | 0.03245771
13642 | 2022-04-29 22:03 | 26770.313 | 418.5422 | 12 | 21 | -1.999969 | 1.139013 | -2.277991 | 0.2594266 | 0.2325318 | 0.4176171 | 0.289413 |  | -0.0006301813 |  |  |  | 24.34866 | -0.01241982
13643 | 2022-04-29 22:03 | 26772.3132 | 420.5424 | 12 | 21 | -1.999938 | 1.13671 | -2.27335 | 0.2594266 | 0.2336431 | 0.4176171 | 0.2906779 |  | -0.0008461836 |  | 0.5342529 |  | 24.2397 | -0.03280282
13644 | 2022-04-29 22:03 | 26774.3141 | 422.5433 | 12 | 21 | -1.999916 | 1.134599 | -2.269103 | 0.2594266 | 0.2347545 | 0.4176171 | 0.2919404 |  | -0.0005480868 |  |  |  | 24.47463 | 0.03542602
13645 | 2022-04-29 22:03 | 26776.3156 | 424.5448 | 12 | 21 | -1.999971 | 1.131957 | -2.263881 | 0.2594266 | 0.2358667 | 0.4176171 | 0.2932013 |  |  |  |  | 2.002466 | 24.4456 | 0.03542602
13646 | 2022-04-29 22:03 | 26778.3157 | 426.545 | 12 | 21 | -1.999901 | 1.129454 | -2.258796 | 0.2594266 | 0.2369776 | 0.4176171 | 0.2944577 |  | -0.001218194 |  | 0.4571003 |  | 24.18753 | -0.008483529
13647 | 2022-04-29 22:03 | 26780.3163 | 428.5455 | 12 | 21 | -1.999944 | 1.126824 | -2.253585 | 0.2594266 | 0.2380884 | 0.4176171 | 0.2957115 | [5 empty] | 24.3188 | 0.03930271
13648 | 2022-04-29 22:03 | 26782.3177 | 430.5469 | 12 | 21 | -1.999989 | 1.124007 | -2.248002 | 0.2594266 | 0.2392005 | 0.4176171 | 0.2969633 |  | -0.001941052 |  | 0.441621 |  | 24.37221 | 0.004667044
13649 | 2022-04-29 22:03 | 26784.3189 | 432.5481 | 12 | 21 | -1.999926 | 1.121196 | -2.242309 | 0.2594266 | 0.2403121 | 0.4176171 | 0.2982117 |  | -0.0006090367 |  | 0.3956121 | 2.374183 | 24.23088 | -0.01347125
13650 | 2022-04-29 22:03 | 26786.3189 | 434.5482 | 12 | 21 | -1.999856 | 1.118092 | -2.236023 | 0.2594266 | 0.241424 | 0.4176171 | 0.2994571 |  | -0.0009538296 |  |  |  | 24.23424 | 0.001049638
13651 | 2022-04-29 22:03 | 26788.3198 | 436.5491 | 12 | 21 | -1.999944 | 1.11528 | -2.230498 | 0.2594266 | 0.2425352 | 0.4176171 | 0.3006984 |  | -0.003103418 |  | 0.3551123 |  | 24.27968 | -0.01814544
13652 | 2022-04-29 22:03 | 26790.3207 | 438.5499 | 12 | 21 | -1.999954 | 1.112039 | -2.224027 | 0.2594266 | 0.2436471 | 0.4176171 | 0.3019372 |  | -0.0006804413 |  |  | 2.813552 | 24.205 | -0.01991272
13653 | 2022-04-29 22:03 | 26792.3222 | 440.5514 | 12 | 21 | -1.999997 | 1.108066 | -2.216129 | 0.2594266 | 0.2447591 | 0.4176171 | 0.3031718 |  | -0.0007623875 |  | 0.3534089 |  | 24.42396 | 0.01091182
13654 | 2022-04-29 22:03 | 26794.3224 | 442.5516 | 12 | 21 | -1.99992 | 1.104472 | -2.208856 | 0.2594266 | 0.2458696 | 0.4176171 | 0.3044009 |  | -0.009674351 |  | 0.3088242 |  | 24.31796 | 0.0009769201
13655 | 2022-04-29 22:04 | 26796.3232 | 444.5524 | 12 | 21 | -1.999934 | 1.100386 | -2.200699 | 0.2594266 | 0.2469815 | 0.4176171 | 0.3056273 |  | -0.0009881327 |  | 0.2678538 | 3.364329 | 24.23275 | -0.03023803
13656 | 2022-04-29 22:04 | 26798.3247 | 446.5539 | 12 | 21 | -1.999951 | 1.095884 | -2.191714 | 0.2594266 | 0.2480935 | 0.4176171 | 0.3068489 |  | -0.001218184 |  | 0.2620158 |  | 24.43616 | -0.003148913
13657 | 2022-04-29 22:04 | 26800.3248 | 448.5541 | 12 | 21 | -1.999909 | 1.091865 | -2.183631 | 0.2594266 | 0.2492044 | 0.4176171 | 0.3080652 |  | -0.001709591 |  |  | 3.904232 | 24.39578 | -0.00374198
13658 | 2022-04-29 22:04 | 26802.3257 | 450.5549 | 12 | 21 | -1.999932 | 1.087374 | -2.174674 | 0.2594266 | 0.2503153 | 0.4176171 | 0.3092761 |  | -0.00179524 |  | 0.2619198 |  | 24.22164 | -0.009458661
13659 | 2022-04-29 22:04 | 26804.3258 | 452.555 | 12 | 21 | -1.999822 | 1.080901 | -2.16161 | 0.2594266 | 0.2514273 | 0.4176171 | 0.3104821 |  | -0.004569653 |  | 0.1554315 | 5.003403 | 24.47084 | 0.05947709
13660 | 2022-04-29 22:04 | 26806.3272 | 454.5564 | 12 | 21 | -1.99984 | 1.075078 | -2.149984 | 0.2594266 | 0.2525392 | 0.4176171 | 0.311681 |  | -0.001187744 |  | 0.1925316 |  | 24.42964 | -0.004467964
13661 | 2022-04-29 22:04 | 26808.3281 | 456.5574 | 12 | 21 | -1.999837 | 1.066444 | -2.132714 | 0.2594266 | 0.2536507 | 0.4176171 | 0.3128717 |  | -0.002756058 |  | 0.1500138 | 5.694496 | 24.29545 | 0.02905488
13662 | 2022-04-29 22:04 | 26810.3281 | 458.5573 | 12 | 21 | -1.999939 | 1.057701 | -2.115337 | 0.2594266 | 0.2547608 | 0.4176171 | 0.3140513 |  | -0.05161246 |  | 0.1327231 | 8.208473 | 24.32069 | 0.0322032
13663 | 2022-04-29 22:04 | 26812.1455 | 460.3748 | 12 | 21 | -1.999956 | 1.047564 | -2.095082 | 0.2594266 | 0.255771 | 0.4176171 | 0.3151163 |  | 0.04287787 |  | 0.1090486 | 7.637283 | 24.31524 | -0.01070201
13664 | 2022-04-29 22:04 | 26813.1658 | 461.395 | 12 | 21 | -1.99998 | 1.037376 | -2.074731 | 0.2594266 | 0.2563384 | 0.4176171 | 0.3157092 |  | 0.05081769 |  | 0.04516633 | 12.93648 | 24.40922 | -0.02201915
13665 | 2022-04-29 22:04 | 26813.9602 | 462.1894 | 12 | 21 | -1.999944 | 1.027123 | -2.054188 | 0.2594266 | 0.2567796 | 0.4176171 | 0.3161659 | [5 empty] | 24.2374 | 0.0009888411
13666 | 2022-04-29 22:04 | 26814.7449 | 462.9741 | 12 | 21 | -1.999896 | 1.016612 | -2.033118 | 0.2594266 | 0.2572147 | 0.4176171 | 0.3166118 |  | -0.06573541 |  | -0.007631238 | 29.21715 | 24.28114 | -0.04002392
13667 | 2022-04-29 22:04 | 26815.1418 | 463.371 | 12 | 21 | -1.999892 | 1.006171 | -2.012233 | 0.2594266 | 0.257436 | 0.4176171 | 0.3168364 |  | 0.07672635 |  | -0.007876563 | 30.95674 | 24.40503 | 0.01492143
13668 | 2022-04-29 22:04 | 26815.3666 | 463.5958 | 12 | 21 | -1.999857 | 0.9956965 | -1.991251 | 0.2594266 | 0.2575607 | 0.4176171 | 0.3169618 | [5 empty] | 24.26032 | -0.006505847
13669 | 2022-04-29 22:04 | 26815.5674 | 463.7966 | 12 | 21 | -1.999898 | 0.9855142 | -1.970928 | 0.2594266 | 0.2576721 | 0.4176171 | 0.317073 | [5 empty] | 24.22879 | -0.006505847
13670 | 2022-04-29 22:04 | 26815.6642 | 463.8934 | 12 | 21 | -1.999901 | 0.9956946 | -1.991291 | 0.2594266 | 0.2577259 | 0.4176171 | 0.3171262 | [5 empty] | 24.22879 | -0.006505847
13671 | 2022-04-29 22:04 | 26815.7194 | 463.9486 | 12 | 21 | -1.99987 | 0.9856257 | -1.971123 | 0.2594266 | 0.2577564 | 0.4176171 | 0.3171565 | [5 empty] | 24.22879 | -0.006505847
13672 | 2022-04-29 22:04 | 26815.7529 | 463.9821 | 12 | 21 | -1.99991 | 0.9746203 | -1.949153 | 0.2594266 | 0.2577746 | 0.4176171 | 0.3171743 | [5 empty] | 24.22879 | -0.006505847
13673 | 2022-04-29 22:04 | 26815.9313 | 464.1605 | 12 | 21 | -1.999881 | 0.9633422 | -1.92657 | 0.2594266 | 0.2578746 | 0.4176171 | 0.3172719 | [5 empty] | 24.22879 | -0.006505847
13674 | 2022-04-29 22:04 | 26815.9649 | 464.1941 | 12 | 21 | -1.99988 | 0.9525828 | -1.905051 | 0.2594266 | 0.2578924 | 0.4176171 | 0.317289 | [5 empty] | 24.22879 | -0.006505847
13675 | 2022-04-29 22:04 | 26816.0433 | 464.2725 | 12 | 21 | -1.999874 | 0.9630589 | -1.925996 | 0.2594266 | 0.2579365 | 0.4176171 | 0.317331 |  | -0.2687413 |  | 0.001753406 | 115.172 | 24.22879 | -0.006505847
13676 | 2022-04-29 22:04 | 26816.1113 | 464.3405 | 12 | 21 | -1.999927 | 0.9529948 | -1.90592 | 0.2594266 | 0.2579735 | 0.4176171 | 0.3173667 | [5 empty] | 24.31837 | 0.01813829
13677 | 2022-04-29 22:04 | 26816.1346 | 464.3638 | 12 | 21 | -1.999897 | 0.9409709 | -1.881845 | 0.2594266 | 0.2579874 | 0.4176171 | 0.3173798 | [5 empty] | 24.31837 | 0.01813829
13678 | 2022-04-29 22:04 | 26816.1617 | 464.3909 | 12 | 21 | -1.999896 | 0.9294486 | -1.858801 | 0.2594266 | 0.2580025 | 0.4176171 | 0.317394 | [5 empty] | 24.31837 | 0.01813829
13679 | 2022-04-29 22:04 | 26816.2463 | 464.4755 | 12 | 21 | -1.999964 | 0.9396758 | -1.879318 | 0.2594266 | 0.258049 | 0.4176171 | 0.3174372 | [5 empty] | 24.31837 | 0.01813829
13680 | 2022-04-29 22:04 | 26816.3121 | 464.5413 | 12 | 21 | -1.999934 | 0.9262214 | -1.852382 | 0.2594266 | 0.2580861 | 0.4176171 | 0.3174721 | [5 empty] | 24.31837 | 0.01813829
13681 | 2022-04-29 22:04 | 26816.3297 | 464.5589 | 12 | 21 | -1.999959 | 0.9136233 | -1.827209 | 0.2594266 | 0.2580957 | 0.4176171 | 0.3174809 | [5 empty] | 24.31837 | 0.01813829
13682 | 2022-04-29 22:04 | 26816.3466 | 464.5758 | 12 | 21 | -1.999963 | 0.9007707 | -1.801508 | 0.2594266 | 0.2581042 | 0.4176171 | 0.3174886 | [5 empty] | 24.31837 | 0.01813829
13683 | 2022-04-29 22:04 | 26816.3681 | 464.5973 | 12 | 21 | -1.999941 | 0.8893466 | -1.778641 | 0.2594266 | 0.2581172 | 0.4176171 | 0.3175003 | [5 empty] | 24.31837 | 0.01813829
13684 | 2022-04-29 22:04 | 26816.4465 | 464.6757 | 12 | 21 | -1.999947 | 0.9003444 | -1.800641 | 0.2594266 | 0.2581597 | 0.4176171 | 0.3175381 | [5 empty] | 24.31837 | 0.01813829
13685 | 2022-04-29 22:04 | 26816.4969 | 464.7261 | 12 | 21 | -1.999918 | 0.8891644 | -1.778256 | 0.2594266 | 0.258188 | 0.4176171 | 0.3175636 | [5 empty] | 24.31837 | 0.01813829
13686 | 2022-04-29 22:04 | 26816.5098 | 464.7391 | 12 | 21 | -1.999921 | 0.8790355 | -1.758002 | 0.2594266 | 0.258196 | 0.4176171 | 0.3175706 | [5 empty] | 24.31837 | 0.01813829
13687 | 2022-04-29 22:04 | 26816.5203 | 464.7495 | 12 | 21 | -1.999927 | 0.8670955 | -1.734128 | 0.2594266 | 0.2582017 | 0.4176171 | 0.3175757 | [5 empty] | 24.31837 | 0.01813829
13688 | 2022-04-29 22:04 | 26816.5322 | 464.7614 | 12 | 21 | -1.999925 | 0.8539462 | -1.707828 | 0.2594266 | 0.2582083 | 0.4176171 | 0.3175813 | [5 empty] | 24.31837 | 0.01813829
13689 | 2022-04-29 22:04 | 26816.5433 | 464.7725 | 12 | 21 | -1.999929 | 0.8406787 | -1.681298 | 0.2594266 | 0.2582133 | 0.4176171 | 0.3175856 | [5 empty] | 24.31837 | 0.01813829
13690 | 2022-04-29 22:04 | 26816.5538 | 464.783 | 12 | 21 | -1.999929 | 0.8296294 | -1.6592 | 0.2594266 | 0.2582201 | 0.4176171 | 0.3175912 | [5 empty] | 24.31837 | 0.01813829
13691 | 2022-04-29 22:04 | 26816.5712 | 464.8004 | 12 | 21 | -1.999886 | 0.8163686 | -1.632644 | 0.2594266 | 0.2582293 | 0.4176171 | 0.3175989 | [5 empty] | 24.31837 | 0.01813829
13692 | 2022-04-29 22:04 | 26816.6487 | 464.8779 | 12 | 21 | -1.999925 | 0.8268075 | -1.653553 | 0.2594266 | 0.258272 | 0.4176171 | 0.3176335 | [5 empty] | 24.31837 | 0.01813829
13693 | 2022-04-29 22:04 | 26816.6893 | 464.9186 | 12 | 21 | -1.999896 | 0.8166728 | -1.633261 | 0.2594266 | 0.2582958 | 0.4176171 | 0.3176533 | [5 empty] | 24.31837 | 0.01813829
13694 | 2022-04-29 22:04 | 26816.6993 | 464.9285 | 12 | 21 | -1.999887 | 0.8028464 | -1.605602 | 0.2594266 | 0.2583003 | 0.4176171 | 0.3176569 | [5 empty] | 24.31837 | 0.01813829
13695 | 2022-04-29 22:04 | 26816.7057 | 464.9349 | 12 | 21 | -1.999886 | 0.7943959 | -1.588701 | 0.2594266 | 0.2583048 | 0.4176171 | 0.3176605 |  | -0.6952533 |  | -0.005236835 | 693.1411 | 24.31837 | 0.01813829
13696 | 2022-04-29 22:04 | 26818.744 | 2 | 12 | 22 | 0 | 1.253507 | 0 | 0.2594266 | 0.2583053 | 0.4176171 | 0.3176609 |  | -0.002723087 |  | 0 |  | 24.19133 | -0.04240096
13697 | 2022-04-29 22:04 | 26820.7458 | 4.0018 | 12 | 22 | 0 | 1.249772 | 0 | 0.2594266 | 0.2583053 | 0.4176171 | 0.3176609 |  | -0.003328468 |  | 0 |  | 24.35582 | 0.001123548
13698 | 2022-04-29 22:04 | 26822.7458 | 6.0018 | 12 | 22 | 0 | 1.257401 | 0 | 0.2594266 | 0.2583053 | 0.4176171 | 0.3176609 |  | 0.003267377 |  | 0 |  | 24.3333 | 0.02753615
13699 | 2022-04-29 22:04 | 26824.745 | 8.001 | 12 | 22 | 0 | 1.257073 | 0 | 0.2594266 | 0.2583053 | 0.4176171 | 0.3176609 | [5 empty] | 24.29692 | -0.0154537
13700 | 2022-04-29 22:04 | 26826.7451 | 10.0011 | 12 | 22 | 0 | 1.25874 | 0 | 0.2594266 | 0.2583053 | 0.4176171 | 0.3176609 | [5 empty] | 24.33353 | -0.01019418
13701 | 2022-04-29 22:04 | 26828.7445 | 12.0005 | 12 | 22 | 0 | 1.259284 | 0 | 0.2594266 | 0.2583053 | 0.4176171 | 0.3176609 |  | 0.000258049 |  |  |  | 24.35225 | 0.009402633
13702 | 2022-04-29 22:04 | 26830.7451 | 14.0011 | 12 | 22 | 0 | 1.259668 | 0 | 0.2594266 | 0.2583053 | 0.4176171 | 0.3176609 | [5 empty] | 24.38378 | 0.03351986
13703 | 2022-04-29 22:04 | 26832.7443 | 16.0003 | 12 | 22 | 0 | 1.260391 | 0 | 0.2594266 | 0.2583053 | 0.4176171 | 0.3176609 | [5 empty] | 24.40903 | 0.03155649
13704 | 2022-04-29 22:04 | 26834.7445 | 18.0005 | 12 | 22 | 0 | 1.260591 | 0 | 0.2594266 | 0.2583053 | 0.4176171 | 0.3176609 |  | 0.0001906569 |  |  |  | 24.45654 | 0.04061401
13705 | 2022-04-29 22:04 | 26836.7443 | 20.0003 | 12 | 22 | 0 | 1.261057 | 0 | 0.2594266 | 0.2583053 | 0.4176171 | 0.3176609 | [5 empty] | 24.34151 | 0.01715004
13706 | 2022-04-29 22:04 | 26838.7451 | 22.0011 | 12 | 22 | 0 | 1.261188 | 0 | 0.2594266 | 0.2583053 | 0.4176171 | 0.3176609 | [5 empty] | 24.43593 | -0.00748992
13707 | 2022-04-29 22:04 | 26840.7444 | 24.0004 | 12 | 22 | 0 | 1.261508 | 0 | 0.2594266 | 0.2583053 | 0.4176171 | 0.3176609 | [5 empty] | 24.30659 | -0.04041851
13708 | 2022-04-29 22:04 | 26842.7456 | 26.0016 | 12 | 22 | 0 | 1.261719 | 0 | 0.2594266 | 0.2583053 | 0.4176171 | 0.3176609 |  | 0.0001506519 |  |  |  | 24.32891 | 0.00972867
13709 | 2022-04-29 22:04 | 26844.7453 | 28.0013 | 12 | 22 | 0 | 1.262055 | 0 | 0.2594266 | 0.2583053 | 0.4176171 | 0.3176609 |  |  |  | 0 |  | 24.46768 | 0.01196206
13710 | 2022-04-29 22:04 | 26846.7444 | 30.0004 | 12 | 22 | 0 | 1.262349 | 0 | 0.2594266 | 0.2583053 | 0.4176171 | 0.3176609 | [5 empty] | 24.34447 | -0.03581107
13711 | 2022-04-29 22:04 | 26848.7445 | 32.0006 | 12 | 22 | 0 | 1.262789 | 0 | 0.2594266 | 0.2583053 | 0.4176171 | 0.3176609 |  | 0.0001718444 |  |  |  | 24.39409 | 0.04896462
13712 | 2022-04-29 22:04 | 26850.7446 | 34.0006 | 12 | 22 | 0 | 1.263118 | 0 | 0.2594266 | 0.2583053 | 0.4176171 | 0.3176609 | [5 empty] | 24.42016 | 0.007493496
13713 | 2022-04-29 22:04 | 26852.7453 | 36.0013 | 12 | 22 | 0 | 1.263317 | 0 | 0.2594266 | 0.2583053 | 0.4176171 | 0.3176609 | [5 empty] | 24.25024 | -0.04344523
13714 | 2022-04-29 22:04 | 26854.7453 | 38.0013 | 12 | 22 | 0 | 1.263499 | 0 | 0.2594266 | 0.2583053 | 0.4176171 | 0.3176609 | [5 empty] | 24.3003 | 0.02656102
13715 | 2022-04-29 22:05 | 26856.7445 | 40.0005 | 12 | 22 | 0 | 1.263806 | 0 | 0.2594266 | 0.2583053 | 0.4176171 | 0.3176609 |  | 0.0001365242 |  |  |  | 24.45192 | 0.03245771
13716 | 2022-04-29 22:05 | 26858.7445 | 42.0006 | 12 | 22 | 0 | 1.263833 | 0 | 0.2594266 | 0.2583053 | 0.4176171 | 0.3176609 | [5 empty] | 24.25949 | -0.02557158
13717 | 2022-04-29 22:05 | 26860.7442 | 44.0002 | 12 | 22 | 0 | 1.264074 | 0 | 0.2594266 | 0.2583053 | 0.4176171 | 0.3176609 | [5 empty] | 24.30157 | 0.0002682209
13718 | 2022-04-29 22:05 | 26862.7453 | 46.0013 | 12 | 22 | 0 | 1.264206 | 0 | 0.2594266 | 0.2583053 | 0.4176171 | 0.3176609 | [5 empty] | 24.41617 | 0.01735389
13719 | 2022-04-29 22:05 | 26864.7444 | 48.0004 | 12 | 22 | 0 | 1.264334 | 0 | 0.2594266 | 0.2583053 | 0.4176171 | 0.3176609 | [5 empty] | 24.31986 | -0.01747131
13720 | 2022-04-29 22:05 | 26866.7444 | 50.0005 | 12 | 22 | 0 | 1.264439 | 0 | 0.2594266 | 0.2583053 | 0.4176171 | 0.3176609 | [5 empty] | 24.20164 | -0.04410505
13721 | 2022-04-29 22:05 | 26868.7451 | 52.0011 | 12 | 22 | 0 | 1.264594 | 0 | 0.2594266 | 0.2583053 | 0.4176171 | 0.3176609 |  | 7.65982e-05 |  |  |  | 24.43593 | 0.004667044
13722 | 2022-04-29 22:05 | 26870.7443 | 54.0003 | 12 | 22 | 0 | 1.264777 | 0 | 0.2594266 | 0.2583053 | 0.4176171 | 0.3176609 | [5 empty] | 24.24771 | -0.01419961
13723 | 2022-04-29 22:05 | 26872.7448 | 56.0008 | 12 | 22 | 0 | 1.264872 | 0 | 0.2594266 | 0.2583053 | 0.4176171 | 0.3176609 | [5 empty] | 24.34467 | 0.02648473
13724 | 2022-04-29 22:05 | 26874.7456 | 58.0016 | 12 | 22 | 0 | 1.265008 | 0 | 0.2594266 | 0.2583053 | 0.4176171 | 0.3176609 | [5 empty] | 24.34949 | -0.01814544
13725 | 2022-04-29 22:05 | 26876.7441 | 60.0001 | 12 | 22 | 0 | 1.265137 | 0 | 0.2594266 | 0.2583053 | 0.4176171 | 0.3176609 | [5 empty] | 24.34949 | -0.01814544
13726 | 2022-04-29 22:05 | 26876.7456 | 60.0016 | 12 | 22 | 0 | 1.265137 | 0 | 0.2594266 | 0.2583053 | 0.4176171 | 0.3176609 |  | 7.65982e-05 |  | 0 | 0 | 24.21298 | -0.04266024
13727 | 2022-04-29 22:05 | 26876.7521 | 0.0018 | 13 | 23 | 0 | 1.265136 | 0 | 0 | 0 | 0 | 0 |  | 7.65982e-05 |  | 0 | -517.1628 | 24.21298 | -0.04266024
13728 | 2022-04-29 22:05 | 26876.7928 | 0.0033 | 13 | 24 | 2.499965 | 1.497776 | 3.744388 | 0 | 1.822031e-05 | 0 | 2.306033e-05 |  | 0.02831084 |  |  |  | 24.21298 | -0.04266024
13729 | 2022-04-29 22:05 | 26876.8656 | 0.0761 | 13 | 24 | 2.499546 | 1.508282 | 3.77002 | 5.055498e-05 | 1.822031e-05 | 7.602297e-05 | 2.306033e-05 | [5 empty] | 24.25633 | -0.04266024
13730 | 2022-04-29 22:05 | 26877.1521 | 0.3626 | 13 | 24 | 2.499815 | 1.518334 | 3.795554 | 0.0002494932 | 1.822031e-05 | 0.0003772607 | 2.306033e-05 |  | 0.04493381 |  | 0.02465729 | 3724.568 | 24.25633 | 0.01354575
13731 | 2022-04-29 22:05 | 26879.1537 | 2.3642 | 13 | 24 | 2.4998 | 1.523664 | 3.808855 | 0.001637036 | 1.822031e-05 | 0.002489467 | 2.306033e-05 |  | 0.003488396 |  | 0.03822005 | 31.7068 | 24.42396 | 0.01091182
13732 | 2022-04-29 22:05 | 26881.1545 | 4.365 | 13 | 24 | 2.499722 | 1.526711 | 3.816353 | 0.00302816 | 1.822031e-05 | 0.0046101 | 2.306033e-05 |  |  |  | 0.4520547 |  | 24.28137 | -0.03536046
13733 | 2022-04-29 22:05 | 26883.156 | 6.3665 | 13 | 24 | 2.499836 | 1.532606 | 3.831264 | 0.004416796 | 1.822031e-05 | 0.006734739 | 2.306033e-05 |  | 0.005649924 |  | 0.1916427 | 3.108368 | 24.19785 | -0.02610207
13734 | 2022-04-29 22:05 | 26885.157 | 8.3676 | 13 | 24 | 2.499784 | 1.534807 | 3.836686 | 0.005808017 | 1.822031e-05 | 0.008868264 | 2.306033e-05 |  | 0.001161942 |  |  |  | 24.29461 | 0.01538396
13735 | 2022-04-29 22:05 | 26887.1586 | 10.3691 | 13 | 24 | 2.499816 | 1.538664 | 3.846377 | 0.007197927 | 1.822031e-05 | 0.01100406 | 2.306033e-05 |  | 0.0006008931 |  | 0.444406 |  | 24.31943 | -0.03647804
13736 | 2022-04-29 22:05 | 26889.1603 | 12.3708 | 13 | 24 | 2.499773 | 1.54125 | 3.852775 | 0.008587599 | 1.822031e-05 | 0.01314388 | 2.306033e-05 |  | 0.001139093 |  | 0.4404303 | 2.260291 | 24.25487 | 0.002691746
13737 | 2022-04-29 22:05 | 26891.1619 | 14.3724 | 13 | 24 | 2.499765 | 1.543935 | 3.859475 | 0.009977972 | 1.822031e-05 | 0.01528849 | 2.306033e-05 |  | 0.001194015 |  |  |  | 24.29379 | 0.01880527
13738 | 2022-04-29 22:05 | 26893.1625 | 16.373 | 13 | 24 | 2.499789 | 1.546379 | 3.865621 | 0.01136677 | 1.822031e-05 | 0.01743413 | 2.306033e-05 |  | 0.001817682 |  | 0.5292284 |  | 24.3636 | -0.01583576
13739 | 2022-04-29 22:05 | 26895.1643 | 18.3748 | 13 | 24 | 2.499837 | 1.548829 | 3.87182 | 0.01275693 | 1.822031e-05 | 0.01958512 | 2.306033e-05 | [5 empty] | 24.22479 | -0.02209067
13740 | 2022-04-29 22:05 | 26897.1658 | 20.3764 | 13 | 24 | 2.499798 | 1.551069 | 3.877359 | 0.01414648 | 1.822031e-05 | 0.02173843 | 2.306033e-05 |  | 0.0006059836 |  | 0.6039797 | 1.764581 | 24.23677 | -0.01340985
13741 | 2022-04-29 22:05 | 26899.1667 | 22.3772 | 13 | 24 | 2.499827 | 1.553221 | 3.882784 | 0.0155357 | 1.822031e-05 | 0.0238944 | 2.306033e-05 |  | 0.0005905215 |  |  |  | 24.31524 | -0.01070201
13742 | 2022-04-29 22:05 | 26901.1667 | 24.3772 | 13 | 24 | 2.499757 | 1.555068 | 3.887292 | 0.01692385 | 1.822031e-05 | 0.02605154 | 2.306033e-05 |  | 0.001732465 |  |  |  | 24.29379 | -0.01346767
13743 | 2022-04-29 22:05 | 26903.1683 | 26.3788 | 13 | 24 | 2.499786 | 1.557182 | 3.892622 | 0.01831383 | 1.822031e-05 | 0.02821436 | 2.306033e-05 |  | 0.001485887 |  | 0.6628346 |  | 24.40503 | 0.01492143
13744 | 2022-04-29 22:05 | 26905.1699 | 28.3804 | 13 | 24 | 2.499848 | 1.559174 | 3.897698 | 0.01970482 | 1.822031e-05 | 0.03038152 | 2.306033e-05 |  | 0.000840546 |  |  |  | 24.40357 | 0.02037883
13745 | 2022-04-29 22:05 | 26907.1709 | 30.3814 | 13 | 24 | 2.499782 | 1.561078 | 3.902355 | 0.02109395 | 1.822031e-05 | 0.03254845 | 2.306033e-05 |  | 0.001693292 |  | 0.6956104 | 1.472369 | 24.20334 | 0.003752112
13746 | 2022-04-29 22:05 | 26909.1723 | 32.3829 | 13 | 24 | 2.499817 | 1.562897 | 3.906956 | 0.02248384 | 1.822031e-05 | 0.0347191 | 2.306033e-05 |  | 0.001191481 |  |  |  | 24.20646 | -0.01262069
13747 | 2022-04-29 22:05 | 26911.1731 | 34.3836 | 13 | 24 | 2.49979 | 1.564784 | 3.911631 | 0.02387257 | 1.822031e-05 | 0.03689054 | 2.306033e-05 |  | 0.000519278 |  |  |  | 24.29692 | -0.03166676
13748 | 2022-04-29 22:05 | 26913.1733 | 36.3838 | 13 | 24 | 2.499804 | 1.566344 | 3.915553 | 0.02526225 | 1.822031e-05 | 0.0390658 | 2.306033e-05 |  |  |  | 0.7993072 |  | 24.19385 | -0.03220677
13749 | 2022-04-29 22:05 | 26915.174 | 38.3846 | 13 | 24 | 2.499806 | 1.568203 | 3.920203 | 0.02665047 | 1.822031e-05 | 0.04124133 | 2.306033e-05 |  | 0.001194475 |  |  |  | 24.26285 | -0.04147053
13750 | 2022-04-29 22:06 | 26917.1754 | 40.3859 | 13 | 24 | 2.499886 | 1.569912 | 3.924601 | 0.02804064 | 1.822031e-05 | 0.04342233 | 2.306033e-05 | [5 empty] | 24.29545 | -0.04883468
13751 | 2022-04-29 22:06 | 26919.1773 | 42.3878 | 13 | 24 | 2.499819 | 1.571496 | 3.928456 | 0.02943093 | 1.822031e-05 | 0.04560573 | 2.306033e-05 |  | 0.0005020418 |  | 0.7757978 | 1.269751 | 24.22559 | -0.004021525
13752 | 2022-04-29 22:06 | 26921.1782 | 44.3887 | 13 | 24 | 2.499821 | 1.57303 | 3.932293 | 0.03082041 | 1.822031e-05 | 0.04779014 | 2.306033e-05 |  | 0.0005809896 |  |  |  | 24.22709 | -0.0691396
13753 | 2022-04-29 22:06 | 26923.1789 | 46.3894 | 13 | 24 | 2.499841 | 1.574805 | 3.936762 | 0.03220975 | 1.822031e-05 | 0.04997651 | 2.306033e-05 |  | 0.0011317 |  |  |  | 24.31207 | 0.02339721
13754 | 2022-04-29 22:06 | 26925.1806 | 48.3911 | 13 | 24 | 2.499781 | 1.576357 | 3.940547 | 0.03359979 | 1.822031e-05 | 0.05216618 | 2.306033e-05 |  | 0.0007433307 |  | 0.886234 |  | 24.51248 | 0.04087627
13755 | 2022-04-29 22:06 | 26927.1814 | 50.3919 | 13 | 24 | 2.499821 | 1.577578 | 3.943663 | 0.03498915 | 1.822031e-05 | 0.05435686 | 2.306033e-05 | [5 empty] | 24.31817 | -0.01794696
13756 | 2022-04-29 22:06 | 26929.1821 | 52.3926 | 13 | 24 | 2.49977 | 1.579262 | 3.947792 | 0.03637835 | 1.822031e-05 | 0.05654939 | 2.306033e-05 |  | 0.0003721787 |  |  |  | 24.22942 | -0.02996922
13757 | 2022-04-29 22:06 | 26931.1839 | 54.3944 | 13 | 24 | 2.499845 | 1.580915 | 3.952042 | 0.03776887 | 1.822031e-05 | 0.0587461 | 2.306033e-05 |  |  |  | 0.9068673 | 1.115362 | 24.43616 | 0.03443837
13758 | 2022-04-29 22:06 | 26933.1846 | 56.3952 | 13 | 24 | 2.499814 | 1.582052 | 3.954836 | 0.03915779 | 1.822031e-05 | 0.06094223 | 2.306033e-05 |  | 0.0004066947 |  |  |  | 24.28325 | -0.02681136
13759 | 2022-04-29 22:06 | 26935.1854 | 58.3959 | 13 | 24 | 2.499722 | 1.583693 | 3.958792 | 0.04054693 | 1.822031e-05 | 0.06314067 | 2.306033e-05 |  | 0.0006481142 |  |  |  | 24.29419 | 0.0160414
13760 | 2022-04-29 22:06 | 26937.1856 | 60.3961 | 13 | 24 | 2.499763 | 1.584997 | 3.962117 | 0.04193619 | 1.822031e-05 | 0.06534131 | 2.306033e-05 | [5 empty] | 24.4454 | 0.01603603
13761 | 2022-04-29 22:06 | 26939.1873 | 62.3978 | 13 | 24 | 2.499777 | 1.586372 | 3.965576 | 0.04332572 | 1.822031e-05 | 0.06754441 | 2.306033e-05 |  | 0.0009758387 |  | 0.9922482 |  | 24.23275 | -0.03398895
13762 | 2022-04-29 22:06 | 26941.1879 | 64.3984 | 13 | 24 | 2.49977 | 1.587781 | 3.969087 | 0.04471504 | 1.822031e-05 | 0.06974894 | 2.306033e-05 | [5 empty] | 24.2374 | 0.001453757
13763 | 2022-04-29 22:06 | 26943.1895 | 66.4 | 13 | 24 | 2.499729 | 1.58914 | 3.972419 | 0.046104 | 1.822031e-05 | 0.07195482 | 2.306033e-05 |  | 0.0005494089 |  |  |  | 24.40523 | 0.03430665
13764 | 2022-04-29 22:06 | 26945.19 | 68.4006 | 13 | 24 | 2.499815 | 1.590327 | 3.975523 | 0.04749347 | 1.822031e-05 | 0.07416334 | 2.306033e-05 | [5 empty] | 24.35582 | -0.02576172
13765 | 2022-04-29 22:06 | 26947.1922 | 70.4027 | 13 | 24 | 2.499758 | 1.591778 | 3.97906 | 0.04888383 | 1.822031e-05 | 0.0763751 | 2.306033e-05 |  | 0.001080238 |  | 1.050902 | 0.974977 | 24.24056 | 0.0006556511
13766 | 2022-04-29 22:06 | 26949.1945 | 72.4051 | 13 | 24 | 2.499724 | 1.592945 | 3.981923 | 0.05027495 | 1.822031e-05 | 0.07858983 | 2.306033e-05 | [5 empty] | 24.43593 | 0.05802631
13767 | 2022-04-29 22:06 | 26951.1952 | 74.4057 | 13 | 24 | 2.499773 | 1.594316 | 3.985428 | 0.05166322 | 1.822031e-05 | 0.08080181 | 2.306033e-05 |  | 0.0007414275 |  |  |  | 24.42396 | -0.02800465
13768 | 2022-04-29 22:06 | 26953.1953 | 76.4058 | 13 | 24 | 2.49978 | 1.59564 | 3.988749 | 0.05305303 | 1.822031e-05 | 0.08301804 | 2.306033e-05 |  | 0.000380811 |  |  |  | 24.21215 | -0.01591325
13769 | 2022-04-29 22:06 | 26955.1954 | 78.4059 | 13 | 24 | 2.499817 | 1.596912 | 3.991988 | 0.05444188 | 1.822031e-05 | 0.0852346 | 2.306033e-05 |  | 0.001359191 |  | 1.107148 |  | 24.39891 | 0.02458274
13770 | 2022-04-29 22:06 | 26957.197 | 80.4075 | 13 | 24 | 2.499759 | 1.59806 | 3.994765 | 0.05583176 | 1.822031e-05 | 0.08745452 | 2.306033e-05 |  | 0.0009970256 |  |  |  | 24.37959 | 0.004667044
13771 | 2022-04-29 22:06 | 26959.1977 | 82.4082 | 13 | 24 | 2.499729 | 1.599377 | 3.998009 | 0.05722073 | 1.822031e-05 | 0.08967461 | 2.306033e-05 |  | 0.001455394 |  |  |  | 24.19931 | -0.01419961
13772 | 2022-04-29 22:06 | 26961.1986 | 84.4091 | 13 | 24 | 2.499781 | 1.600402 | 4.000655 | 0.05860984 | 1.822031e-05 | 0.09189665 | 2.306033e-05 |  | 0.0004704681 |  |  |  | 24.2542 | 0.00946939
13773 | 2022-04-29 22:06 | 26963.1998 | 86.4103 | 13 | 24 | 2.499897 | 1.601716 | 4.004125 | 0.06000016 | 1.822031e-05 | 0.09412231 | 2.306033e-05 |  |  |  | 1.135806 | 0.9119336 | 24.39872 | -0.02010643
13774 | 2022-04-29 22:06 | 26965.2009 | 88.4114 | 13 | 24 | 2.500023 | 1.602829 | 4.007109 | 0.06138896 | 1.822031e-05 | 0.0963472 | 2.306033e-05 |  | 0.0003945325 |  |  |  | 24.2231 | -0.0341796875
13775 | 2022-04-29 22:06 | 26967.2019 | 90.4124 | 13 | 24 | 2.499763 | 1.604055 | 4.009757 | 0.06277784 | 1.822031e-05 | 0.09857383 | 2.306033e-05 | [5 empty] | 24.33922 | 0.02728522
13776 | 2022-04-29 22:06 | 26969.2018 | 92.4123 | 13 | 24 | 2.499815 | 1.605105 | 4.012466 | 0.06416728 | 1.822031e-05 | 0.100803 | 2.306033e-05 |  | 0.0004815065 |  |  |  | 24.43825 | -0.008738041
13777 | 2022-04-29 22:06 | 26971.2027 | 94.4132 | 13 | 24 | 2.499808 | 1.606467 | 4.015859 | 0.06555667 | 1.822031e-05 | 0.1030337 | 2.306033e-05 |  | 0.0004066761 |  | 1.13277 |  | 24.29062 | -0.04613459
13778 | 2022-04-29 22:06 | 26973.2043 | 96.4148 | 13 | 24 | 2.499817 | 1.607518 | 4.018501 | 0.0669463 | 1.822031e-05 | 0.1052663 | 2.306033e-05 |  | 0.001836078 |  |  |  | 24.32006 | -0.02904773
13779 | 2022-04-29 22:06 | 26975.2053 | 98.4158 | 13 | 24 | 2.499794 | 1.60862 | 4.021219 | 0.06833519 | 1.822031e-05 | 0.1074994 | 2.306033e-05 | [5 empty] | 24.43217 | 0.01597226
13780 | 2022-04-29 22:07 | 26977.2068 | 100.4173 | 13 | 24 | 2.499759 | 1.609775 | 4.02405 | 0.0697262 | 1.822031e-05 | 0.1097374 | 2.306033e-05 |  | 0.0003695987 |  |  |  | 24.39955 | 0.0473851
13781 | 2022-04-29 22:07 | 26979.2083 | 102.4188 | 13 | 24 | 2.499808 | 1.610845 | 4.026803 | 0.07111447 | 1.822031e-05 | 0.1119725 | 2.306033e-05 |  | 0.0005575953 |  |  | 0.8190482 | 24.29379 | 0.01880527
13782 | 2022-04-29 22:07 | 26981.2099 | 104.4204 | 13 | 24 | 2.49978 | 1.612107 | 4.029913 | 0.07250601 | 1.822031e-05 | 0.1142144 | 2.306033e-05 |  |  |  | 1.275987 |  | 24.42814 | 0.02438307
13783 | 2022-04-29 22:07 | 26983.2107 | 106.4212 | 13 | 24 | 2.499823 | 1.613181 | 4.032667 | 0.07389513 | 1.822031e-05 | 0.116454 | 2.306033e-05 |  | 0.0004746138 |  |  |  | 24.29944 | 0.008013844
13784 | 2022-04-29 22:07 | 26985.2116 | 108.4221 | 13 | 24 | 2.499813 | 1.614188 | 4.035168 | 0.07528427 | 1.822031e-05 | 0.1186952 | 2.306033e-05 | [5 empty] | 24.23677 | -0.01340985
13785 | 2022-04-29 22:07 | 26987.2117 | 110.4222 | 13 | 24 | 2.499736 | 1.615359 | 4.037971 | 0.07667366 | 1.822031e-05 | 0.1209383 | 2.306033e-05 |  | 0.000349958 |  |  |  | 24.35099 | -0.005196333
13786 | 2022-04-29 22:07 | 26989.2134 | 112.4239 | 13 | 24 | 2.499906 | 1.616429 | 4.040921 | 0.07806318 | 1.822031e-05 | 0.1231832 | 2.306033e-05 |  |  |  | 1.218931 |  | 24.29379 | -0.01346767
13787 | 2022-04-29 22:07 | 26991.2141 | 114.4246 | 13 | 24 | 2.499806 | 1.617525 | 4.043499 | 0.07945266 | 1.822031e-05 | 0.1254295 | 2.306033e-05 |  | 0.0003955165 |  |  |  | 24.35582 | 0.02925336
13788 | 2022-04-29 22:07 | 26993.2159 | 116.4264 | 13 | 24 | 2.499854 | 1.618508 | 4.046034 | 0.08084249 | 1.822031e-05 | 0.1276778 | 2.306033e-05 | [5 empty] | 24.40357 | 0.02037883
13789 | 2022-04-29 22:07 | 26995.2164 | 118.4269 | 13 | 24 | 2.499812 | 1.619617 | 4.048738 | 0.08223138 | 1.822031e-05 | 0.1299262 | 2.306033e-05 |  | 0.00030148 |  |  |  | 24.31607 | -0.01242101
13790 | 2022-04-29 22:07 | 26997.2175 | 120.428 | 13 | 24 | 2.499823 | 1.620624 | 4.051273 | 0.08362155 | 1.822031e-05 | 0.1321779 | 2.306033e-05 |  | 0.001042321 |  |  |  | 24.24286 | 0.01557291
13791 | 2022-04-29 22:07 | 26999.2187 | 122.4293 | 13 | 24 | 2.499832 | 1.621837 | 4.05432 | 0.08500942 | 1.822031e-05 | 0.1344275 | 2.306033e-05 |  |  |  | 1.303517 | 0.785537 | 24.41132 | 0.007222295
13792 | 2022-04-29 22:07 | 27001.219 | 124.4295 | 13 | 24 | 2.499869 | 1.622699 | 4.056535 | 0.08640008 | 1.822031e-05 | 0.136683 | 2.306033e-05 |  | 0.0002816151 |  |  |  | 24.43679 | 0.003552437
13793 | 2022-04-29 22:07 | 27003.219 | 126.4295 | 13 | 24 | 2.499767 | 1.623733 | 4.058954 | 0.08778789 | 1.822031e-05 | 0.1389353 | 2.306033e-05 |  | 0.001064025 |  |  |  | 24.26285 | -0.04147053
13794 | 2022-04-29 22:07 | 27005.2194 | 128.4299 | 13 | 24 | 2.49975 | 1.624643 | 4.061201 | 0.08917791 | 1.822031e-05 | 0.1411926 | 2.306033e-05 | [5 empty] | 24.31121 | 0.02359509
13795 | 2022-04-29 22:07 | 27007.2206 | 130.4311 | 13 | 24 | 2.499768 | 1.625765 | 4.064035 | 0.09056515 | 1.822031e-05 | 0.1434469 | 2.306033e-05 |  | 0.0003248519 |  |  |  | 24.39978 | 0.004269481
13796 | 2022-04-29 22:07 | 27009.2223 | 132.4328 | 13 | 24 | 2.499719 | 1.626709 | 4.066315 | 0.09195732 | 1.822031e-05 | 0.1457106 | 2.306033e-05 |  |  |  | 1.406667 |  | 24.2555 | -0.041731
13797 | 2022-04-29 22:07 | 27011.2239 | 134.4344 | 13 | 24 | 2.499823 | 1.627864 | 4.069372 | 0.09334574 | 1.822031e-05 | 0.1479696 | 2.306033e-05 |  | 0.0003344827 |  |  |  | 24.28957 | 0.003160238
13798 | 2022-04-29 22:07 | 27013.2249 | 136.4354 | 13 | 24 | 2.499655 | 1.628927 | 4.071756 | 0.09473637 | 1.822031e-05 | 0.1502337 | 2.306033e-05 | [5 empty] | 24.51248 | 0.04087627
13799 | 2022-04-29 22:07 | 27015.2256 | 138.4361 | 13 | 24 | 2.499641 | 1.62991 | 4.07419 | 0.09612609 | 1.822031e-05 | 0.1524977 | 2.306033e-05 |  | 0.0003967382 |  |  |  | 24.43742 | -0.008604527
13800 | 2022-04-29 22:07 | 27017.2255 | 140.436 | 13 | 24 | 2.499834 | 1.631002 | 4.077234 | 0.09751472 | 1.822031e-05 | 0.1547613 | 2.306033e-05 |  |  |  |  | 0.7428777 | 24.29755 | -0.02990961
13801 | 2022-04-29 22:07 | 27019.2264 | 142.4369 | 13 | 24 | 2.499803 | 1.632012 | 4.079708 | 0.09890418 | 1.822031e-05 | 0.1570277 | 2.306033e-05 |  | 0.0003086463 |  | 1.322425 |  | 24.43616 | 0.03443837
13802 | 2022-04-29 22:07 | 27021.2281 | 144.4386 | 13 | 24 | 2.499706 | 1.632966 | 4.081935 | 0.1002941 | 1.822031e-05 | 0.1592962 | 2.306033e-05 | [5 empty] | 24.35246 | -0.02681136
13803 | 2022-04-29 22:07 | 27023.2288 | 146.4393 | 13 | 24 | 2.500216 | 1.633995 | 4.08534 | 0.1016835 | 1.822031e-05 | 0.1615652 | 2.306033e-05 |  | 0.0003689092 |  |  |  | 24.29419 | 0.0160414
13804 | 2022-04-29 22:07 | 27025.2294 | 148.4399 | 13 | 24 | 2.500202 | 1.634902 | 4.087585 | 0.1030727 | 1.822031e-05 | 0.1638353 | 2.306033e-05 | [5 empty] | 24.44078 | 0.02162397
13805 | 2022-04-29 22:07 | 27027.2305 | 150.4411 | 13 | 24 | 2.500289 | 1.63586 | 4.090123 | 0.104463 | 1.822031e-05 | 0.1661086 | 2.306033e-05 | [5 empty] | 24.33835 | 0.02826273
13806 | 2022-04-29 22:07 | 27029.2321 | 152.4426 | 13 | 24 | 2.500278 | 1.636821 | 4.092508 | 0.1058526 | 1.822031e-05 | 0.1683821 | 2.306033e-05 |  | 0.000261516 |  | 1.404787 |  | 24.27147 | 0.02129138
13807 | 2022-04-29 22:07 | 27031.233 | 154.4435 | 13 | 24 | 2.500229 | 1.637949 | 4.095248 | 0.1072425 | 1.822031e-05 | 0.1706575 | 2.306033e-05 | [5 empty] | 24.38927 | 0.03681242
13808 | 2022-04-29 22:07 | 27033.2347 | 156.4452 | 13 | 24 | 2.500278 | 1.638753 | 4.097338 | 0.1086327 | 1.822031e-05 | 0.1729345 | 2.306033e-05 |  | 0.0002916815 |  |  |  | 24.35582 | -0.02576172
13809 | 2022-04-29 22:07 | 27035.2355 | 158.446 | 13 | 24 | 2.500301 | 1.639829 | 4.100066 | 0.1100215 | 1.822031e-05 | 0.1752108 | 2.306033e-05 | [5 empty] | 24.24056 | 0.0006556511
13810 | 2022-04-29 22:08 | 27037.2359 | 160.4464 | 13 | 24 | 2.500236 | 1.640758 | 4.102282 | 0.1114113 | 1.822031e-05 | 0.1774903 | 2.306033e-05 |  | 0.0003412515 |  |  |  | 24.43593 | 0.05802631
13811 | 2022-04-29 22:08 | 27039.2363 | 162.4468 | 13 | 24 | 2.500222 | 1.641966 | 4.10528 | 0.1127996 | 1.822031e-05 | 0.1797685 | 2.306033e-05 |  |  |  | 1.371676 | 0.7065687 | 24.33899 | -0.03693461
13812 | 2022-04-29 22:08 | 27041.2379 | 164.4484 | 13 | 24 | 2.500209 | 1.642749 | 4.107216 | 0.1141906 | 1.822031e-05 | 0.1820526 | 2.306033e-05 |  | 0.0003958314 |  |  |  | 24.20018 | -0.01636088
13813 | 2022-04-29 22:08 | 27043.2394 | 166.4499 | 13 | 24 | 2.500369 | 1.643682 | 4.109812 | 0.1155808 | 1.822031e-05 | 0.1843366 | 2.306033e-05 |  | 0.0007447706 |  |  |  | 24.33037 | 0.02727926
13814 | 2022-04-29 22:08 | 27045.2396 | 168.4501 | 13 | 24 | 2.499767 | 1.64476 | 4.111517 | 0.1169688 | 1.822031e-05 | 0.1866184 | 2.306033e-05 |  | 0.0009338982 |  |  |  | 24.31524 | -0.02208292
13815 | 2022-04-29 22:08 | 27047.2395 | 170.45 | 13 | 24 | 2.500133 | 1.645899 | 4.114966 | 0.1183585 | 1.822031e-05 | 0.1889044 | 2.306033e-05 | [5 empty] | 24.22729 | -0.02556741
13816 | 2022-04-29 22:08 | 27049.2404 | 172.4509 | 13 | 24 | 2.500398 | 1.646553 | 4.117038 | 0.1197479 | 1.822031e-05 | 0.1911913 | 2.306033e-05 |  | 0.0003481415 |  | 1.464337 |  | 24.2542 | 0.00946939
13817 | 2022-04-29 22:08 | 27051.2412 | 174.4517 | 13 | 24 | 2.499644 | 1.647668 | 4.118583 | 0.1211381 | 1.822031e-05 | 0.1934808 | 2.306033e-05 | [5 empty] | 24.38611 | -0.01064062
13818 | 2022-04-29 22:08 | 27053.2431 | 176.4536 | 13 | 24 | 2.500163 | 1.648613 | 4.121801 | 0.1225285 | 1.822031e-05 | 0.1957719 | 2.306033e-05 |  | 0.0003280984 |  |  |  | 24.35981 | -0.01538098
13819 | 2022-04-29 22:08 | 27055.2459 | 178.4564 | 13 | 24 | 2.500236 | 1.649633 | 4.124472 | 0.1239191 | 1.822031e-05 | 0.1980647 | 2.306033e-05 | [5 empty] | 24.25633 | 0.01281857
13820 | 2022-04-29 22:08 | 27057.246 | 180.4565 | 13 | 24 | 2.500232 | 1.650651 | 4.12701 | 0.1253079 | 1.822031e-05 | 0.2003559 | 2.306033e-05 |  | 0.000307164 |  |  |  | 24.35751 | 0.0005918741
13821 | 2022-04-29 22:08 | 27059.2469 | 182.4574 | 13 | 24 | 2.500232 | 1.651584 | 4.129343 | 0.1266973 | 1.822031e-05 | 0.2026495 | 2.306033e-05 |  |  |  | 1.412395 | 0.7054853 | 24.28201 | -0.02923846
13822 | 2022-04-29 22:08 | 27061.2475 | 184.4581 | 13 | 24 | 2.500265 | 1.652516 | 4.131728 | 0.1280866 | 1.822031e-05 | 0.204944 | 2.306033e-05 |  | 0.0003094961 |  |  |  | 24.20334 | 0.004220009
13823 | 2022-04-29 22:08 | 27063.2478 | 186.4583 | 13 | 24 | 2.500216 | 1.653474 | 4.134042 | 0.1294762 | 1.822031e-05 | 0.2072407 | 2.306033e-05 | [5 empty] | 24.25803 | 0.01065552
13824 | 2022-04-29 22:08 | 27065.2486 | 188.4591 | 13 | 24 | 2.500223 | 1.654482 | 4.136574 | 0.1308658 | 1.822031e-05 | 0.2095385 | 2.306033e-05 |  | 0.0004221881 |  |  |  | 24.39955 | 0.0473851
13825 | 2022-04-29 22:08 | 27067.2493 | 190.4599 | 13 | 24 | 2.500145 | 1.655392 | 4.13872 | 0.1322556 | 1.822031e-05 | 0.2118381 | 2.306033e-05 | [5 empty] | 24.23005 | -0.02148449
13826 | 2022-04-29 22:08 | 27069.25 | 192.4606 | 13 | 24 | 2.50016 | 1.656391 | 4.141243 | 0.1336443 | 1.822031e-05 | 0.2141371 | 2.306033e-05 |  | 0.0002860859 |  | 1.456867 |  | 24.33416 | 0.03747284
13827 | 2022-04-29 22:08 | 27071.2504 | 194.4609 | 13 | 24 | 2.50019 | 1.657335 | 4.143652 | 0.1350343 | 1.822031e-05 | 0.2164397 | 2.306033e-05 | [5 empty] | 24.24139 | 0.007422566
13828 | 2022-04-29 22:08 | 27073.2509 | 196.4614 | 13 | 24 | 2.500299 | 1.658263 | 4.146153 | 0.1364227 | 1.822031e-05 | 0.2187409 | 2.306033e-05 |  | 0.0006101491 |  |  |  | 24.42415 | 0.01912475
13829 | 2022-04-29 22:08 | 27075.2518 | 198.4623 | 13 | 24 | 2.500235 | 1.65928 | 4.14859 | 0.137812 | 1.822031e-05 | 0.221045 | 2.306033e-05 |  | 0.0005334657 |  |  |  | 24.35099 | -0.005196333
13830 | 2022-04-29 22:08 | 27077.2519 | 200.4624 | 13 | 24 | 2.500216 | 1.660215 | 4.150896 | 0.1392021 | 1.822031e-05 | 0.2233518 | 2.306033e-05 |  | 0.0005943617 |  |  |  | 24.38272 | 0.01544535
13831 | 2022-04-29 22:08 | 27079.2526 | 202.4631 | 13 | 24 | 2.500175 | 1.661264 | 4.153451 | 0.1405908 | 1.822031e-05 | 0.2256575 | 2.306033e-05 |  |  |  | 1.413785 | 0.6926357 | 24.35582 | 0.02925336
13832 | 2022-04-29 22:08 | 27081.2527 | 204.4632 | 13 | 24 | 2.500271 | 1.662079 | 4.155648 | 0.1419811 | 1.822031e-05 | 0.2279673 | 2.306033e-05 | [5 empty] | 24.41787 | 0.01190007
13833 | 2022-04-29 22:08 | 27083.2537 | 206.4642 | 13 | 24 | 2.500281 | 1.663162 | 4.158372 | 0.1433707 | 1.822031e-05 | 0.2302774 | 2.306033e-05 |  | 0.0002902649 |  |  |  | 24.31607 | -0.01242101
13834 | 2022-04-29 22:08 | 27085.2555 | 208.466 | 13 | 24 | 2.500236 | 1.664059 | 4.16054 | 0.144761 | 1.822031e-05 | 0.23259 | 2.306033e-05 | [5 empty] | 24.24286 | 0.01557291
13835 | 2022-04-29 22:08 | 27087.2567 | 210.4672 | 13 | 24 | 2.500202 | 1.665075 | 4.163024 | 0.1461504 | 1.822031e-05 | 0.2349025 | 2.306033e-05 |  | 0.0002934198 |  |  |  | 24.33732 | -0.02088964
13836 | 2022-04-29 22:08 | 27089.2588 | 212.4693 | 13 | 24 | 2.500207 | 1.666111 | 4.165622 | 0.1475413 | 1.822031e-05 | 0.2372187 | 2.306033e-05 | [5 empty] | 24.30892 | -0.03594875
13837 | 2022-04-29 22:08 | 27091.26 | 214.4705 | 13 | 24 | 2.500166 | 1.667104 | 4.168037 | 0.1489313 | 1.822031e-05 | 0.239535 | 2.306033e-05 |  | 0.0003606619 |  | 1.428095 |  | 24.20311 | -0.03306627
13838 | 2022-04-29 22:08 | 27093.261 | 216.4715 | 13 | 24 | 2.500233 | 1.668126 | 4.170704 | 0.1503208 | 1.822031e-05 | 0.2418517 | 2.306033e-05 |  | 0.0006616391 |  |  |  | 24.30828 | 0.01821041
13839 | 2022-04-29 22:08 | 27095.2625 | 218.473 | 13 | 24 | 2.500204 | 1.669196 | 4.173331 | 0.15171 | 1.822031e-05 | 0.2441694 | 2.306033e-05 |  | 0.001155869 |  |  |  | 24.39978 | 0.004269481
13840 | 2022-04-29 22:09 | 27097.2632 | 220.4737 | 13 | 24 | 2.500171 | 1.670149 | 4.175658 | 0.1530995 | 1.822031e-05 | 0.2464889 | 2.306033e-05 |  | 0.001233699 |  |  |  | 24.2555 | -0.041731
13841 | 2022-04-29 22:09 | 27099.2641 | 222.4746 | 13 | 24 | 2.500154 | 1.671117 | 4.17805 | 0.1544887 | 1.822031e-05 | 0.2488092 | 2.306033e-05 |  |  |  |  | 0.7069342 | 24.40733 | 0.04665554
13842 | 2022-04-29 22:09 | 27101.265 | 224.4755 | 13 | 24 | 2.500276 | 1.671997 | 4.180454 | 0.1558797 | 1.822031e-05 | 0.251134 | 2.306033e-05 |  | 0.0002644492 |  | 1.412604 |  | 24.39472 | 0.02129972
13843 | 2022-04-29 22:09 | 27103.2658 | 226.4763 | 13 | 24 | 2.500257 | 1.673164 | 4.18334 | 0.1572693 | 1.822031e-05 | 0.253458 | 2.306033e-05 | [5 empty] | 24.43742 | -0.008604527
13844 | 2022-04-29 22:09 | 27105.2672 | 228.4777 | 13 | 24 | 2.500167 | 1.67417 | 4.185705 | 0.1586589 | 1.822031e-05 | 0.2557831 | 2.306033e-05 |  | 0.0009509665 |  |  |  | 24.18125 | -0.008283854
13845 | 2022-04-29 22:09 | 27107.2689 | 230.4794 | 13 | 24 | 2.500145 | 1.67523 | 4.188318 | 0.1600487 | 1.822031e-05 | 0.2581101 | 2.306033e-05 | [5 empty] | 24.29944 | 0.01663268
13846 | 2022-04-29 22:09 | 27109.2706 | 232.4811 | 13 | 24 | 2.50023 | 1.676257 | 4.191028 | 0.1614382 | 1.822031e-05 | 0.2604381 | 2.306033e-05 |  | 0.0007483438 |  |  |  | 24.33752 | -0.02010763
13847 | 2022-04-29 22:09 | 27111.2711 | 234.4816 | 13 | 24 | 2.500241 | 1.677254 | 4.193539 | 0.1628291 | 1.822031e-05 | 0.2627698 | 2.306033e-05 |  | 0.0004458691 |  | 1.335047 |  | 24.37557 | -0.01288474
13848 | 2022-04-29 22:09 | 27113.2722 | 236.4827 | 13 | 24 | 2.500178 | 1.678401 | 4.196301 | 0.1642182 | 1.822031e-05 | 0.2650999 | 2.306033e-05 |  | 0.000749506 |  |  |  | 24.23005 | -0.004791617
13849 | 2022-04-29 22:09 | 27115.2723 | 238.4828 | 13 | 24 | 2.500185 | 1.679388 | 4.198781 | 0.1656064 | 1.822031e-05 | 0.26743 | 2.306033e-05 |  | 0.001161249 |  |  |  | 24.33835 | 0.02826273
13850 | 2022-04-29 22:09 | 27117.2739 | 240.4844 | 13 | 24 | 2.500161 | 1.680319 | 4.201068 | 0.1669975 | 1.822031e-05 | 0.2697662 | 2.306033e-05 |  | 0.0007429773 |  |  |  | 24.40293 | -0.01477778
13851 | 2022-04-29 22:09 | 27119.2747 | 242.4852 | 13 | 24 | 2.500202 | 1.681425 | 4.203902 | 0.1683864 | 1.822031e-05 | 0.2721004 | 2.306033e-05 |  | 0.001059482 |  |  | 0.7434608 | 24.25886 | -0.02129793
13852 | 2022-04-29 22:09 | 27121.2764 | 244.487 | 13 | 24 | 2.500098 | 1.682542 | 4.20652 | 0.1697767 | 1.822031e-05 | 0.2744383 | 2.306033e-05 |  |  |  | 1.378341 |  | 24.41301 | 0.00597477
13853 | 2022-04-29 22:09 | 27123.2772 | 246.4877 | 13 | 24 | 2.500212 | 1.683438 | 4.208952 | 0.1711666 | 1.822031e-05 | 0.276777 | 2.306033e-05 | [5 empty] | 24.39326 | 0.04936159
13854 | 2022-04-29 22:09 | 27125.2773 | 248.4878 | 13 | 24 | 2.500145 | 1.684594 | 4.211729 | 0.1725558 | 1.822031e-05 | 0.2791159 | 2.306033e-05 |  | 0.0002740131 |  |  |  | 24.38189 | -0.01518071
13855 | 2022-04-29 22:09 | 27127.2779 | 250.4884 | 13 | 24 | 2.500217 | 1.685753 | 4.214748 | 0.1739446 | 1.822031e-05 | 0.2814558 | 2.306033e-05 | [5 empty] | 24.21678 | -0.03174663
13856 | 2022-04-29 22:09 | 27129.2781 | 252.4886 | 13 | 24 | 2.500244 | 1.68675 | 4.217286567 | 0.1753345 | 1.822031e-05 | 0.2837988 | 2.306033e-05 |  | 0.0003113415 |  | 1.271063 |  | 24.41364 | -0.003803968
13857 | 2022-04-29 22:09 | 27131.2806 | 254.4911 | 13 | 24 | 2.500434 | 1.68785 | 4.220358 | 0.1767254 | 1.822031e-05 | 0.2861452 | 2.306033e-05 | [5 empty] | 24.42648 | 0.007950664
13858 | 2022-04-29 22:09 | 27133.2813 | 256.4918 | 13 | 24 | 2.500172 | 1.688932 | 4.22262 | 0.1781144 | 1.822031e-05 | 0.2884898 | 2.306033e-05 |  | 0.000337325 |  |  |  | 24.31524 | -0.02208292
13859 | 2022-04-29 22:09 | 27135.2822 | 258.4927 | 13 | 24 | 2.500263 | 1.690079 | 4.225642 | 0.1795043 | 1.822031e-05 | 0.2908374 | 2.306033e-05 |  | 0.001081131 |  |  |  | 24.16837 | -0.02405643
13860 | 2022-04-29 22:09 | 27137.283 | 260.4936 | 13 | 24 | 2.500077 | 1.691146 | 4.227995 | 0.1808934 | 1.822031e-05 | 0.2931854 | 2.306033e-05 |  | 0.0005146385 |  |  | 0.7743534 | 24.21614 | -0.007742047
13861 | 2022-04-29 22:09 | 27139.283 | 262.4935 | 13 | 24 | 2.500153 | 1.692258 | 4.230904 | 0.1822826 | 1.822031e-05 | 0.295535 | 2.306033e-05 |  | 0.001230578 |  | 1.244533 |  | 24.22246 | -0.002964139
13862 | 2022-04-29 22:09 | 27141.2846 | 264.4951 | 13 | 24 | 2.500198 | 1.693373 | 4.233768 | 0.1836733 | 1.822031e-05 | 0.2978886 | 2.306033e-05 | [5 empty] | 24.30387 | 0.007756948
13863 | 2022-04-29 22:09 | 27143.2854 | 266.4959 | 13 | 24 | 2.500175 | 1.694556 | 4.236687 | 0.1850605 | 1.822031e-05 | 0.3002379 | 2.306033e-05 |  | 0.0004029056 |  |  |  | 24.22879 | 0.009211302
13864 | 2022-04-29 22:09 | 27145.287 | 268.4975 | 13 | 24 | 2.500191 | 1.695673 | 4.239506 | 0.186453 | 1.822031e-05 | 0.3025978 | 2.306033e-05 | [5 empty] | 24.40756 | 0.01176357
13865 | 2022-04-29 22:09 | 27147.2878 | 270.4983 | 13 | 24 | 2.500192 | 1.696782 | 4.242281 | 0.1878412 | 1.822031e-05 | 0.3049521 | 2.306033e-05 |  | 0.001448324 |  | 1.236453 |  | 24.35961 | 0.02234697
13866 | 2022-04-29 22:09 | 27149.2879 | 272.4984 | 13 | 24 | 2.500204 | 1.69804 | 4.245446 | 0.1892312 | 1.822031e-05 | 0.3073107 | 2.306033e-05 | [5 empty] | 24.20334 | 0.004220009
13867 | 2022-04-29 22:09 | 27151.2887 | 274.4993 | 13 | 24 | 2.500368 | 1.699289 | 4.248848 | 0.1906214 | 1.822031e-05 | 0.3096717 | 2.306033e-05 |  | 0.0005092397 |  |  |  | 24.29503 | -0.003884435
13868 | 2022-04-29 22:09 | 27153.2901 | 276.5007 | 13 | 24 | 2.500266 | 1.700407 | 4.25147 | 0.1920103 | 1.822031e-05 | 0.3120319 | 2.306033e-05 | [5 empty] | 24.44141 | 0.008416772
13869 | 2022-04-29 22:09 | 27155.2903 | 278.5008 | 13 | 24 | 2.5002 | 1.701568 | 4.25426 | 0.1934001 | 1.822031e-05 | 0.3143955 | 2.306033e-05 |  | 0.0004262045 |  | 1.183287 | 0.840312 | 24.3922 | 0.03549278
13870 | 2022-04-29 22:10 | 27157.2904 | 280.5009 | 13 | 24 | 2.500257 | 1.70287 | 4.257613 | 0.1947884 | 1.822031e-05 | 0.316758 | 2.306033e-05 |  | 0.0007774807 |  |  |  | 24.37201 | -0.02200902
13871 | 2022-04-29 22:10 | 27159.2912 | 282.5017 | 13 | 24 | 2.500205 | 1.704 | 4.26034932 | 0.196179 | 1.822031e-05 | 0.3191262 | 2.306033e-05 | [5 empty] | 24.2374 | -0.03969669
13872 | 2022-04-29 22:10 | 27161.2919 | 284.5024 | 13 | 24 | 2.500141 | 1.705232 | 4.26332 | 0.1975674 | 1.822031e-05 | 0.3214925 | 2.306033e-05 |  | 0.0003564242 |  |  |  | 24.38169 | -0.00544548
13873 | 2022-04-29 22:10 | 27163.293 | 286.5035 | 13 | 24 | 2.500197 | 1.706717 | 4.267129 | 0.1989582 | 1.822031e-05 | 0.3238647 | 2.306033e-05 |  | 0.002416422 |  | 1.080172 |  | 24.35183 | 0.01196325
13874 | 2022-04-29 22:10 | 27165.2938 | 288.5043 | 13 | 24 | 2.500183 | 1.707896 | 4.270053 | 0.2003453 | 1.822031e-05 | 0.3262323 | 2.306033e-05 | [5 empty] | 24.38272 | 0.01544535
13875 | 2022-04-29 22:10 | 27167.296 | 290.5065 | 13 | 24 | 2.500188 | 1.709188 | 4.273291 | 0.2017383 | 1.822031e-05 | 0.3286116 | 2.306033e-05 |  | 0.0003180767 |  |  |  | 24.41281 | 0.0001984835
13876 | 2022-04-29 22:10 | 27169.2978 | 292.5083 | 13 | 24 | 2.500192 | 1.710519 | 4.276626 | 0.2031285 | 1.822031e-05 | 0.3309881 | 2.306033e-05 |  | 0.001792282 |  |  |  | 24.21824 | -0.01544416
13877 | 2022-04-29 22:10 | 27171.2985 | 294.509 | 13 | 24 | 2.500214 | 1.71201 | 4.280391 | 0.2045178 | 1.822031e-05 | 0.333365 | 2.306033e-05 |  |  |  | 1.083492 | 0.911572 | 24.40104 | 0.01464605
13878 | 2022-04-29 22:10 | 27173.2993 | 296.5098 | 13 | 24 | 2.500355 | 1.713419 | 4.284156 | 0.2059074 | 1.822031e-05 | 0.3357442 | 2.306033e-05 |  | 0.0004784004 |  |  |  | 24.43972 | 0.020504
13879 | 2022-04-29 22:10 | 27175.3 | 298.5106 | 13 | 24 | 2.500144 | 1.714641 | 4.286849 | 0.2072955 | 1.822031e-05 | 0.3381228 | 2.306033e-05 |  | 0.0004109241 |  |  |  | 24.31753 | -0.01715958
13880 | 2022-04-29 22:10 | 27177.3003 | 300.5108 | 13 | 24 | 2.500211 | 1.716122 | 4.290667 | 0.2086839 | 1.822031e-05 | 0.3405039 | 2.306033e-05 |  | 0.002233448 |  |  |  | 24.20963 | -0.009667277
13881 | 2022-04-29 22:10 | 27179.3003 | 302.5108 | 13 | 24 | 2.500127 | 1.717459 | 4.293866 | 0.2100755 | 1.822031e-05 | 0.3428924 | 2.306033e-05 |  | 0.0006356004 |  | 0.9600917 |  | 24.3455 | 0.0240612
13882 | 2022-04-29 22:10 | 27181.3003 | 304.5108 | 13 | 24 | 2.500164 | 1.718925 | 4.297594 | 0.2114635 | 1.822031e-05 | 0.3452766 | 2.306033e-05 | [5 empty] | 24.4454 | 0.03121853
13883 | 2022-04-29 22:10 | 27183.3018 | 306.5123 | 13 | 24 | 2.500145 | 1.720551 | 4.301627 | 0.2128544 | 1.822031e-05 | 0.3476681 | 2.306033e-05 |  | 0.0003965308 |  |  |  | 24.25633 | -0.02931237
13884 | 2022-04-29 22:10 | 27185.3027 | 308.5132 | 13 | 24 | 2.500188 | 1.722012 | 4.305354 | 0.214244 | 1.822031e-05 | 0.3500592 | 2.306033e-05 |  |  |  | 0.9594315 | 1.029358 | 24.35372 | 0.02319694
13885 | 2022-04-29 22:10 | 27187.3042 | 310.5147 | 13 | 24 | 2.5002 | 1.723565 | 4.309257213 | 0.2156338 | 1.822031e-05 | 0.352453 | 2.306033e-05 |  | 0.0003740701 |  |  |  | 24.40733 | 0.04665554
13886 | 2022-04-29 22:10 | 27189.3049 | 312.5154 | 13 | 24 | 2.500276 | 1.725204 | 4.313486 | 0.2170226 | 1.822031e-05 | 0.3548471 | 2.306033e-05 |  | 0.0004381651 |  |  |  | 24.2193 | -0.037992
13887 | 2022-04-29 22:10 | 27191.3051 | 314.5156 | 13 | 24 | 2.500196 | 1.726823 | 4.317396 | 0.218412 | 1.822031e-05 | 0.3572445 | 2.306033e-05 |  | 0.0009572032 |  | 0.8621544 |  | 24.34404 | 0.03377974
13888 | 2022-04-29 22:10 | 27193.3052 | 316.5157 | 13 | 24 | 2.500222 | 1.728446 | 4.321499 | 0.2198009 | 1.822031e-05 | 0.3596435 | 2.306033e-05 | [5 empty] | 24.20899 | -0.01485765
13889 | 2022-04-29 22:10 | 27195.3071 | 318.5177 | 13 | 24 | 2.500243 | 1.730244 | 4.32603 | 0.2211922 | 1.822031e-05 | 0.362049 | 2.306033e-05 |  | 0.0004901515 |  |  |  | 24.31923 | -0.01662672
13890 | 2022-04-29 22:10 | 27197.3083 | 320.5188 | 13 | 24 | 2.50022 | 1.732006 | 4.330396 | 0.2225817 | 1.822031e-05 | 0.3644536 | 2.306033e-05 |  | 0.001041768 |  | 0.8214357 | 1.181317 | 24.24685 | -0.003742576
13891 | 2022-04-29 22:10 | 27199.3084 | 322.5189 | 13 | 24 | 2.500227 | 1.733803 | 4.334901 | 0.2239704 | 1.822031e-05 | 0.3668594 | 2.306033e-05 |  | 0.0005036601 |  |  |  | 24.20963 | -0.007236004
13892 | 2022-04-29 22:10 | 27201.3086 | 324.5192 | 13 | 24 | 2.500237 | 1.735518 | 4.339206 | 0.2253597 | 1.822031e-05 | 0.3692687 | 2.306033e-05 | [5 empty] | 24.41764 | -0.01064897
13893 | 2022-04-29 22:10 | 27203.3092 | 326.5197 | 13 | 24 | 2.500246 | 1.737336 | 4.343767 | 0.2267485 | 1.822031e-05 | 0.3716797 | 2.306033e-05 |  | 0.0004314641 |  | 0.776231 |  | 24.43363 | -0.003150702
13894 | 2022-04-29 22:10 | 27205.31 | 328.5205 | 13 | 24 | 2.500146 | 1.739577 | 4.349196 | 0.2281379 | 1.822031e-05 | 0.3740944 | 2.306033e-05 | [5 empty] | 24.2557 | 0.009729266
13895 | 2022-04-29 22:10 | 27207.3101 | 330.5206 | 13 | 24 | 2.500031 | 1.741622 | 4.354109 | 0.2295274 | 1.822031e-05 | 0.3765122 | 2.306033e-05 |  | 0.0004714102 |  |  | 1.383099 | 24.22246 | 0.005976558
13896 | 2022-04-29 22:10 | 27209.3111 | 332.5216 | 13 | 24 | 2.500242 | 1.743596 | 4.359412 | 0.2309164 | 1.822031e-05 | 0.3789321 | 2.306033e-05 |  | 0.0005081169 |  | 0.6630719 |  | 24.41301 | 0.00597477
13897 | 2022-04-29 22:10 | 27211.3125 | 334.523 | 13 | 24 | 2.500179 | 1.746051 | 4.36544 | 0.2323068 | 1.822031e-05 | 0.3813574 | 2.306033e-05 | [5 empty] | 24.38525 | -0.008677244
13898 | 2022-04-29 22:10 | 27213.3135 | 336.524 | 13 | 24 | 2.500229 | 1.748145 | 4.370763 | 0.2336975 | 1.822031e-05 | 0.3837863 | 2.306033e-05 |  | 0.0005441644 |  | 0.6097903 |  | 24.24602 | -0.03799021
13899 | 2022-04-29 22:10 | 27215.315 | 338.5255 | 13 | 24 | 2.500265 | 1.75063 | 4.377039 | 0.2350873 | 1.822031e-05 | 0.3862168 | 2.306033e-05 |  | 0.000701249 |  |  |  | 24.44161 | 0.01537979
13900 | 2022-04-29 22:11 | 27217.3158 | 340.5263 | 13 | 24 | 2.500296 | 1.753255 | 4.383656 | 0.2364764 | 1.822031e-05 | 0.3886497 | 2.306033e-05 |  | 0.0006579973 |  | 0.5977169 | 1.60226 | 24.32551 | -0.02090037
13901 | 2022-04-29 22:11 | 27219.3166 | 342.5271 | 13 | 24 | 2.500222 | 1.75579 | 4.389865 | 0.2378667 | 1.822031e-05 | 0.391088 | 2.306033e-05 |  | 0.0007806803 |  |  |  | 24.18753 | -0.04115403
13902 | 2022-04-29 22:11 | 27221.3166 | 344.5271 | 13 | 24 | 2.500319 | 1.758392 | 4.396541 | 0.2392548 | 1.822031e-05 | 0.3935264 | 2.306033e-05 |  | 0.0006832369 |  | 0.5262818 |  | 24.44307 | 0.04238009
13903 | 2022-04-29 22:11 | 27223.3175 | 346.528 | 13 | 24 | 2.500251 | 1.761481 | 4.404145 | 0.2406451 | 1.822031e-05 | 0.3959727 | 2.306033e-05 |  | 0.0008681252 |  |  | 1.96048 | 24.43047 | 0.0003302097
13904 | 2022-04-29 22:11 | 27225.3183 | 348.5289 | 13 | 24 | 2.500179 | 1.764763 | 4.412223 | 0.2420349 | 1.822031e-05 | 0.3984222 | 2.306033e-05 |  | 0.001625007 |  | 0.4884842 |  | 24.29442 | -0.03245771
13905 | 2022-04-29 22:11 | 27227.3201 | 350.5306 | 13 | 24 | 2.500191 | 1.768205 | 4.42085 | 0.2434251 | 1.822031e-05 | 0.4008771 | 2.306033e-05 |  | 0.001900327 |  | 0.4151697 |  | 24.22246 | -0.002964139
13906 | 2022-04-29 22:11 | 27229.3208 | 352.5313 | 13 | 24 | 2.500178 | 1.771824 | 4.429875 | 0.2448142 | 1.822031e-05 | 0.4033351 | 2.306033e-05 |  | 0.001157286 |  |  | 2.484974 | 24.47715 | 0.005317926
13907 | 2022-04-29 22:11 | 27231.3215 | 354.532 | 13 | 24 | 2.500258 | 1.775951 | 4.440336 | 0.2462041 | 1.822031e-05 | 0.4057997 | 2.306033e-05 |  | 0.00114959 |  | 0.3793605 |  | 24.37012 | -0.02358854
13908 | 2022-04-29 22:11 | 27233.3233 | 356.5338 | 13 | 24 | 2.500197 | 1.780433 | 4.451433 | 0.2475943 | 1.822031e-05 | 0.4082707 | 2.306033e-05 |  | 0.003334552 |  | 0.334914 |  | 24.22479 | -0.006434917
13909 | 2022-04-29 22:11 | 27235.3252 | 358.5357 | 13 | 24 | 2.500233 | 1.785427 | 4.463984 | 0.2489839 | 1.822031e-05 | 0.4107472 | 2.306033e-05 |  | 0.001115081 |  | 0.3028523 | 3.008114 | 24.35961 | 0.02234697
13910 | 2022-04-29 22:11 | 27237.3273 | 360.5378 | 13 | 24 | 2.500217 | 1.791622 | 4.479444 | 0.2503746 | 1.822031e-05 | 0.4132335 | 2.306033e-05 |  | 0.001460918 |  | 0.2514956 | 4.045067 | 24.42332 | 0.001455545
13911 | 2022-04-29 22:11 | 27239.3274 | 362.5379 | 13 | 24 | 2.50021 | 1.798417 | 4.49642 | 0.251763 | 1.822031e-05 | 0.4157243 | 2.306033e-05 |  | 0.001412265 |  | 0.1941969 |  | 24.29503 | -0.003884435
13912 | 2022-04-29 22:11 | 27241.3288 | 364.5393 | 13 | 24 | 2.5002 | 1.807545 | 4.519224009 | 0.2531541 | 1.822031e-05 | 0.4182309 | 2.306033e-05 |  | 0.001779417 |  | 0.1632849 | 5.175017 | 24.20247 | -0.02892315
13913 | 2022-04-29 22:11 | 27242.9311 | 366.1416 | 13 | 24 | 2.500197 | 1.817824 | 4.544918 | 0.2542662 | 1.822031e-05 | 0.4202452 | 2.306033e-05 |  | 0.00893378 |  | 0.1103322 | 7.21448 | 24.43236 | 0.03648043
13914 | 2022-04-29 22:11 | 27244.1232 | 367.3337 | 13 | 24 | 2.500202 | 1.827879 | 4.570067 | 0.2550941 | 1.822031e-05 | 0.4217531 | 2.306033e-05 |  | 0.05787262 |  | 0.07969427 | 10.62513 | 24.44244 | 0.01570046
13915 | 2022-04-29 22:11 | 27244.9358 | 368.1463 | 13 | 24 | 2.500145 | 1.838293 | 4.595999 | 0.2556586 | 1.822031e-05 | 0.4227868 | 2.306033e-05 | [5 empty] | 24.44371 | 0.01570046
13916 | 2022-04-29 22:11 | 27245.5641 | 368.7746 | 13 | 24 | 2.500195 | 1.848473 | 4.621543 | 0.2560956 | 1.822031e-05 | 0.423591 | 2.306033e-05 |  | 0.00927028 |  | 0.05363683 | 18.45095 | 24.35013 | -0.0283277
13917 | 2022-04-29 22:11 | 27246.1463 | 369.3568 | 13 | 24 | 2.500176 | 1.858899 | 4.647575 | 0.2564994 | 1.822031e-05 | 0.424338 | 2.306033e-05 |  | -0.05749365 |  | -0.01301397 | 23.93964 | 24.36443 | -0.002368689
13918 | 2022-04-29 22:11 | 27246.5445 | 369.755 | 13 | 24 | 2.500186 | 1.869149 | 4.67322 | 0.2567767 | 1.822031e-05 | 0.4248537 | 2.306033e-05 | [5 empty] | 24.28514 | -0.002368689
13919 | 2022-04-29 22:11 | 27246.9297 | 370.1402 | 13 | 24 | 2.50022 | 1.879338 | 4.698758 | 0.2570437 | 1.822031e-05 | 0.4253533 | 2.306033e-05 | [5 empty] | 24.28514 | -0.002368689
13920 | 2022-04-29 22:11 | 27247.1427 | 370.3532 | 13 | 24 | 2.500198 | 1.890219 | 4.725922 | 0.2571912 | 1.822031e-05 | 0.4256307 | 2.306033e-05 |  | -0.09335696 |  | -0.008366456 | 67.21763 | 24.28514 | -0.002368689
13921 | 2022-04-29 22:11 | 27247.3384 | 370.5489 | 13 | 24 | 2.500269 | 1.900055 | 4.750649 | 0.2573279 | 1.822031e-05 | 0.4258891 | 2.306033e-05 |  | -0.08572663 |  | -0.008446635 | 66.77767 | 24.28893 | 0.006704926
13922 | 2022-04-29 22:11 | 27249.3769 | 2.0001 | 13 | 25 | 0 | 1.538803 | 0 | 0.2573285 | 1.822031e-05 | 0.4258901 | 2.306033e-05 |  | -0.01140569 |  | 0 |  | 24.41953 | 0.02516866
13923 | 2022-04-29 22:11 | 27251.3769 | 4.0001 | 13 | 25 | 0 | 1.542706 | 0 | 0.2573285 | 1.822031e-05 | 0.4258901 | 2.306033e-05 |  | 0.002499965 |  |  |  | 24.36127 | -0.03792048
13924 | 2022-04-29 22:11 | 27253.3769 | 6.0002 | 13 | 25 | 0 | 1.539007 | 0 | 0.2573285 | 1.822031e-05 | 0.4258901 | 2.306033e-05 |  | -0.001248284 |  |  |  | 24.22559 | -0.03594279
13925 | 2022-04-29 22:11 | 27255.3779 | 8.0011 | 13 | 25 | 0 | 1.540118 | 0 | 0.2573285 | 1.822031e-05 | 0.4258901 | 2.306033e-05 | [5 empty] | 24.31837 | -0.01143277
13926 | 2022-04-29 22:11 | 27257.377 | 10.0002 | 13 | 25 | 0 | 1.539435 | 0 | 0.2573285 | 1.822031e-05 | 0.4258901 | 2.306033e-05 | [5 empty] | 24.25633 | 0.00861764
13927 | 2022-04-29 22:11 | 27259.3771 | 12.0003 | 13 | 25 | 0 | 1.539243 | 0 | 0.2573285 | 1.822031e-05 | 0.4258901 | 2.306033e-05 | [5 empty] | 24.40104 | 0.01464605
13928 | 2022-04-29 22:11 | 27261.3773 | 14.0005 | 13 | 25 | 0 | 1.5393 | 0 | 0.2573285 | 1.822031e-05 | 0.4258901 | 2.306033e-05 | [5 empty] | 24.32239 | 0.007162094
13929 | 2022-04-29 22:11 | 27263.3772 | 16.0004 | 13 | 25 | 0 | 1.539001 | 0 | 0.2573285 | 1.822031e-05 | 0.4258901 | 2.306033e-05 |  | -0.0001054255 |  |  |  | 24.31753 | -0.01715958
13930 | 2022-04-29 22:11 | 27265.3772 | 18.0004 | 13 | 25 | 0 | 1.53903 | 0 | 0.2573285 | 1.822031e-05 | 0.4258901 | 2.306033e-05 | [5 empty] | 24.27316 | 0.005987287
13931 | 2022-04-29 22:11 | 27267.3773 | 20.0005 | 13 | 25 | 0 | 1.539004 | 0 | 0.2573285 | 1.822031e-05 | 0.4258901 | 2.306033e-05 | [5 empty] | 24.40838 | 0.001775026
13932 | 2022-04-29 22:11 | 27269.378 | 22.0012 | 13 | 25 | 0 | 1.538832 | 0 | 0.2573285 | 1.822031e-05 | 0.4258901 | 2.306033e-05 | [5 empty] | 24.35013 | 0.0006562471
13933 | 2022-04-29 22:11 | 27271.3778 | 24.0011 | 13 | 25 | 0 | 1.538852 | 0 | 0.2573285 | 1.822031e-05 | 0.4258901 | 2.306033e-05 | [5 empty] | 24.42668 | -0.02096057
13934 | 2022-04-29 22:11 | 27273.378 | 26.0012 | 13 | 25 | 0 | 1.538837 | 0 | 0.2573285 | 1.822031e-05 | 0.4258901 | 2.306033e-05 | [5 empty] | 24.35372 | 0.02319694
13935 | 2022-04-29 22:11 | 27275.3772 | 28.0004 | 13 | 25 | 0 | 1.538735 | 0 | 0.2573285 | 1.822031e-05 | 0.4258901 | 2.306033e-05 |  | -2.631469e-05 |  |  |  | 24.39872 | -0.01840293
13936 | 2022-04-29 22:12 | 27277.3785 | 30.0017 | 13 | 25 | 0 | 1.538703 | 0 | 0.2573285 | 1.822031e-05 | 0.4258901 | 2.306033e-05 | [5 empty] | 24.2193 | -0.037992
13937 | 2022-04-29 22:12 | 27279.3772 | 32.0004 | 13 | 25 | 0 | 1.5386 | 0 | 0.2573285 | 1.822031e-05 | 0.4258901 | 2.306033e-05 | [5 empty] | 24.39619 | -0.01124263
13938 | 2022-04-29 22:12 | 27281.3783 | 34.0016 | 13 | 25 | 0 | 1.538652 | 0 | 0.2573285 | 1.822031e-05 | 0.4258901 | 2.306033e-05 | [5 empty] | 24.31711 | 0.006042123
13939 | 2022-04-29 22:12 | 27283.3782 | 36.0014 | 13 | 25 | 0 | 1.538614 | 0 | 0.2573285 | 1.822031e-05 | 0.4258901 | 2.306033e-05 | [5 empty] | 24.31923 | -0.01662672
13940 | 2022-04-29 22:12 | 27285.3782 | 38.0014 | 13 | 25 | 0 | 1.538608 | 0 | 0.2573285 | 1.822031e-05 | 0.4258901 | 2.306033e-05 | [5 empty] | 24.44307 | 0.007233024
13941 | 2022-04-29 22:12 | 27287.3781 | 40.0013 | 13 | 25 | 0 | 1.538498 | 0 | 0.2573285 | 1.822031e-05 | 0.4258901 | 2.306033e-05 |  | -8.731617e-06 |  |  |  | 24.40985 | 0.01591325
13942 | 2022-04-29 22:12 | 27289.3777 | 42.0009 | 13 | 25 | 0 | 1.538532 | 0 | 0.2573285 | 1.822031e-05 | 0.4258901 | 2.306033e-05 | [5 empty] | 24.41764 | -0.01064897
13943 | 2022-04-29 22:12 | 27291.3769 | 44.0001 | 13 | 25 | 0 | 1.538515 | 0 | 0.2573285 | 1.822031e-05 | 0.4258901 | 2.306033e-05 | [5 empty] | 24.46222 | 0.01972258
13944 | 2022-04-29 22:12 | 27293.377 | 46.0002 | 13 | 25 | 0 | 1.538565 | 0 | 0.2573285 | 1.822031e-05 | 0.4258901 | 2.306033e-05 | [5 empty] | 24.2557 | 0.009729266
13945 | 2022-04-29 22:12 | 27295.3787 | 48.0019 | 13 | 25 | 0 | 1.538457 | 0 | 0.2573285 | 1.822031e-05 | 0.4258901 | 2.306033e-05 | [5 empty] | 24.44646 | 0.03614545
13946 | 2022-04-29 22:12 | 27297.3783 | 50.0015 | 13 | 25 | 0 | 1.538436 | 0 | 0.2573285 | 1.822031e-05 | 0.4258901 | 2.306033e-05 | [5 empty] | 24.36676 | -0.01445532
13947 | 2022-04-29 22:12 | 27299.3769 | 52.0001 | 13 | 25 | 0 | 1.53842 | 0 | 0.2573285 | 1.822031e-05 | 0.4258901 | 2.306033e-05 |  | -9.957816e-06 |  |  |  | 24.19785 | -0.01065671
13948 | 2022-04-29 22:12 | 27301.3775 | 54.0007 | 13 | 25 | 0 | 1.538393 | 0 | 0.2573285 | 1.822031e-05 | 0.4258901 | 2.306033e-05 | [5 empty] | 24.29545 | 0.03050089
13949 | 2022-04-29 22:12 | 27303.3783 | 56.0015 | 13 | 25 | 0 | 1.538393 | 0 | 0.2573285 | 1.822031e-05 | 0.4258901 | 2.306033e-05 | [5 empty] | 24.31121 | 0.02484322
13950 | 2022-04-29 22:12 | 27305.3771 | 58.0004 | 13 | 25 | 0 | 1.538345 | 0 | 0.2573285 | 1.822031e-05 | 0.4258901 | 2.306033e-05 | [5 empty] | 24.43363 | 0.01984715
13951 | 2022-04-29 22:12 | 27307.3776 | 60.0008 | 13 | 25 | 0 | 1.53837 | 0 | 0.2573285 | 1.822031e-05 | 0.4258901 | 2.306033e-05 | [5 empty] | 24.28347 | -0.04245579
13952 | 2022-04-29 22:12 | 27307.3791 | 60.0023 | 13 | 25 | 0 | 1.53837 | 0 | 0.2573285 | 1.822031e-05 | 0.4258901 | 2.306033e-05 |  | -9.957816e-06 |  | 0 | 0 | 24.24392 | -0.01111567
13953 | 2022-04-29 22:12 | 27307.4215 | 0.0049 | 13 | 26 | -2.500421 | 1.289805 | -3.225056 | 0.2573527 | 1.822031e-05 | 0.4259273 | 2.306033e-05 |  | -0.0285917 |  |  |  | 24.24392 | -0.01111567
13954 | 2022-04-29 22:12 | 27307.6895 | 0.2729 | 13 | 26 | -2.49988 | 1.279805 | -3.199359 | 0.2573527 | 0.0002047794 | 0.4259273 | 0.0002622432 | [5 empty] | 24.28347 | -0.04245579
13955 | 2022-04-29 22:12 | 27309.6904 | 2.2738 | 13 | 26 | -2.499997 | 1.274389 | -3.185969 | 0.2573527 | 0.001593068 | 0.4259273 | 0.002032175 |  | -0.004062178 |  | 0.05619969 | 3918.893 | 24.44307 | 0.04238009
13956 | 2022-04-29 22:12 | 27311.6906 | 4.274 | 13 | 26 | -2.500016 | 1.273218 | -3.183065 | 0.2573527 | 0.002982741 | 0.4259273 | 0.003801795 | [5 empty] | 24.4191 | -0.007820725
13957 | 2022-04-29 22:12 | 27313.6924 | 6.2759 | 13 | 26 | -2.500054 | 1.270651 | -3.176696 | 0.2573527 | 0.004373664 | 0.4259273 | 0.005569579 |  | -0.003522733 |  | 0.525 | 3.418959 | 24.30955 | -0.03186524
13958 | 2022-04-29 22:12 | 27315.6936 | 8.277 | 13 | 26 | -2.500006 | 1.269804 | -3.174518 | 0.2573527 | 0.005763141 | 0.4259273 | 0.007333565 | [5 empty] | 24.35814 | 0.01583278
13959 | 2022-04-29 22:12 | 27317.6939 | 10.2773 | 13 | 26 | -2.500075 | 1.268227 | -3.170663 | 0.2573527 | 0.007152949 | 0.4259273 | 0.009096279 |  | -0.0003697084 |  |  |  | 24.47715 | 0.005317926
13960 | 2022-04-29 22:12 | 27319.6939 | 12.2773 | 13 | 26 | -2.500031 | 1.26714 | -3.167889 | 0.2573527 | 0.008541358 | 0.4259273 | 0.01085535 |  |  |  | 0.8882301 |  | 24.4027 | 0.004727244
13961 | 2022-04-29 22:12 | 27321.6944 | 14.2778 | 13 | 26 | -2.500033 | 1.266042 | -3.165147 | 0.2573527 | 0.009930685 | 0.4259273 | 0.01261409 |  | -0.0003401886 |  |  |  | 24.24625 | -0.04698753
13962 | 2022-04-29 22:12 | 27323.6945 | 16.2779 | 13 | 26 | -2.499974 | 1.26502 | -3.162517 | 0.2573527 | 0.01131994 | 0.4259273 | 0.01437129 |  | -0.0008900208 |  |  |  | 24.45441 | 0.00893712
13963 | 2022-04-29 22:12 | 27325.6954 | 18.2788 | 13 | 26 | -2.49997 | 1.263907 | -3.15973 | 0.2573527 | 0.01270946 | 0.4259273 | 0.01612734 | [5 empty] | 24.40082 | 0.02602577
13964 | 2022-04-29 22:12 | 27327.6962 | 20.2796 | 13 | 26 | -2.499982 | 1.262923 | -3.157285 | 0.2573527 | 0.01409731 | 0.4259273 | 0.01787991 |  | -0.0002966945 |  |  |  | 24.42415 | 0.001963973
13965 | 2022-04-29 22:12 | 27329.6972 | 22.2806 | 13 | 26 | -2.499957 | 1.262026 | -3.155011 | 0.2573527 | 0.01548891 | 0.4259273 | 0.01963583 |  | -0.0007010029 |  | 1.35933 | 0.9030992 | 24.22669 | -0.0353539
13966 | 2022-04-29 22:12 | 27331.6973 | 24.2807 | 13 | 26 | -2.500005 | 1.261117 | -3.152799 | 0.2573527 | 0.0168776 | 0.4259273 | 0.02138685 | [5 empty] | 24.44078 | 0.002629757
13967 | 2022-04-29 22:12 | 27333.6973 | 26.2807 | 13 | 26 | -2.499958 | 1.260186 | -3.150412 | 0.2573527 | 0.01826579 | 0.4259273 | 0.02313605 |  | -0.00102349 |  |  |  | 24.37663 | 0.003812909
13968 | 2022-04-29 22:12 | 27335.6989 | 28.2823 | 13 | 26 | -2.500001 | 1.259307 | -3.148269 | 0.2573527 | 0.01965648 | 0.4259273 | 0.02488706 | [5 empty] | 24.28893 | 0.006704926
13969 | 2022-04-29 22:13 | 27337.6996 | 30.283 | 13 | 26 | -2.499998 | 1.258249 | -3.14562 | 0.2573527 | 0.02104614 | 0.4259273 | 0.02663549 |  | -0.0007034165 |  |  |  | 24.41953 | 0.02516866
13970 | 2022-04-29 22:13 | 27339.6999 | 32.2833 | 13 | 26 | -2.500007 | 1.257656 | -3.144149 | 0.2573527 | 0.02243419 | 0.4259273 | 0.02838071 |  |  |  | 1.524012 |  | 24.36127 | -0.03792048
13971 | 2022-04-29 22:13 | 27341.6999 | 34.2833 | 13 | 26 | -2.499968 | 1.256704 | -3.14172 | 0.2573527 | 0.02382287 | 0.4259273 | 0.03012565 | [5 empty] | 24.20334 | -0.01341105
13972 | 2022-04-29 22:13 | 27343.7011 | 36.2845 | 13 | 26 | -2.499962 | 1.255787 | -3.13942 | 0.2573527 | 0.02521205 | 0.4259273 | 0.03187003 |  | -0.001090524 |  |  |  | 24.45421 | 0.05132794
13973 | 2022-04-29 22:13 | 27345.7028 | 38.2862 | 13 | 26 | -2.500079 | 1.255036 | -3.137689 | 0.2573527 | 0.02660351 | 0.4259273 | 0.03361612 | [5 empty] | 24.45507 | 0.01110911
13974 | 2022-04-29 22:13 | 27347.704 | 40.2874 | 13 | 26 | -2.499992 | 1.254262 | -3.135645 | 0.2573527 | 0.0279924 | 0.4259273 | 0.03535784 | [5 empty] | 24.32615 | -0.01905859
13975 | 2022-04-29 22:13 | 27349.7062 | 42.2896 | 13 | 26 | -2.500017 | 1.253376 | -3.133461 | 0.2573527 | 0.02938407 | 0.4259273 | 0.03710191 |  | -0.0002342321 |  |  |  | 24.41132 | 0.01761198
13976 | 2022-04-29 22:13 | 27351.7067 | 44.2901 | 13 | 26 | -2.499998 | 1.25268 | -3.131697 | 0.2573527 | 0.03077261 | 0.4259273 | 0.03884109 |  |  |  |  | 0.6055125 | 24.50027 | 0.01294672
13977 | 2022-04-29 22:13 | 27353.7077 | 46.2911 | 13 | 26 | -2.499953 | 1.251847 | -3.129559 | 0.2573527 | 0.03216191 | 0.4259273 | 0.04058008 |  |  |  | 1.776039 |  | 24.27233 | 0.004938841
13978 | 2022-04-29 22:13 | 27355.7079 | 48.2913 | 13 | 26 | -2.500043 | 1.25126 | -3.128204 | 0.2573527 | 0.03355165 | 0.4259273 | 0.04231865 |  | -0.0001888177 |  |  |  | 24.28577 | 0.01433551
13979 | 2022-04-29 22:13 | 27357.7078 | 50.2912 | 13 | 26 | -2.500021 | 1.250172 | -3.125456 | 0.2573527 | 0.03493888 | 0.4259273 | 0.04405293 | [5 empty] | 24.33037 | -0.03792167
13980 | 2022-04-29 22:13 | 27359.7086 | 52.292 | 13 | 26 | -2.500031 | 1.249684 | -3.124249 | 0.2573527 | 0.03632978 | 0.4259273 | 0.04579073 | [5 empty] | 24.42668 | -0.02096057
13981 | 2022-04-29 22:13 | 27361.7095 | 54.2929 | 13 | 26 | -2.50003 | 1.248788 | -3.122007 | 0.2573527 | 0.03771897 | 0.4259273 | 0.04752531 |  | -0.0002289633 |  |  |  | 24.22013 | -0.0379914
13982 | 2022-04-29 22:13 | 27363.7104 | 56.2938 | 13 | 26 | -2.500232 | 1.248128 | -3.12061 | 0.2573527 | 0.03910899 | 0.4259273 | 0.04925989 |  | -0.0005310906 |  |  |  | 24.30828 | 0.01623571
13983 | 2022-04-29 22:13 | 27365.7119 | 58.2953 | 13 | 26 | -2.500027 | 1.247276 | -3.118224 | 0.2573527 | 0.0404988 | 0.4259273 | 0.05099319 |  |  |  | 1.779042 |  | 24.43363 | 0.03917038
13984 | 2022-04-29 22:13 | 27367.7125 | 60.2959 | 13 | 26 | -2.500039 | 1.246694 | -3.116784 | 0.2573527 | 0.0418878 | 0.4259273 | 0.05272437 | [5 empty] | 24.37012 | 0.04344881
13985 | 2022-04-29 22:13 | 27369.7126 | 62.296 | 13 | 26 | -2.500062 | 1.245849 | -3.1147 | 0.2573527 | 0.04327656 | 0.4259273 | 0.05445431 |  | -0.0002608411 |  |  |  | 24.40903 | -0.004727244
13986 | 2022-04-29 22:13 | 27371.7137 | 64.2971 | 13 | 26 | -2.499953 | 1.245189 | -3.112914 | 0.2573527 | 0.04466698 | 0.4259273 | 0.05618533 | [5 empty] | 24.42016 | 0.04093826
13987 | 2022-04-29 22:13 | 27373.7142 | 66.2977 | 13 | 26 | -2.500039 | 1.244463 | -3.111206 | 0.2573527 | 0.04605572 | 0.4259273 | 0.05791323 | [5 empty] | 24.36782 | 0.04496455
13988 | 2022-04-29 22:13 | 27375.7152 | 68.2987 | 13 | 26 | -2.500008 | 1.243814 | -3.109545 | 0.2573527 | 0.04744567 | 0.4259273 | 0.0596417 |  | -0.0002410385 |  |  |  | 24.47317 | 0.03048956
13989 | 2022-04-29 22:13 | 27377.716 | 70.2994 | 13 | 26 | -2.500102 | 1.242877 | -3.107319 | 0.2573527 | 0.04883527 | 0.4259273 | 0.0613686 |  | -0.0004184514 |  |  |  | 24.27546 | -0.01845837
13990 | 2022-04-29 22:13 | 27379.7169 | 72.3003 | 13 | 26 | -2.500005 | 1.242385 | -3.105969 | 0.2573527 | 0.05022473 | 0.4259273 | 0.06309439 |  |  |  | 1.942299 | 0.5337538 | 24.46222 | 0.01972258
13991 | 2022-04-29 22:13 | 27381.7184 | 74.3018 | 13 | 26 | -2.500054 | 1.241424 | -3.103627 | 0.2573527 | 0.05161357 | 0.4259273 | 0.0648183 | [5 empty] | 24.42249 | 0.002825856
13992 | 2022-04-29 22:13 | 27383.7185 | 76.3019 | 13 | 26 | -2.500033 | 1.240833 | -3.102123 | 0.2573527 | 0.05300352 | 0.4259273 | 0.06654267 |  | -0.0002220131 |  |  |  | 24.3047 | 0.01334786
13993 | 2022-04-29 22:13 | 27385.72 | 78.3034 | 13 | 26 | -2.499839 | 1.240041 | -3.099903 | 0.2573527 | 0.05439365 | 0.4259273 | 0.0682662 |  | -0.0006376597 |  |  |  | 24.43509 | 0.03200769
13994 | 2022-04-29 22:13 | 27387.7208 | 80.3042 | 13 | 26 | -2.500043 | 1.239475 | -3.098741 | 0.2573527 | 0.0557831 | 0.4259273 | 0.0699879 | [5 empty] | 24.3617 | -0.02220869
13995 | 2022-04-29 22:13 | 27389.7217 | 82.3051 | 13 | 26 | -2.500015 | 1.23862 | -3.096569 | 0.2573527 | 0.05717206 | 0.4259273 | 0.07170804 | [5 empty] | 24.23172 | -0.0128901
13996 | 2022-04-29 22:13 | 27391.7226 | 84.306 | 13 | 26 | -2.500044 | 1.237918 | -3.094849 | 0.2573527 | 0.05856214 | 0.4259273 | 0.07342851 | [5 empty] | 24.22709 | -0.01064599
13997 | 2022-04-29 22:13 | 27393.7233 | 86.3067 | 13 | 26 | -2.500016 | 1.237164 | -3.09293 | 0.2573527 | 0.05995147 | 0.4259273 | 0.07514706 |  | -0.0001932018 |  | 1.910978 |  | 24.38106 | 0.03765643
13998 | 2022-04-29 22:13 | 27395.7242 | 88.3076 | 13 | 26 | -2.499998 | 1.236516 | -3.091288 | 0.2573527 | 0.06134036 | 0.4259273 | 0.07686409 |  | -0.000709887 |  |  |  | 24.44078 | 0.01866281
13999 | 2022-04-29 22:14 | 27397.7268 | 90.3102 | 13 | 26 | -2.500036 | 1.235659 | -3.089192 | 0.2573527 | 0.06273097 | 0.4259273 | 0.07858225 | [5 empty] | 24.27735 | 0.01662195
14000 | 2022-04-29 22:14 | 27399.7273 | 92.3108 | 13 | 26 | -2.500098 | 1.235064 | -3.087781 | 0.2573527 | 0.06412029 | 0.4259273 | 0.08029781 | [5 empty] | 24.27779 | 0.01485407
14001 | 2022-04-29 22:14 | 27401.7283 | 94.3117 | 13 | 26 | -2.500085 | 1.234325 | -3.085917 | 0.2573527 | 0.06550822 | 0.4259273 | 0.08201069 |  | -0.0001786588 |  |  |  | 24.30955 | -0.03186524
14002 | 2022-04-29 22:14 | 27403.7298 | 96.3132 | 13 | 26 | -2.500084 | 1.233662 | -3.084259 | 0.2573527 | 0.06690036 | 0.4259273 | 0.08372778 |  | -0.0007029164 |  |  |  | 24.21425 | -0.007950664
14003 | 2022-04-29 22:14 | 27405.7315 | 98.3149 | 13 | 26 | -2.50015 | 1.232782 | -3.08214 | 0.2573527 | 0.06828998 | 0.4259273 | 0.08544076 | [5 empty] | 24.23571 | -0.02727687
14004 | 2022-04-29 22:14 | 27407.7323 | 100.3157 | 13 | 26 | -2.500064 | 1.232165 | -3.080491 | 0.2573527 | 0.06967738 | 0.4259273 | 0.08714999 |  |  |  | 1.967163 | 0.517764 | 24.4027 | 0.004727244
14005 | 2022-04-29 22:14 | 27409.7339 | 102.3173 | 13 | 26 | -2.500091 | 1.231342 | -3.078467 | 0.2573527 | 0.07106991 | 0.4259273 | 0.08886451 | [5 empty] | 24.24625 | -0.04698753
14006 | 2022-04-29 22:14 | 27411.7339 | 104.3173 | 13 | 26 | -2.500125 | 1.230805 | -3.077166 | 0.2573527 | 0.0724581 | 0.4259273 | 0.0905727 |  | -0.000184352 |  |  |  | 24.24539 | -0.02773941
14007 | 2022-04-29 22:14 | 27413.7357 | 106.3191 | 13 | 26 | -2.500026 | 1.229932 | -3.074862 | 0.2573527 | 0.07384923 | 0.4259273 | 0.09228349 |  | -0.0006586449 |  |  |  | 24.40082 | 0.02602577
14008 | 2022-04-29 22:14 | 27415.7371 | 108.3205 | 13 | 26 | -2.499952 | 1.229386 | -3.073406 | 0.2573527 | 0.07523889 | 0.4259273 | 0.09399151 | [5 empty] | 24.44119 | 0.02720833
14009 | 2022-04-29 22:14 | 27417.7381 | 110.3215 | 13 | 26 | -2.499998 | 1.228486 | -3.071213 | 0.2573527 | 0.07662821 | 0.4259273 | 0.09569807 | [5 empty] | 24.22669 | -0.0353539
14010 | 2022-04-29 22:14 | 27419.7397 | 112.3231 | 13 | 26 | -2.500011 | 1.227863 | -3.069671 | 0.2573527 | 0.078018 | 0.4259273 | 0.09740419 |  | -0.0002046007 |  |  |  | 24.20334 | 0.00440836
14011 | 2022-04-29 22:14 | 27421.7412 | 114.3246 | 13 | 26 | -2.500004 | 1.227068 | -3.067675 | 0.2573527 | 0.07940849 | 0.4259273 | 0.09911019 |  |  |  | 1.93775 |  | 24.36443 | 0.02333403
14012 | 2022-04-29 22:14 | 27423.7413 | 116.3247 | 13 | 26 | -2.499972 | 1.226371 | -3.065893 | 0.2573527 | 0.08079649 | 0.4259273 | 0.1008121 | [5 empty] | 24.42415 | 0.0148505
14013 | 2022-04-29 22:14 | 27425.7421 | 118.3255 | 13 | 26 | -2.500013 | 1.225642 | -3.064121 | 0.2573527 | 0.08218524 | 0.4259273 | 0.1025139 |  | -0.0001756213 |  |  |  | 24.25171 | -0.03482878
14014 | 2022-04-29 22:14 | 27427.743 | 120.3264 | 13 | 26 | -2.500096 | 1.224997 | -3.06261 | 0.2573527 | 0.08357646 | 0.4259273 | 0.1042177 | [5 empty] | 24.25024 | 0.001778007
14015 | 2022-04-29 22:14 | 27429.7446 | 122.328 | 13 | 26 | -2.500075 | 1.224141 | -3.060444 | 0.2573527 | 0.0849667 | 0.4259273 | 0.1059193 | [5 empty] | 24.42562 | 0.04311144
14016 | 2022-04-29 22:14 | 27431.7452 | 124.3286 | 13 | 26 | -2.500092 | 1.223434 | -3.058698 | 0.2573527 | 0.08635569 | 0.4259273 | 0.1076184 |  | -0.0002232886 |  |  |  | 24.32069 | -0.02194941
14017 | 2022-04-29 22:14 | 27433.7455 | 126.3289 | 13 | 26 | -2.500049 | 1.222684 | -3.05677 | 0.2573527 | 0.08774492 | 0.4259273 | 0.1093168 |  |  |  |  | 0.5291437 | 24.20564 | -0.008741617
14018 | 2022-04-29 22:14 | 27435.7466 | 128.33 | 13 | 26 | -2.500074 | 1.222004 | -3.0551 | 0.2573527 | 0.08913396 | 0.4259273 | 0.1110139 |  |  |  | 1.883689 |  | 24.33669 | 0.01268208
14019 | 2022-04-29 22:14 | 27437.7471 | 130.3305 | 13 | 26 | -2.500021 | 1.221146 | -3.052891 | 0.2573527 | 0.0905228 | 0.4259273 | 0.1127096 |  | -0.0001884333 |  |  |  | 24.41281 | 0.01143098
14020 | 2022-04-29 22:14 | 27439.7471 | 132.3305 | 13 | 26 | -2.499999 | 1.220525 | -3.051311 | 0.2573527 | 0.09191275 | 0.4259273 | 0.1144058 | [5 empty] | 24.22729 | -0.01840711
14021 | 2022-04-29 22:14 | 27441.7486 | 134.332 | 13 | 26 | -2.500044 | 1.219722 | -3.049359 | 0.2573527 | 0.09330256 | 0.4259273 | 0.1161008 | [5 empty] | 24.26202 | 0.0007277727
14022 | 2022-04-29 22:14 | 27443.7499 | 136.3333 | 13 | 26 | -2.500111 | 1.219054 | -3.04777 | 0.2573527 | 0.09469266 | 0.4259273 | 0.117795 |  | -0.0002049817 |  |  |  | 24.40669 | 0.01392484
14023 | 2022-04-29 22:14 | 27445.7504 | 138.3338 | 13 | 26 | -2.500003 | 1.21826 | -3.045654 | 0.2573527 | 0.09608082 | 0.4259273 | 0.1194859 | [5 empty] | 24.33037 | -0.03792167
14024 | 2022-04-29 22:14 | 27447.7505 | 140.3339 | 13 | 26 | -2.500056 | 1.217535 | -3.043906 | 0.2573527 | 0.09746958 | 0.4259273 | 0.1211764 | [5 empty] | 24.17157 | -0.01412809
14025 | 2022-04-29 22:14 | 27449.7504 | 142.3338 | 13 | 26 | -2.500231 | 1.216739 | -3.042129 | 0.2573527 | 0.09885976 | 0.4259273 | 0.1228677 |  | -0.0002627897 |  | 1.882844 |  | 24.37706 | 0.02825975
14026 | 2022-04-29 22:14 | 27451.7505 | 144.3339 | 13 | 26 | -2.500061 | 1.215913 | -3.039857 | 0.2573527 | 0.1002484 | 0.4259273 | 0.1245561 | [5 empty] | 24.3169 | -0.02261579
14027 | 2022-04-29 22:14 | 27453.7512 | 146.3346 | 13 | 26 | -2.500086 | 1.2152 | -3.038105 | 0.2573527 | 0.1016383 | 0.4259273 | 0.1262448 | [5 empty] | 24.2071 | -0.03431201
14028 | 2022-04-29 22:14 | 27455.7527 | 148.3361 | 13 | 26 | -2.500204 | 1.214443 | -3.036355 | 0.2573527 | 0.1030266 | 0.4259273 | 0.1279307 |  | -0.0001967435 |  |  |  | 24.19618 | -0.01859844
14029 | 2022-04-29 22:15 | 27457.7544 | 150.3378 | 13 | 26 | -2.500016 | 1.213688 | -3.034239 | 0.2573527 | 0.1044178 | 0.4259273 | 0.1296189 | [5 empty] | 24.42396 | 0.04410863
14030 | 2022-04-29 22:15 | 27459.7561 | 152.3395 | 13 | 26 | -2.500105 | 1.213027 | -3.032695 | 0.2573527 | 0.1058072 | 0.4259273 | 0.1313039 | [5 empty] | 24.18983 | -0.03852248
14031 | 2022-04-29 22:15 | 27461.7563 | 154.3397 | 13 | 26 | -2.500082 | 1.212115 | -3.030387 | 0.2573527 | 0.1071957 | 0.4259273 | 0.1329868 |  | -0.0002179877 |  | 1.805357 | 0.5359458 | 24.36782 | 0.04496455
14032 | 2022-04-29 22:15 | 27463.757 | 156.3404 | 13 | 26 | -2.500055 | 1.211447 | -3.028684 | 0.2573527 | 0.1085869 | 0.4259273 | 0.1346718 |  | -0.0004524945 |  |  |  | 24.23045 | 0.006039739
14033 | 2022-04-29 22:15 | 27465.7576 | 158.341 | 13 | 26 | -2.500088 | 1.210549 | -3.026479 | 0.2573527 | 0.1099757 | 0.4259273 | 0.1363528 | [5 empty] | 24.41049 | 0.01932025
14034 | 2022-04-29 22:15 | 27467.7595 | 160.3429 | 13 | 26 | -2.499988 | 1.209737 | -3.024328 | 0.2573527 | 0.1113662 | 0.4259273 | 0.1380348 | [5 empty] | 24.28976 | 0.004867315
14035 | 2022-04-29 22:15 | 27469.7602 | 162.3437 | 13 | 26 | -2.499996 | 1.209033 | -3.022578 | 0.2573527 | 0.1127559 | 0.4259273 | 0.1397147 |  | -0.0002287416 |  |  |  | 24.19868 | 0.002901554
14036 | 2022-04-29 22:15 | 27471.7618 | 164.3452 | 13 | 26 | -2.499996 | 1.20825 | -3.020620167 | 0.2573527 | 0.114144 | 0.4259273 | 0.1413917 | [5 empty] | 24.31121 | -0.0349611
14037 | 2022-04-29 22:15 | 27473.7619 | 166.3453 | 13 | 26 | -2.500035 | 1.207452 | -3.018672 | 0.2573527 | 0.1155336 | 0.4259273 | 0.1430692 |  | -0.0004169472 |  | 1.750218 |  | 24.17006 | -0.03142834
14038 | 2022-04-29 22:15 | 27475.7624 | 168.3458 | 13 | 26 | -2.499989 | 1.206628 | -3.016557 | 0.2573527 | 0.1169221 | 0.4259273 | 0.1447443 | [5 empty] | 24.43909 | 0.04803658
14039 | 2022-04-29 22:15 | 27477.7635 | 170.3469 | 13 | 26 | -2.500055 | 1.205693 | -3.014299 | 0.2573527 | 0.1183136 | 0.4259273 | 0.1464219 |  | -0.0002955594 |  |  |  | 24.30975 | 0.01813769
14040 | 2022-04-29 22:15 | 27479.7651 | 172.3485 | 13 | 26 | -2.500093 | 1.205107 | -3.01288 | 0.2573527 | 0.1197033 | 0.4259273 | 0.1480963 | [5 empty] | 24.22709 | -0.01064599
14041 | 2022-04-29 22:15 | 27481.7653 | 174.3487 | 13 | 26 | -2.500082 | 1.204064 | -3.010259 | 0.2573527 | 0.1210924 | 0.4259273 | 0.1497688 | [5 empty] | 24.38106 | 0.03765643
14042 | 2022-04-29 22:15 | 27483.7659 | 176.3493 | 13 | 26 | -2.500083 | 1.203294 | -3.008335 | 0.2573527 | 0.1224821 | 0.4259273 | 0.1514409 |  | -0.0002059435 |  |  |  | 24.44078 | 0.01866281
14043 | 2022-04-29 22:15 | 27485.7668 | 178.3502 | 13 | 26 | -2.500036 | 1.202508 | -3.006313 | 0.2573527 | 0.1238713 | 0.4259273 | 0.1531112 |  |  |  |  | 0.583408 | 24.40357 | 0.03897309
14044 | 2022-04-29 22:15 | 27487.7676 | 180.351 | 13 | 26 | -2.49994 | 1.201754 | -3.004313 | 0.2573527 | 0.1252612 | 0.4259273 | 0.1547812 |  | -0.0002690161 |  | 1.702082 |  | 24.27779 | 0.01485407
14045 | 2022-04-29 22:15 | 27489.7678 | 182.3512 | 13 | 26 | -2.500034 | 1.200767 | -3.001958 | 0.2573527 | 0.12665 | 0.4259273 | 0.1564487 | [5 empty] | 24.43845 | 0.04245341
14046 | 2022-04-29 22:15 | 27491.7693 | 184.3527 | 13 | 26 | -2.500066 | 1.200015 | -3.000117 | 0.2573527 | 0.1280399 | 0.4259273 | 0.1581163 |  | -0.0004180689 |  |  |  | 24.40819 | 0.05461872
14047 | 2022-04-29 22:15 | 27493.7708 | 186.3542 | 13 | 26 | -2.500066 | 1.199103 | -2.997837 | 0.2573527 | 0.1294293 | 0.4259273 | 0.1597821 |  | -0.0008074497 |  |  |  | 24.23571 | -0.02727687
14048 | 2022-04-29 22:15 | 27495.7732 | 188.3566 | 13 | 26 | -2.500223 | 1.198241 | -2.99587 | 0.2573527 | 0.1308205 | 0.4259273 | 0.161449 | [5 empty] | 24.35498 | 0.01958549
14049 | 2022-04-29 22:15 | 27497.7741 | 190.3575 | 13 | 26 | -2.499914 | 1.197388 | -2.993367 | 0.2573527 | 0.1322096 | 0.4259273 | 0.163112 |  | -0.0003041826 |  | 1.584069 |  | 24.43845 | 0.003293753
14050 | 2022-04-29 22:15 | 27499.7741 | 192.3575 | 13 | 26 | -2.500021 | 1.196575 | -2.991463 | 0.2573527 | 0.1335973 | 0.4259273 | 0.1647722 | [5 empty] | 24.24539 | -0.02773941
14051 | 2022-04-29 22:15 | 27501.7743 | 194.3577 | 13 | 26 | -2.500086 | 1.19564 | -2.989203 | 0.2573527 | 0.1349882 | 0.4259273 | 0.1664351 |  | -0.0006206585 |  |  |  | 24.27253 | -0.005646348
14052 | 2022-04-29 22:15 | 27503.7749 | 196.3583 | 13 | 26 | -2.500061 | 1.19491 | -2.987348 | 0.2573527 | 0.1363775 | 0.4259273 | 0.1680949 | [5 empty] | 24.44119 | 0.02720833
14053 | 2022-04-29 22:15 | 27505.7759 | 198.3593 | 13 | 26 | -2.500088 | 1.193837 | -2.984698 | 0.2573527 | 0.137767 | 0.4259273 | 0.1697536 |  | -0.0003065528 |  |  |  | 24.36127 | -0.0171572
14054 | 2022-04-29 22:15 | 27507.7775 | 200.3609 | 13 | 26 | -2.500113 | 1.193104 | -2.982895 | 0.2573527 | 0.1391569 | 0.4259273 | 0.1714116 | [5 empty] | 24.29967 | -0.03417373
14055 | 2022-04-29 22:15 | 27509.7783 | 202.3618 | 13 | 26 | -2.500065 | 1.192056 | -2.980217 | 0.2573527 | 0.1405468 | 0.4259273 | 0.1730684 |  | -0.0004051265 |  | 1.59624 | 0.6217906 | 24.17323 | -0.01137435
14056 | 2022-04-29 22:15 | 27511.779 | 204.3624 | 13 | 26 | -2.500073 | 1.191242 | -2.978192 | 0.2573527 | 0.141936 | 0.4259273 | 0.174723 | [5 empty] | 24.36316 | -0.0244534
14057 | 2022-04-29 22:15 | 27513.7799 | 206.3633 | 13 | 26 | -2.500057 | 1.190292 | -2.975798 | 0.2573527 | 0.1433243 | 0.4259273 | 0.1763753 |  | -0.0002478414 |  |  |  | 24.25171 | -0.03482878
14058 | 2022-04-29 22:15 | 27515.7799 | 208.3633 | 13 | 26 | -2.499885 | 1.189441 | -2.973466 | 0.2573527 | 0.1447141 | 0.4259273 | 0.1780282 | [5 empty] | 24.28727 | 0.02577126
14059 | 2022-04-29 22:16 | 27517.7808 | 210.3642 | 13 | 26 | -2.500117 | 1.188475 | -2.971327 | 0.2573527 | 0.1461039 | 0.4259273 | 0.1796797 | [5 empty] | 24.42249 | 0.03970087
14060 | 2022-04-29 22:16 | 27519.7822 | 212.3656 | 13 | 26 | -2.499766 | 1.187445 | -2.968335 | 0.2573527 | 0.1474936 | 0.4259273 | 0.1813298 |  | -0.0002432133 |  |  |  | 24.43573 | 0.04008591
14061 | 2022-04-29 22:16 | 27521.7824 | 214.3658 | 13 | 26 | -2.50003 | 1.186613 | -2.966568 | 0.2573527 | 0.1488807 | 0.4259273 | 0.1829755 |  | -0.001081961 |  | 1.518002 |  | 24.2254 | -0.00644505
14062 | 2022-04-29 22:16 | 27523.7841 | 216.3675 | 13 | 26 | -2.500118 | 1.18569 | -2.964365 | 0.2573527 | 0.1502729 | 0.4259273 | 0.184626 | [5 empty] | 24.32176 | 0.009999275
14063 | 2022-04-29 22:16 | 27525.7857 | 218.3691 | 13 | 26 | -2.500127 | 1.1846 | -2.96165 | 0.2573527 | 0.151662 | 0.4259273 | 0.1862713 |  | -0.0003220116 |  |  |  | 24.41281 | 0.01143098
14064 | 2022-04-29 22:16 | 27527.7864 | 220.3698 | 13 | 26 | -2.500043 | 1.183651 | -2.959178 | 0.2573527 | 0.1530521 | 0.4259273 | 0.1879167 | [5 empty] | 24.20963 | -0.0347048
14065 | 2022-04-29 22:16 | 27529.788 | 222.3714 | 13 | 26 | -2.500046 | 1.182571 | -2.956482 | 0.2573527 | 0.1544416 | 0.4259273 | 0.1895598 |  | -0.0002891315 |  |  |  | 24.26202 | 0.0007277727
14066 | 2022-04-29 22:16 | 27531.7887 | 224.3722 | 13 | 26 | -2.500073 | 1.18182 | -2.954636 | 0.2573527 | 0.1558313 | 0.4259273 | 0.1912019 |  |  |  | 1.464864 | 0.6798129 | 24.31776 | 0.01537681
14067 | 2022-04-29 22:16 | 27533.7889 | 226.3723 | 13 | 26 | -2.499986 | 1.180644 | -2.951593 | 0.2573527 | 0.1572206 | 0.4259273 | 0.192842 |  | -0.0003150714 |  |  |  | 24.37643 | -0.003026128
14068 | 2022-04-29 22:16 | 27535.789 | 228.3724 | 13 | 26 | -2.50003 | 1.179726 | -2.94935 | 0.2573527 | 0.1586095 | 0.4259273 | 0.1944804 | [5 empty] | 24.17157 | -0.01412809
14069 | 2022-04-29 22:16 | 27537.789 | 230.3724 | 13 | 26 | -2.499995 | 1.178462 | -2.946149 | 0.2573527 | 0.1599989 | 0.4259273 | 0.1961178 |  | -0.0004210346 |  |  |  | 24.22246 | 0.02334058
14070 | 2022-04-29 22:16 | 27539.7896 | 232.373 | 13 | 26 | -2.500023 | 1.177696 | -2.944267 | 0.2573527 | 0.1613877 | 0.4259273 | 0.1977531 | [5 empty] | 24.41301 | 0.02325952
14071 | 2022-04-29 22:16 | 27541.7897 | 234.3731 | 13 | 26 | -2.500118 | 1.176532 | -2.941469 | 0.2573527 | 0.1627769 | 0.4259273 | 0.1993875 |  |  |  | 1.328024 |  | 24.28663 | -0.01097679
14072 | 2022-04-29 22:16 | 27543.7898 | 236.3732 | 13 | 26 | -2.500063 | 1.175579 | -2.939022 | 0.2573527 | 0.1641661 | 0.4259273 | 0.2010204 |  | -0.0002619423 |  |  |  | 24.19618 | -0.01859844
14073 | 2022-04-29 22:16 | 27545.7907 | 238.3741 | 13 | 26 | -2.499955 | 1.174327 | -2.935765 | 0.2573527 | 0.1655539 | 0.4259273 | 0.2026501 | [5 empty] | 24.42396 | 0.04410863
14074 | 2022-04-29 22:16 | 27547.7922 | 240.3756 | 13 | 26 | -2.500102 | 1.173383 | -2.933577 | 0.2573527 | 0.1669455 | 0.4259273 | 0.2042827 |  | -0.0002715258 |  |  |  | 24.33037 | -0.03792167
14075 | 2022-04-29 22:16 | 27549.7923 | 242.3758 | 13 | 26 | -2.500049 | 1.172152 | -2.930437 | 0.2573527 | 0.1683347 | 0.4259273 | 0.205911 |  |  |  | 1.276378 | 0.7576438 | 24.23172 | -0.008742213
14076 | 2022-04-29 22:16 | 27551.7931 | 244.3765 | 13 | 26 | -2.500095 | 1.171197 | -2.928104 | 0.2573527 | 0.1697232 | 0.4259273 | 0.2075369 |  | -0.001557646 |  |  |  | 24.34637 | 0.03477871
14077 | 2022-04-29 22:16 | 27553.7947 | 246.3781 | 13 | 26 | -2.5001 | 1.169937 | -2.924959 | 0.2573527 | 0.1711132 | 0.4259273 | 0.2091631 | [5 empty] | 24.41049 | 0.01932025
14078 | 2022-04-29 22:16 | 27555.7955 | 248.3789 | 13 | 26 | -2.500143 | 1.168983 | -2.922625 | 0.2573527 | 0.1725025 | 0.4259273 | 0.210787 |  | -0.0005012088 |  |  |  | 24.26202 | -0.02089739
14079 | 2022-04-29 22:16 | 27557.7964 | 250.3798 | 13 | 26 | -2.500096 | 1.167669 | -2.919285 | 0.2573527 | 0.1738931 | 0.4259273 | 0.2124107 | [5 empty] | 24.19868 | 0.002901554
14080 | 2022-04-29 22:16 | 27559.7972 | 252.3806 | 13 | 26 | -2.500003 | 1.166595 | -2.916491 | 0.2573527 | 0.1752824 | 0.4259273 | 0.2140313 |  | -0.0003125596 |  | 1.243661 |  | 24.41049 | 0.01616061
14081 | 2022-04-29 22:16 | 27561.7989 | 254.3823 | 13 | 26 | -2.499951 | 1.16528 | -2.913143 | 0.2573527 | 0.1766721 | 0.4259273 | 0.2156507 |  | -0.001264665 |  |  |  | 24.29292 | -0.01538336
14082 | 2022-04-29 22:16 | 27563.7998 | 256.3832 | 13 | 26 | -2.499962 | 1.16426 | -2.910606 | 0.2573527 | 0.1780619 | 0.4259273 | 0.2172686 | [5 empty] | 24.21425 | -0.01709044
14083 | 2022-04-29 22:16 | 27565.8005 | 258.3839 | 13 | 26 | -2.499985 | 1.162927 | -2.9073 | 0.2573527 | 0.1794514 | 0.4259273 | 0.2188845 |  | -0.000291014 |  |  |  | 24.30975 | 0.01813769
14084 | 2022-04-29 22:16 | 27567.8019 | 260.3853 | 13 | 26 | -2.500004 | 1.161716 | -2.904295 | 0.2573527 | 0.1808401 | 0.4259273 | 0.2204977 |  |  |  | 1.128897 | 0.8290053 | 24.41471 | -0.009394288
14085 | 2022-04-29 22:16 | 27569.803 | 262.3864 | 13 | 26 | -2.499979 | 1.160463 | -2.901133 | 0.2573527 | 0.1822312 | 0.4259273 | 0.2221119 |  | -0.0003016377 |  |  |  | 24.21595 | -0.0119549
14086 | 2022-04-29 22:16 | 27571.8038 | 264.3872 | 13 | 26 | -2.500031 | 1.159228 | -2.898106 | 0.2573527 | 0.1836203 | 0.4259273 | 0.223722 |  | -0.001180314 |  |  |  | 24.27885 | -0.002360344
14087 | 2022-04-29 22:16 | 27573.8053 | 266.3887 | 13 | 26 | -2.500073 | 1.158115 | -2.895372 | 0.2573527 | 0.1850096 | 0.4259273 | 0.2253305 | [5 empty] | 24.40357 | 0.03897309
14088 | 2022-04-29 22:16 | 27575.8062 | 268.3896 | 13 | 26 | -2.500139 | 1.156798 | -2.892156 | 0.2573527 | 0.186399 | 0.4259273 | 0.2269375 |  | -0.0004449981 |  | 1.108148 |  | 24.38042 | -0.01143157
14089 | 2022-04-29 22:17 | 27577.807 | 270.3904 | 13 | 26 | -2.500109 | 1.15519 | -2.888101 | 0.2573527 | 0.1877896 | 0.4259273 | 0.228544 |  | -0.0006584054 |  |  |  | 24.18587 | -0.04068553
14090 | 2022-04-29 22:17 | 27579.8085 | 272.3919 | 13 | 26 | -2.500093 | 1.153956 | -2.884997 | 0.2573527 | 0.1891788 | 0.4259273 | 0.2301469 | [5 empty] | 24.35412 | 0.03627658
14091 | 2022-04-29 22:17 | 27581.8095 | 274.3929 | 13 | 26 | -2.500089 | 1.152679 | -2.8818 | 0.2573527 | 0.1905691 | 0.4259273 | 0.2317492 |  | -0.0003568912 |  |  | 0.9564053 | 24.42396 | 0.02641857
14092 | 2022-04-29 22:17 | 27583.8111 | 276.3945 | 13 | 26 | -2.500119 | 1.15119 | -2.878112 | 0.2573527 | 0.1919593 | 0.4259273 | 0.2333495 |  | -0.0009306117 |  | 1.027003 |  | 24.20334 | -0.03154457
14093 | 2022-04-29 22:17 | 27585.8126 | 278.396 | 13 | 26 | -2.500046 | 1.149615 | -2.87409 | 0.2573527 | 0.1933476 | 0.4259273 | 0.2349457 | [5 empty] | 24.27083 | 0.006705523
14094 | 2022-04-29 22:17 | 27587.8139 | 280.3973 | 13 | 26 | -2.49999 | 1.148361 | -2.870891 | 0.2573527 | 0.1947383 | 0.4259273 | 0.2365427 |  | -0.0003956368 |  |  |  | 24.35981 | 0.01123369
14095 | 2022-04-29 22:17 | 27589.8148 | 282.3982 | 13 | 26 | -2.500045 | 1.146685 | -2.866764 | 0.2573527 | 0.1961285 | 0.4259273 | 0.2381369 |  | -0.0005689515 |  | 0.946735 |  | 24.23507 | 0.001581907
14096 | 2022-04-29 22:17 | 27591.8167 | 284.4001 | 13 | 26 | -2.500065 | 1.145541 | -2.863927 | 0.2573527 | 0.1975185 | 0.4259273 | 0.2397289 | [5 empty] | 24.21575 | -0.01985729
14097 | 2022-04-29 22:17 | 27593.8183 | 286.4017 | 13 | 26 | -2.500104 | 1.14375 | -2.85949395 | 0.2573527 | 0.1989087 | 0.4259273 | 0.2413189 |  | -0.0003637781 |  |  |  | 24.37873 | 0.01143396
14098 | 2022-04-29 22:17 | 27595.8191 | 288.4025 | 13 | 26 | -2.50003 | 1.142468 | -2.856204 | 0.2573527 | 0.2002981 | 0.4259273 | 0.2429059 |  | -0.001258405 |  | 0.8994135 | 1.067358 | 24.42163 | 0.01209736
14099 | 2022-04-29 22:17 | 27597.8194 | 290.4028 | 13 | 26 | -2.50001 | 1.140759 | -2.851909 | 0.2573527 | 0.2016875 | 0.4259273 | 0.2444908 |  | -0.0006477744 |  |  |  | 24.17323 | -0.01137435
14100 | 2022-04-29 22:17 | 27599.8209 | 292.4043 | 13 | 26 | -2.499985 | 1.139058 | -2.847628 | 0.2573527 | 0.2030758 | 0.4259273 | 0.2460722 |  | -0.0005723788 |  |  |  | 24.39007 | 0.02464235
14101 | 2022-04-29 22:17 | 27601.8213 | 294.4047 | 13 | 26 | -2.50007 | 1.137662 | -2.844235 | 0.2573527 | 0.2044665 | 0.4259273 | 0.2476542 |  |  |  | 0.8789203 |  | 24.34487 | -0.009729266
14102 | 2022-04-29 22:17 | 27603.8223 | 296.4058 | 13 | 26 | -2.500055 | 1.135716 | -2.839352 | 0.2573527 | 0.2058557 | 0.4259273 | 0.2492321 |  | -0.003638887 |  |  |  | 24.23677 | -0.06415009
14103 | 2022-04-29 22:17 | 27605.8226 | 298.406 | 13 | 26 | -2.500044 | 1.134047 | -2.835167 | 0.2573527 | 0.2072451 | 0.4259273 | 0.2508074 |  | -0.000880882 |  |  |  | 24.29292 | 0.01793981
14104 | 2022-04-29 22:17 | 27607.8229 | 300.4063 | 13 | 26 | -2.499961 | 1.13228 | -2.830656 | 0.2573527 | 0.2086344 | 0.4259273 | 0.2523804 |  | -0.003222479 |  | 0.7504728 | 1.226419 | 24.43573 | 0.04008591
14105 | 2022-04-29 22:17 | 27609.8234 | 302.4068 | 13 | 26 | -2.500221 | 1.130495 | -2.826487 | 0.2573527 | 0.2100235 | 0.4259273 | 0.2539507 |  | -0.0005682031 |  |  |  | 24.26265 | -0.02070487
14106 | 2022-04-29 22:17 | 27611.8251 | 304.4085 | 13 | 26 | -2.500063 | 1.12855 | -2.821446 | 0.2573527 | 0.2114134 | 0.4259273 | 0.2555193 | [5 empty] | 24.31943 | -0.02399266
14107 | 2022-04-29 22:17 | 27613.8266 | 306.41 | 13 | 26 | -2.500147 | 1.126723 | -2.816973 | 0.2573527 | 0.2128033 | 0.4259273 | 0.2570853 |  | -0.0004295988 |  | 0.7757488 |  | 24.40838 | 0.02207577
14108 | 2022-04-29 22:17 | 27615.8267 | 308.4101 | 13 | 26 | -2.500074 | 1.124909 | -2.812356 | 0.2573527 | 0.2141925 | 0.4259273 | 0.258648 | [5 empty] | 24.35183 | 0.008874536
14109 | 2022-04-29 22:17 | 27617.8274 | 310.4108 | 13 | 26 | -2.500064 | 1.122712 | -2.806852 | 0.2573527 | 0.2155822 | 0.4259273 | 0.2602084 |  | -0.0004029929 |  |  | 1.36472 | 24.23507 | -0.007422566
14110 | 2022-04-29 22:17 | 27619.8274 | 312.4109 | 13 | 26 | -2.500016 | 1.120956 | -2.802408 | 0.2573527 | 0.2169709 | 0.4259273 | 0.2617649 |  | -0.001938154 |  | 0.7214454 |  | 24.4027 | 0.001118779
14111 | 2022-04-29 22:17 | 27621.8275 | 314.4109 | 13 | 26 | -2.500124 | 1.118665 | -2.796801 | 0.2573527 | 0.21836 | 0.4259273 | 0.2633189 | [5 empty] | 24.38611 | 0.01530826
14112 | 2022-04-29 22:17 | 27623.8276 | 316.411 | 13 | 26 | -2.500021 | 1.11669 | -2.791748 | 0.2573527 | 0.2197473 | 0.4259273 | 0.264868 |  | -0.0004759735 |  | 0.6621374 |  | 24.22227 | -0.01038432
14113 | 2022-04-29 22:17 | 27625.8283 | 318.4117 | 13 | 26 | -2.500014 | 1.114061 | -2.785168 | 0.2573527 | 0.2211382 | 0.4259273 | 0.266418 |  | -0.001745068 |  |  |  | 24.36297 | 0.01077652
14114 | 2022-04-29 22:17 | 27627.8288 | 320.4123 | 13 | 26 | -2.500072 | 1.112155 | -2.780468 | 0.2573527 | 0.2225267 | 0.4259273 | 0.2679619 |  |  |  | 0.5965058 | 1.571422 | 24.33373 | -0.03759086
14115 | 2022-04-29 22:17 | 27629.8289 | 322.4123 | 13 | 26 | -2.499968 | 1.109563 | -2.773872 | 0.2573527 | 0.2239154 | 0.4259273 | 0.2695031 |  | -0.0004720847 |  |  |  | 24.28663 | -0.01097679
14116 | 2022-04-29 22:17 | 27631.8301 | 324.4135 | 13 | 26 | -2.500075 | 1.107234 | -2.768168 | 0.2573527 | 0.2253062 | 0.4259273 | 0.2710431 |  | -0.0005484878 |  | 0.5508976 |  | 24.24855 | 0.01143634
14117 | 2022-04-29 22:17 | 27633.8316 | 326.415 | 13 | 26 | -2.500042 | 1.104693 | -2.761779 | 0.2573527 | 0.2266962 | 0.4259273 | 0.2725787 | [5 empty] | 24.39303 | 0.04515052
14118 | 2022-04-29 22:17 | 27635.8324 | 328.4158 | 13 | 26 | -2.500016 | 1.101887 | -2.754735 | 0.2573527 | 0.228086 | 0.4259273 | 0.2741103 |  | -0.0005043956 |  | 0.5498046875 | 1.810145 | 24.28261 | -0.03752947
14119 | 2022-04-29 22:18 | 27637.8325 | 330.4159 | 13 | 26 | -2.50005 | 1.099267 | -2.748222 | 0.2573527 | 0.2294749 | 0.4259273 | 0.2756374 |  | -0.0006912954 |  |  |  | 24.17386 | -0.009210706
14120 | 2022-04-29 22:18 | 27639.834 | 332.4174 | 13 | 26 | -2.500062 | 1.096248 | -2.740688 | 0.2573527 | 0.2308646 | 0.4259273 | 0.2771614 |  | -0.0006088371 |  | 0.4983936 |  | 24.39852 | 0.05902827
14121 | 2022-04-29 22:18 | 27641.8341 | 334.4175 | 13 | 26 | -2.500028 | 1.093303 | -2.733288 | 0.2573527 | 0.2322536 | 0.4259273 | 0.2786804 | [5 empty] | 24.38927 | -0.004925132
14122 | 2022-04-29 22:18 | 27643.8358 | 336.4192 | 13 | 26 | -2.500001 | 1.090255 | -2.725639 | 0.2573527 | 0.2336421 | 0.4259273 | 0.2801948 |  | -0.0005638896 |  | 0.4869448 | 2.011747 | 24.23195 | -0.03029704
14123 | 2022-04-29 22:18 | 27645.8367 | 338.4201 | 13 | 26 | -2.500013 | 1.087328 | -2.718334 | 0.2573527 | 0.235033 | 0.4259273 | 0.2817072 |  | -0.001121608 |  | 0.3897695 |  | 24.20334 | -0.003160834
14124 | 2022-04-29 22:18 | 27647.8374 | 340.4208 | 13 | 26 | -2.500008 | 1.083831 | -2.709586 | 0.2573527 | 0.2364226 | 0.4259273 | 0.2832139 |  | -0.003825674 |  |  |  | 24.39073 | -0.001051426
14125 | 2022-04-29 22:18 | 27649.8379 | 342.4213 | 13 | 26 | -2.500034 | 1.080128 | -2.700357 | 0.2573527 | 0.2378118 | 0.4259273 | 0.284715 |  | -0.0009397539 |  | 0.4168056 | 2.411387 | 24.29292 | -0.01538336
14126 | 2022-04-29 22:18 | 27651.8391 | 344.4225 | 13 | 26 | -2.500006 | 1.076141 | -2.690359 | 0.2573527 | 0.2392012 | 0.4259273 | 0.2862111 |  | -0.004962055 |  | 0.3839476 |  | 24.19595 | -0.01841009
14127 | 2022-04-29 22:18 | 27653.8402 | 346.4236 | 13 | 26 | -2.500075 | 1.072315 | -2.680868 | 0.2573527 | 0.2405907 | 0.4259273 | 0.2877015 |  | -0.0008522527 |  | 0.3521715 | 2.782276 | 24.30975 | 0.02043486
14128 | 2022-04-29 22:18 | 27655.8406 | 348.424 | 13 | 26 | -2.499863 | 1.067996 | -2.669844 | 0.2573527 | 0.2419795 | 0.4259273 | 0.2891856 |  | -0.0007717126 |  | 0.2973468 |  | 24.41847 | 0.01353085
14129 | 2022-04-29 22:18 | 27657.8417 | 350.4252 | 13 | 26 | -2.499852 | 1.063136 | -2.657683 | 0.2573527 | 0.2433683 | 0.4259273 | 0.2906634 |  | -0.0008665757 |  |  | 3.286289 | 24.21195 | -0.01024961
14130 | 2022-04-29 22:18 | 27659.8432 | 352.4266 | 13 | 26 | -2.500102 | 1.058803 | -2.647115 | 0.2573527 | 0.2447598 | 0.4259273 | 0.2921371 |  | -0.001003264 |  | 0.2986976 |  | 24.20816 | -0.007892251
14131 | 2022-04-29 22:18 | 27661.8439 | 354.4273 | 13 | 26 | -2.499992 | 1.052558 | -2.631387 | 0.2573527 | 0.2461496 | 0.4259273 | 0.2936023 |  | -0.03522148 |  | 0.240928 | 3.65416 | 24.42332 | 0.05061507
14132 | 2022-04-29 22:18 | 27663.8464 | 356.4298 | 13 | 26 | -2.5001 | 1.047437 | -2.618697 | 0.2573527 | 0.2475403 | 0.4259273 | 0.2950593 |  | -0.04306657 |  | 0.2189917 |  | 24.32848 | -0.03082216
14133 | 2022-04-29 22:18 | 27665.7239 | 358.3073 | 13 | 26 | -2.50004 | 1.037352 | -2.593421 | 0.2573527 | 0.2488438 | 0.4259273 | 0.296418 |  | -0.001193088 |  | 0.2375825 | 4.487983 | 24.21512 | -0.008211732
14134 | 2022-04-29 22:18 | 27667.724 | 360.3074 | 13 | 26 | -2.499991 | 1.028774 | -2.571926 | 0.2573527 | 0.2502331 | 0.4259273 | 0.2978554 |  | -0.002074166 |  | 0.1569586 | 6.079074 | 24.34573 | 0.03207386
14135 | 2022-04-29 22:18 | 27669.726 | 362.3094 | 13 | 26 | -2.499939 | 1.021115 | -2.552725 | 0.2573527 | 0.2516226 | 0.4259273 | 0.299282 |  | -0.001776775 |  | 0.1911325 |  | 24.42396 | 0.02641857
14136 | 2022-04-29 22:18 | 27671.1401 | 363.7235 | 13 | 26 | -2.499986 | 1.010954 | -2.527371 | 0.2573527 | 0.252605 | 0.4259273 | 0.3002826 |  | 0.04340654 |  | 0.1048493 | 5.599234 | 24.27083 | -0.02701044
14137 | 2022-04-29 22:18 | 27672.7352 | 365.3186 | 13 | 26 | -2.50009 | 1.000724 | -2.5019 | 0.2573527 | 0.2537121 | 0.4259273 | 0.301399 |  | 0.05327993 |  | 0.108167 | 9.213172 | 24.15726 | -0.02701998
14138 | 2022-04-29 22:18 | 27673.7377 | 366.3211 | 13 | 26 | -2.500024 | 0.9906774 | -2.476717 | 0.2573527 | 0.2544091 | 0.4259273 | 0.3020951 |  | 0.06859092 |  | -0.01151551 | 10.16045 | 24.21678 | -0.02701998
14139 | 2022-04-29 22:18 | 27674.5281 | 367.1115 | 13 | 26 | -2.499963 | 0.980041 | -2.450066 | 0.2573527 | 0.2549578 | 0.4259273 | 0.3026378 |  | 0.06097753 |  | -0.009872904 | 14.41633 | 24.25803 | 0.03149092
14140 | 2022-04-29 22:18 | 27674.9313 | 367.5147 | 13 | 26 | -2.500018 | 0.9700179 | -2.425062 | 0.2573527 | 0.2552371 | 0.4259273 | 0.3029111 | [5 empty] | 24.29398 | 0.01123369
14141 | 2022-04-29 22:18 | 27675.328 | 367.9115 | 13 | 26 | -2.500055 | 0.9594588 | -2.3987 | 0.2573527 | 0.2555135 | 0.4259273 | 0.3031793 |  | 0.05986009 |  | -0.007288129 | 35.79396 | 24.29398 | 0.01123369
14142 | 2022-04-29 22:18 | 27675.5305 | 368.1139 | 13 | 26 | -2.499958 | 0.9484925 | -2.371191 | 0.2573527 | 0.2556543 | 0.4259273 | 0.3033144 | [5 empty] | 24.35981 | 0.01123369
14143 | 2022-04-29 22:18 | 27675.7264 | 368.3098 | 13 | 26 | -2.500066 | 0.9374747 | -2.343749 | 0.2573527 | 0.2557903 | 0.4259273 | 0.3034436 | [5 empty] | 24.35981 | 0.01123369
14144 | 2022-04-29 22:18 | 27675.916 | 368.4994 | 13 | 26 | -2.500084 | 0.926991 | -2.317555 | 0.2573527 | 0.2559218 | 0.4259273 | 0.3035671 | [5 empty] | 24.35981 | 0.01123369
14145 | 2022-04-29 22:18 | 27675.9504 | 368.5338 | 13 | 26 | -2.50001 | 0.9166751 | -2.291697 | 0.2573527 | 0.255945 | 0.4259273 | 0.3035884 | [5 empty] | 24.35981 | 0.01123369
14146 | 2022-04-29 22:18 | 27676.0239 | 368.6074 | 13 | 26 | -2.499974 | 0.9276738 | -2.31916 | 0.2573527 | 0.2559965 | 0.4259273 | 0.3036357 |  | -0.09028535 |  | 0.002314522 | 79.69551 | 24.35981 | 0.01123369
14147 | 2022-04-29 22:18 | 27676.1008 | 368.6843 | 13 | 26 | -2.499952 | 0.914825 | -2.287019 | 0.2573527 | 0.2560502 | 0.4259273 | 0.3036856 | [5 empty] | 24.35981 | 0.01123369
14148 | 2022-04-29 22:18 | 27676.1257 | 368.7091 | 13 | 26 | -2.499956 | 0.9025187 | -2.256257 | 0.2573527 | 0.2560675 | 0.4259273 | 0.3037013 | [5 empty] | 24.39541 | 0.03166068
14149 | 2022-04-29 22:18 | 27676.2912 | 368.8746 | 13 | 26 | -2.500186 | 0.8924451 | -2.231279 | 0.2573527 | 0.2561824 | 0.4259273 | 0.3038047 | [5 empty] | 24.39556 | 0.03174305
14150 | 2022-04-29 22:18 | 27676.3094 | 368.8928 | 13 | 26 | -2.500199 | 0.8806605 | -2.201827 | 0.2573527 | 0.2561947 | 0.4259273 | 0.3038157 | [5 empty] | 24.39556 | 0.03174305
14151 | 2022-04-29 22:18 | 27676.3264 | 368.9098 | 13 | 26 | -2.500199 | 0.8695025 | -2.173929 | 0.2573527 | 0.2562063 | 0.4259273 | 0.3038258 | [5 empty] | 24.39556 | 0.03174305
14152 | 2022-04-29 22:18 | 27676.3535 | 368.9369 | 13 | 26 | -2.500214 | 0.8590569 | -2.147826 | 0.2573527 | 0.2562252 | 0.4259273 | 0.3038422 | [5 empty] | 24.39556 | 0.03174305
14153 | 2022-04-29 22:18 | 27676.416 | 368.9994 | 13 | 26 | -2.500163 | 0.8713613 | -2.178545 | 0.2573527 | 0.2562688 | 0.4259273 | 0.3038797 | [5 empty] | 24.39556 | 0.03174305
14154 | 2022-04-29 22:18 | 27676.4872 | 369.0706 | 13 | 26 | -2.500131 | 0.861135 | -2.15295 | 0.2573527 | 0.2563177 | 0.4259273 | 0.3039226 | [5 empty] | 24.39556 | 0.03174305
14155 | 2022-04-29 22:18 | 27676.5056 | 369.089 | 13 | 26 | -2.500132 | 0.8465629 | -2.116519 | 0.2573527 | 0.2563307 | 0.4259273 | 0.3039337 | [5 empty] | 24.39556 | 0.03174305
14156 | 2022-04-29 22:18 | 27676.5152 | 369.0986 | 13 | 26 | -2.500129 | 0.8363118 | -2.090887 | 0.2573527 | 0.2563371 | 0.4259273 | 0.3039391 | [5 empty] | 24.39556 | 0.03174305
14157 | 2022-04-29 22:18 | 27676.5329 | 369.1163 | 13 | 26 | -2.500135 | 0.8234954 | -2.05885 | 0.2573527 | 0.2563505 | 0.4259273 | 0.3039502 | [5 empty] | 24.39556 | 0.03174305
14158 | 2022-04-29 22:18 | 27676.5544 | 369.1378 | 13 | 26 | -2.50014 | 0.813252 | -2.033244 | 0.2573527 | 0.2563644 | 0.4259273 | 0.3039616 | [5 empty] | 24.39556 | 0.03174305
14159 | 2022-04-29 22:18 | 27676.616 | 369.1994 | 13 | 26 | -2.500202 | 0.8261962 | -2.065657 | 0.2573527 | 0.2564077 | 0.4259273 | 0.303997 | [5 empty] | 24.39556 | 0.03174305
14160 | 2022-04-29 22:18 | 27676.6402 | 369.2236 | 13 | 26 | -2.500233 | 0.8372369 | -2.093287 | 0.2573527 | 0.2564248 | 0.4259273 | 0.3040111 | [5 empty] | 24.39556 | 0.03174305
14161 | 2022-04-29 22:18 | 27676.6789 | 369.2623 | 13 | 26 | -2.500234 | 0.8240304 | -2.060269 | 0.2573527 | 0.2564514 | 0.4259273 | 0.3040334 | [5 empty] | 24.39556 | 0.03174305
14162 | 2022-04-29 22:18 | 27676.6908 | 369.2742 | 13 | 26 | -2.500242 | 0.812737 | -2.032039 | 0.2573527 | 0.25646 | 0.4259273 | 0.3040404 | [5 empty] | 24.39556 | 0.03174305
14163 | 2022-04-29 22:18 | 27676.7 | 369.2834 | 13 | 26 | -2.500241 | 0.7990689 | -1.997865 | 0.2573527 | 0.2564659 | 0.4259273 | 0.3040452 | [5 empty] | 24.39556 | 0.03174305
14164 | 2022-04-29 22:18 | 27676.7015 | 369.2849 | 13 | 26 | -2.500241 | 0.7990689 | -1.997865 | 0.2573527 | 0.2564676 | 0.4259273 | 0.3040465 |  | 0.1194647 |  | -0.00411968 | 369.3745 | 24.39556 | 0.03174305
14165 | 2022-04-29 22:18 | 27678.74 | 2.0009 | 13 | 27 | 0 | 1.259175 | 0 | 0.2573527 | 0.2564705 | 0.4259273 | 0.3040488 |  | 0.02527679 |  | 0 |  | 24.23172 | -0.00454247
14166 | 2022-04-29 22:18 | 27680.7392 | 4.0001 | 13 | 27 | 0 | 1.253259 | 0 | 0.2573527 | 0.2564705 | 0.4259273 | 0.3040488 |  | -0.004181452 |  | 0 |  | 24.29229 | -0.002892017
14167 | 2022-04-29 22:18 | 27682.7394 | 6.0002 | 13 | 27 | 0 | 1.26036 | 0 | 0.2573527 | 0.2564705 | 0.4259273 | 0.3040488 |  | 0.003778442 |  | 0 |  | 24.42794 | 0.01984835
14168 | 2022-04-29 22:18 | 27684.7393 | 8.0001 | 13 | 27 | 0 | 1.25964 | 0 | 0.2573527 | 0.2564705 | 0.4259273 | 0.3040488 |  | 0.001386118 |  |  |  | 24.27566 | -0.01787722
14169 | 2022-04-29 22:18 | 27686.7402 | 10.001 | 13 | 27 | 0 | 1.260703 | 0 | 0.2573527 | 0.2564705 | 0.4259273 | 0.3040488 | [5 empty] | 24.20963 | -0.02537429
14170 | 2022-04-29 22:18 | 27688.7395 | 12.0003 | 13 | 27 | 0 | 1.261316 | 0 | 0.2573527 | 0.2564705 | 0.4259273 | 0.3040488 | [5 empty] | 24.35582 | 0.0124222
14171 | 2022-04-29 22:18 | 27690.7403 | 14.0011 | 13 | 27 | 0 | 1.261634 | 0 | 0.2573527 | 0.2564705 | 0.4259273 | 0.3040488 | [5 empty] | 24.36759 | 0.02287447
14172 | 2022-04-29 22:18 | 27692.7394 | 16.0003 | 13 | 27 | 0 | 1.262365 | 0 | 0.2573527 | 0.2564705 | 0.4259273 | 0.3040488 | [5 empty] | 24.22856 | -0.03306389
14173 | 2022-04-29 22:18 | 27694.7398 | 18.0006 | 13 | 27 | 0 | 1.262668 | 0 | 0.2573527 | 0.2564705 | 0.4259273 | 0.3040488 |  | 0.0001090448 |  |  |  | 24.48261 | 0.02931297
14174 | 2022-04-29 22:19 | 27696.7404 | 20.0012 | 13 | 27 | 0 | 1.26308 | 0 | 0.2573527 | 0.2564705 | 0.4259273 | 0.3040488 | [5 empty] | 24.32891 | -0.03371298
14175 | 2022-04-29 22:19 | 27698.7392 | 22 | 13 | 27 | 0 | 1.263282 | 0 | 0.2573527 | 0.2564705 | 0.4259273 | 0.3040488 | [5 empty] | 24.17239 | -0.02597094
14176 | 2022-04-29 22:19 | 27700.7397 | 24.0005 | 13 | 27 | 0 | 1.263626 | 0 | 0.2573527 | 0.2564705 | 0.4259273 | 0.3040488 |  | 0.0001583369 |  |  |  | 24.39007 | 0.02207577
14177 | 2022-04-29 22:19 | 27702.7396 | 26.0004 | 13 | 27 | 0 | 1.263845 | 0 | 0.2573527 | 0.2564705 | 0.4259273 | 0.3040488 | [5 empty] | 24.31141 | -0.02708256
14178 | 2022-04-29 22:19 | 27704.7404 | 28.0012 | 13 | 27 | 0 | 1.264005 | 0 | 0.2573527 | 0.2564705 | 0.4259273 | 0.3040488 | [5 empty] | 24.29292 | -0.01044452
14179 | 2022-04-29 22:19 | 27706.7402 | 30.001 | 13 | 27 | 0 | 1.264362 | 0 | 0.2573527 | 0.2564705 | 0.4259273 | 0.3040488 | [5 empty] | 24.37621 | 0.04784644
14180 | 2022-04-29 22:19 | 27708.7405 | 32.0013 | 13 | 27 | 0 | 1.264504 | 0 | 0.2573527 | 0.2564705 | 0.4259273 | 0.3040488 |  |  |  | 0 |  | 24.41617 | 0.01465321
14181 | 2022-04-29 22:19 | 27710.7404 | 34.0012 | 13 | 27 | 0 | 1.264689 | 0 | 0.2573527 | 0.2564705 | 0.4259273 | 0.3040488 |  | 0.0001141198 |  |  |  | 24.2555 | -0.03213704
14182 | 2022-04-29 22:19 | 27712.7396 | 36.0004 | 13 | 27 | 0 | 1.264794 | 0 | 0.2573527 | 0.2564705 | 0.4259273 | 0.3040488 | [5 empty] | 24.32848 | 0.03319144
14183 | 2022-04-29 22:19 | 27714.7405 | 38.0013 | 13 | 27 | 0 | 1.26496 | 0 | 0.2573527 | 0.2564705 | 0.4259273 | 0.3040488 | [5 empty] | 24.31141 | 0.01044691
14184 | 2022-04-29 22:19 | 27716.7401 | 40.0009 | 13 | 27 | 0 | 1.265042 | 0 | 0.2573527 | 0.2564705 | 0.4259273 | 0.3040488 | [5 empty] | 24.32405 | -0.03759086
14185 | 2022-04-29 22:19 | 27718.7397 | 42.0005 | 13 | 27 | 0 | 1.265215 | 0 | 0.2573527 | 0.2564705 | 0.4259273 | 0.3040488 | [5 empty] | 24.20018 | -0.03957748
14186 | 2022-04-29 22:19 | 27720.7405 | 44.0013 | 13 | 27 | 0 | 1.265375 | 0 | 0.2573527 | 0.2564705 | 0.4259273 | 0.3040488 | [5 empty] | 24.3455 | 0.02807438
14187 | 2022-04-29 22:19 | 27722.7407 | 46.0015 | 13 | 27 | 0 | 1.265489 | 0 | 0.2573527 | 0.2564705 | 0.4259273 | 0.3040488 |  | 7.177688e-05 |  |  |  | 24.3636 | -0.003284216
14188 | 2022-04-29 22:19 | 27724.7403 | 48.0011 | 13 | 27 | 0 | 1.265635 | 0 | 0.2573527 | 0.2564705 | 0.4259273 | 0.3040488 | [5 empty] | 24.14461 | -0.02477288
14189 | 2022-04-29 22:19 | 27726.7398 | 50.0006 | 13 | 27 | 0 | 1.265761 | 0 | 0.2573527 | 0.2564705 | 0.4259273 | 0.3040488 | [5 empty] | 24.20963 | 0.01117587
14190 | 2022-04-29 22:19 | 27728.7406 | 52.0014 | 13 | 27 | 0 | 1.265907 | 0 | 0.2573527 | 0.2564705 | 0.4259273 | 0.3040488 | [5 empty] | 24.32491 | -0.01365781
14191 | 2022-04-29 22:19 | 27730.7407 | 54.0015 | 13 | 27 | 0 | 1.266022 | 0 | 0.2573527 | 0.2564705 | 0.4259273 | 0.3040488 | [5 empty] | 24.18125 | -0.0448966
14192 | 2022-04-29 22:19 | 27732.7407 | 56.0015 | 13 | 27 | 0 | 1.266079 | 0 | 0.2573527 | 0.2564705 | 0.4259273 | 0.3040488 | [5 empty] | 24.15892 | -0.003421903
14193 | 2022-04-29 22:19 | 27734.7399 | 58.0007 | 13 | 27 | 0 | 1.266243 | 0 | 0.2573527 | 0.2564705 | 0.4259273 | 0.3040488 |  | 6.885115e-05 |  |  |  | 24.36928 | 0.02629697
14194 | 2022-04-29 22:19 | 27736.74 | 60.0008 | 13 | 27 | 0 | 1.266323 | 0 | 0.2573527 | 0.2564705 | 0.4259273 | 0.3040488 | [5 empty] | 24.42731 | 0.03391087
14195 | 2022-04-29 22:19 | 27736.7415 | 60.0023 | 13 | 27 | 0 | 1.266323 | 0 | 0.2573527 | 0.2564705 | 0.4259273 | 0.3040488 |  | 6.885115e-05 |  | 0 | 0 | 24.42731 | 0.03391087
14196 | 2022-04-29 22:19 | 27736.7486 | 0.0014 | 14 | 28 | 0 | 1.266274 | 0 | 0 | 0 | 0 | 0 |  | 6.885115e-05 |  | 0 | 0 | 24.42731 | 0.03391087
14197 | 2022-04-29 22:19 | 27736.7896 | 0.005 | 14 | 24 | 2.500068 | 1.497756 | 3.744492 | 0 | 2.42384e-05 | 0 | 3.069061e-05 |  | 0.08869848 |  |  |  | 24.42731 | 0.03391087
14198 | 2022-04-29 22:19 | 27736.8619 | 0.0773 | 14 | 24 | 2.5006 | 1.508832 | 3.772985 | 4.965738e-05 | 2.42384e-05 | 7.464685e-05 | 3.069061e-05 | [5 empty] | 24.42731 | 0.03391087
14199 | 2022-04-29 22:19 | 27737.3167 | 0.5321 | 14 | 24 | 2.500069 | 1.519004 | 3.797615 | 0.000365568 | 2.42384e-05 | 0.0005533565 | 3.069061e-05 |  | 0.03725795 |  | 0.02842772 | 3819.391 | 24.38106 | -0.01445472
14200 | 2022-04-29 22:19 | 27739.3184 | 2.5338 | 14 | 24 | 2.500231 | 1.522191 | 3.805829 | 0.001756788 | 2.42384e-05 | 0.002670426 | 3.069061e-05 |  | 0.004529186 |  | 0.03715258 | 30.50501 | 24.20334 | -0.007162094
14201 | 2022-04-29 22:19 | 27741.3184 | 4.5338 | 14 | 24 | 2.500031 | 1.526069 | 3.81522 | 0.003144467 | 2.42384e-05 | 0.004785022 | 3.069061e-05 |  | 0.001090745 |  | 0.4715181 |  | 24.30975 | 0.02043486
14202 | 2022-04-29 22:19 | 27743.3193 | 6.5348 | 14 | 24 | 2.50001 | 1.531106 | 3.82778 | 0.004535139 | 2.42384e-05 | 0.006911776 | 3.069061e-05 |  | 0.003351104 |  | 0.2212587 | 2.893147 | 24.37517 | 0.0204438
14203 | 2022-04-29 22:19 | 27745.3204 | 8.5358 | 14 | 24 | 2.500012 | 1.533835 | 3.834606 | 0.005922735 | 2.42384e-05 | 0.009038616 | 3.069061e-05 |  | 0.001950759 |  |  |  | 24.24475 | -0.05428672
14204 | 2022-04-29 22:19 | 27747.3207 | 10.5361 | 14 | 24 | 2.500073 | 1.536975 | 3.84255 | 0.007312241 | 2.42384e-05 | 0.0111726 | 3.069061e-05 |  | 0.00172224 |  | 0.4630434 |  | 24.21109 | -0.0002688169
14205 | 2022-04-29 22:19 | 27749.3225 | 12.5379 | 14 | 24 | 2.499977 | 1.539855 | 3.849602 | 0.008703018 | 2.42384e-05 | 0.01331266 | 3.069061e-05 |  | 0.003510129 |  | 0.4473122 | 2.182876 | 24.34404 | 0.01340747
14206 | 2022-04-29 22:19 | 27751.3242 | 14.5396 | 14 | 24 | 2.499971 | 1.542548 | 3.856325 | 0.01009353 | 2.42384e-05 | 0.01545602 | 3.069061e-05 |  | 0.0007390041 |  |  |  | 24.32848 | -0.03082216
14207 | 2022-04-29 22:19 | 27753.3256 | 16.5411 | 14 | 24 | 2.500033 | 1.544929 | 3.862373 | 0.0114825 | 2.42384e-05 | 0.01760068 | 3.069061e-05 |  | 0.001009668 |  | 0.5433298 |  | 24.23571 | -0.02721488
14208 | 2022-04-29 22:19 | 27755.3257 | 18.5412 | 14 | 24 | 2.500172 | 1.54735 | 3.868641 | 0.01287299 | 2.42384e-05 | 0.01975096 | 3.069061e-05 |  | 0.0006066444 |  |  |  | 24.17553 | -0.01973331
14209 | 2022-04-29 22:20 | 27757.3266 | 20.542 | 14 | 24 | 2.49999 | 1.54946 | 3.873635 | 0.01426234 | 2.42384e-05 | 0.02190262 | 3.069061e-05 |  | 0.000677992 |  |  |  | 24.42711 | 0.02543151
14210 | 2022-04-29 22:20 | 27759.3282 | 22.5436 | 14 | 24 | 2.500119 | 1.551676 | 3.879375 | 0.01565145 | 2.42384e-05 | 0.02405696 | 3.069061e-05 |  | 0.0006130161 |  | 0.6284506 | 1.72086 | 24.20394 | -0.01544595
14211 | 2022-04-29 22:20 | 27761.329 | 24.5444 | 14 | 24 | 2.500023 | 1.553723 | 3.884343 | 0.01704091 | 2.42384e-05 | 0.02621474 | 3.069061e-05 | [5 empty] | 24.3026 | 0.03517091
14212 | 2022-04-29 22:20 | 27763.3299 | 26.5454 | 14 | 24 | 2.500079 | 1.5557 | 3.889373 | 0.01843171 | 2.42384e-05 | 0.02837732 | 3.069061e-05 |  | 0.0005743447 |  | 0.6638315 |  | 24.45571 | 0.01958668
14213 | 2022-04-29 22:20 | 27765.3316 | 28.547 | 14 | 24 | 2.500014 | 1.557728 | 3.894342 | 0.01982158 | 2.42384e-05 | 0.03054134 | 3.069061e-05 |  | 0.001035094 |  |  |  | 24.24625 | -0.02779365
14214 | 2022-04-29 22:20 | 27767.3331 | 30.5485 | 14 | 24 | 2.500018 | 1.559531 | 3.898856 | 0.02121152 | 2.42384e-05 | 0.03270797 | 3.069061e-05 |  | 0.001517595 |  |  |  | 24.23172 | -0.00454247
14215 | 2022-04-29 22:20 | 27769.3332 | 32.5486 | 14 | 24 | 2.500036 | 1.561492 | 3.903786 | 0.02260052 | 2.42384e-05 | 0.03487585 | 3.069061e-05 |  | 0.00061578 |  | 0.7220082 | 1.439246 | 24.20394 | 0.007163286
14216 | 2022-04-29 22:20 | 27771.3341 | 34.5495 | 14 | 24 | 2.500028 | 1.563112 | 3.907824 | 0.02398963 | 2.42384e-05 | 0.03704636 | 3.069061e-05 |  | 0.0006865178 |  |  |  | 24.27566 | -0.01787722
14217 | 2022-04-29 22:20 | 27773.3355 | 36.551 | 14 | 24 | 2.49998 | 1.564998 | 3.912464 | 0.0253788 | 2.42384e-05 | 0.03921952 | 3.069061e-05 |  | 0.001829224 |  |  |  | 24.21259 | -0.01971006
14218 | 2022-04-29 22:20 | 27775.3363 | 38.5517 | 14 | 24 | 2.500067 | 1.566649 | 3.916727 | 0.02676846 | 2.42384e-05 | 0.04139563 | 3.069061e-05 |  | 0.0006504952 |  | 0.821425 |  | 24.37474 | 0.05751371
14219 | 2022-04-29 22:20 | 27777.3374 | 40.5528 | 14 | 24 | 2.500001 | 1.568225 | 3.920564 | 0.02815883 | 2.42384e-05 | 0.04357529 | 3.069061e-05 |  | 0.001757117 |  |  |  | 24.41448 | 0.0009870529
14220 | 2022-04-29 22:20 | 27779.3388 | 42.5542 | 14 | 24 | 2.500128 | 1.570015 | 3.925238 | 0.02954794 | 2.42384e-05 | 0.04575536 | 3.069061e-05 |  |  |  |  | 1.263378 | 24.22856 | -0.03306389
14221 | 2022-04-29 22:20 | 27781.3396 | 44.555 | 14 | 24 | 2.499965 | 1.571496 | 3.928685 | 0.03093787 | 2.42384e-05 | 0.04793868 | 3.069061e-05 |  | 0.001617474 |  | 0.8339911 |  | 24.29146 | 0.03871381
14222 | 2022-04-29 22:20 | 27783.3404 | 46.5558 | 14 | 24 | 2.500042 | 1.573128 | 3.932886 | 0.03232756 | 2.42384e-05 | 0.05012396 | 3.069061e-05 | [5 empty] | 24.41448 | 0.02477705
14223 | 2022-04-29 22:20 | 27785.3414 | 48.5568 | 14 | 24 | 2.500014 | 1.574712 | 3.936802 | 0.0337173 | 2.42384e-05 | 0.05231155 | 3.069061e-05 |  | 0.0007332787 |  |  |  | 24.27083 | 0.02261043
14224 | 2022-04-29 22:20 | 27787.3421 | 50.5575 | 14 | 24 | 2.500105 | 1.576148 | 3.940535 | 0.03510543 | 2.42384e-05 | 0.05449869 | 3.069061e-05 |  | 0.0003920192 |  | 0.8625694 |  | 24.17639 | -0.02597094
14225 | 2022-04-29 22:20 | 27789.3422 | 52.5576 | 14 | 24 | 2.500043 | 1.577652 | 3.944198 | 0.03649435 | 2.42384e-05 | 0.05668922 | 3.069061e-05 |  | 0.001242608 |  |  |  | 24.16757 | -0.02773583
14226 | 2022-04-29 22:20 | 27791.3421 | 54.5575 | 14 | 24 | 2.499948 | 1.579127 | 3.947735 | 0.03788289 | 2.42384e-05 | 0.05888124 | 3.069061e-05 | [5 empty] | 24.29292 | -0.01044452
14227 | 2022-04-29 22:20 | 27793.3423 | 56.5577 | 14 | 24 | 2.500019 | 1.580629 | 3.951603 | 0.03927368 | 2.42384e-05 | 0.06107884 | 3.069061e-05 |  | 0.0005021208 |  | 0.9419262 | 1.092001 | 24.15808 | -0.01511931
14228 | 2022-04-29 22:20 | 27795.3431 | 58.5585 | 14 | 24 | 2.500056 | 1.58214 | 3.955439 | 0.04066294 | 2.42384e-05 | 0.06327608 | 3.069061e-05 |  | 0.0003934721 |  |  |  | 24.36928 | 0.03300071
14229 | 2022-04-29 22:20 | 27797.3436 | 60.559 | 14 | 24 | 2.500107 | 1.58363 | 3.959244 | 0.04205206 | 2.42384e-05 | 0.06547523 | 3.069061e-05 | [5 empty] | 24.32089 | -0.0297749
14230 | 2022-04-29 22:20 | 27799.3439 | 62.5594 | 14 | 24 | 2.500011 | 1.584864 | 3.962177 | 0.0434392 | 2.42384e-05 | 0.06767309 | 3.069061e-05 |  | 0.0006116166 |  |  |  | 24.40187 | 0.03377736
14231 | 2022-04-29 22:20 | 27801.3439 | 64.5593 | 14 | 24 | 2.499884 | 1.58634 | 3.965666 | 0.04482808 | 2.42384e-05 | 0.06987567 | 3.069061e-05 |  | 0.0004800369 |  | 0.9578019 |  | 24.31141 | 0.01044691
14232 | 2022-04-29 22:20 | 27803.3455 | 66.5609 | 14 | 24 | 2.50001 | 1.58774 | 3.969366 | 0.04622015 | 2.42384e-05 | 0.07208516 | 3.069061e-05 | [5 empty] | 24.39536 | 0.02623141
14233 | 2022-04-29 22:20 | 27805.3461 | 68.5615 | 14 | 24 | 2.500083 | 1.588944 | 3.972492 | 0.04760949 | 2.42384e-05 | 0.07429218 | 3.069061e-05 |  | 0.0005017972 |  |  |  | 24.2229 | -0.0288552
14234 | 2022-04-29 22:20 | 27807.3463 | 70.5617 | 14 | 24 | 2.500257 | 1.590292 | 3.976139 | 0.04899791 | 2.42384e-05 | 0.07649959 | 3.069061e-05 |  |  |  | 1.053105 | 1.000487 | 24.30722 | 0.04239261
14235 | 2022-04-29 22:20 | 27809.3479 | 72.5633 | 14 | 24 | 2.499918 | 1.591538 | 3.978714 | 0.05038904 | 2.42384e-05 | 0.07871316 | 3.069061e-05 |  | 0.0003627721 |  |  |  | 24.21129 | -0.01564324
14236 | 2022-04-29 22:20 | 27811.3488 | 74.5642 | 14 | 24 | 2.499982 | 1.592703 | 3.981729 | 0.05177815 | 2.42384e-05 | 0.08092511 | 3.069061e-05 |  | 0.001257791 |  |  |  | 24.14295 | -0.04988909
14237 | 2022-04-29 22:20 | 27813.3489 | 76.5643 | 14 | 24 | 2.500009 | 1.59417 | 3.985439 | 0.05316713 | 2.42384e-05 | 0.08313874 | 3.069061e-05 | [5 empty] | 24.21448 | 0.006904006
14238 | 2022-04-29 22:20 | 27815.3506 | 78.566 | 14 | 24 | 2.500019 | 1.595287 | 3.988248 | 0.05455764 | 2.42384e-05 | 0.08535647 | 3.069061e-05 |  | 0.0003827704 |  | 1.101833 |  | 24.38611 | 0.00282824
14239 | 2022-04-29 22:21 | 27817.3528 | 80.5682 | 14 | 24 | 2.500115 | 1.596664 | 3.991844 | 0.05594737 | 2.42384e-05 | 0.08757473 | 3.069061e-05 |  | 0.0009755758 |  |  |  | 24.32512 | -0.01365781
14240 | 2022-04-29 22:21 | 27819.3529 | 82.5683 | 14 | 24 | 2.500016 | 1.597734 | 3.994361 | 0.05733683 | 2.42384e-05 | 0.08979437 | 3.069061e-05 |  | 0.0008110431 |  |  |  | 24.18417 | -0.009410977
14241 | 2022-04-29 22:21 | 27821.353 | 84.5684 | 14 | 24 | 2.499983 | 1.599051 | 3.9976 | 0.05872407 | 2.42384e-05 | 0.09201206 | 3.069061e-05 | [5 empty] | 24.36928 | 0.02629697
14242 | 2022-04-29 22:21 | 27823.3539 | 86.5693 | 14 | 24 | 2.49995 | 1.600315 | 4.000707 | 0.06011513 | 2.42384e-05 | 0.09423755 | 3.069061e-05 |  | 0.0004076663 |  | 1.11171 | 0.899596 | 24.36862 | -0.01361251
14243 | 2022-04-29 22:21 | 27825.3544 | 88.5698 | 14 | 24 | 2.499482 | 1.601488 | 4.00289 | 0.06150389 | 2.42384e-05 | 0.09646103 | 3.069061e-05 | [5 empty] | 24.22626 | -0.001310706
14244 | 2022-04-29 22:21 | 27827.3545 | 90.5699 | 14 | 24 | 2.500005 | 1.602767 | 4.006926 | 0.06289163 | 2.42384e-05 | 0.09868459 | 3.069061e-05 |  | 0.0003584257 |  |  |  | 24.24223 | 0.01215339
14245 | 2022-04-29 22:21 | 27829.3554 | 92.5708 | 14 | 24 | 2.499994 | 1.603779 | 4.009438 | 0.06428259 | 2.42384e-05 | 0.100915 | 3.069061e-05 |  | 0.001800523 |  |  |  | 24.4229 | 0.007360578
14246 | 2022-04-29 22:21 | 27831.3563 | 94.5717 | 14 | 24 | 2.500054 | 1.604877 | 4.012279 | 0.06567252 | 2.42384e-05 | 0.1031453 | 3.069061e-05 |  | 0.000362469 |  |  |  | 24.28114 | -0.01386583
14247 | 2022-04-29 22:21 | 27833.3571 | 96.5725 | 14 | 24 | 2.499999 | 1.606106 | 4.015263 | 0.06706163 | 2.42384e-05 | 0.105376 | 3.069061e-05 |  | 0.001734475 |  | 1.191954 |  | 24.15808 | -0.03845632
14248 | 2022-04-29 22:21 | 27835.3572 | 98.5726 | 14 | 24 | 2.499973 | 1.607273 | 4.018139 | 0.06845051 | 2.42384e-05 | 0.1076079 | 3.069061e-05 |  | 0.0007448776 |  |  |  | 24.32405 | 0.04792154
14249 | 2022-04-29 22:21 | 27837.3594 | 100.5748 | 14 | 24 | 2.500075 | 1.608415 | 4.021158 | 0.06984129 | 2.42384e-05 | 0.1098444 | 3.069061e-05 |  | 0.001069522 |  |  |  | 24.40796 | 0.012815
14250 | 2022-04-29 22:21 | 27839.3603 | 102.5757 | 14 | 24 | 2.499978 | 1.609549 | 4.023837 | 0.07123097 | 2.42384e-05 | 0.1120806 | 3.069061e-05 | [5 empty] | 24.20394 | -0.02557397
14251 | 2022-04-29 22:21 | 27841.3604 | 104.5758 | 14 | 24 | 2.500023 | 1.610747 | 4.026905 | 0.07261974 | 2.42384e-05 | 0.114317 | 3.069061e-05 |  | 0.0003086126 |  | 1.186621 | 0.8297881 | 24.17785 | -0.01689076
14252 | 2022-04-29 22:21 | 27843.3619 | 106.5773 | 14 | 24 | 2.500031 | 1.611793 | 4.029532 | 0.07400995 | 2.42384e-05 | 0.1165573 | 3.069061e-05 | [5 empty] | 24.37074 | 0.03373206
14253 | 2022-04-29 22:21 | 27845.3626 | 108.5781 | 14 | 24 | 2.500043 | 1.613005 | 4.032582 | 0.07539768 | 2.42384e-05 | 0.1187951 | 3.069061e-05 |  | 0.0003927063 |  |  |  | 24.26202 | -0.01491666
14254 | 2022-04-29 22:21 | 27847.3636 | 110.5791 | 14 | 24 | 2.500054 | 1.614098 | 4.035332 | 0.07678888 | 2.42384e-05 | 0.1210401 | 3.069061e-05 | [5 empty] | 24.201 | 0.004333258
14255 | 2022-04-29 22:21 | 27849.3636 | 112.579 | 14 | 24 | 2.49999 | 1.615137 | 4.037826 | 0.07817723 | 2.42384e-05 | 0.123282 | 3.069061e-05 |  | 0.0003407653 |  |  |  | 24.21531 | -0.001975894
14256 | 2022-04-29 22:21 | 27851.3638 | 114.5792 | 14 | 24 | 2.500086 | 1.616019 | 4.040186 | 0.07956627 | 2.42384e-05 | 0.1255265 | 3.069061e-05 |  | 0.001079878 |  | 1.300642 |  | 24.40733 | 0.0126183
14257 | 2022-04-29 22:21 | 27853.3652 | 116.5806 | 14 | 24 | 2.499986 | 1.617404 | 4.043487 | 0.0809567 | 2.42384e-05 | 0.1277748 | 3.069061e-05 | [5 empty] | 24.35352 | -0.01136005
14258 | 2022-04-29 22:21 | 27855.3652 | 118.5806 | 14 | 24 | 2.50004 | 1.618422 | 4.04612 | 0.08234547 | 2.42384e-05 | 0.1300219 | 3.069061e-05 |  | 0.0004194439 |  |  |  | 24.33286 | 0.04567683
14259 | 2022-04-29 22:21 | 27857.3653 | 120.5807 | 14 | 24 | 2.49999 | 1.619354 | 4.048369 | 0.08373333 | 2.42384e-05 | 0.1322691 | 3.069061e-05 | [5 empty] | 24.32572 | -0.009737611
14260 | 2022-04-29 22:21 | 27859.3653 | 122.5807 | 14 | 24 | 2.500034 | 1.62045 | 4.05118 | 0.08512223 | 2.42384e-05 | 0.1345192 | 3.069061e-05 |  | 0.0003567121 |  | 1.303894 | 0.7921793 | 24.40104 | 0.004737973
14261 | 2022-04-29 22:21 | 27861.3662 | 124.5816 | 14 | 24 | 2.499984 | 1.621459 | 4.053622 | 0.08651294 | 2.42384e-05 | 0.1367739 | 3.069061e-05 |  | 0.0004038154 |  |  |  | 24.31141 | -0.02800822
14262 | 2022-04-29 22:21 | 27863.3671 | 126.5825 | 14 | 24 | 2.499937 | 1.622393 | 4.05588 | 0.08790162 | 2.42384e-05 | 0.1390267 | 3.069061e-05 | [5 empty] | 24.17472 | -0.03569007
14263 | 2022-04-29 22:21 | 27865.3681 | 128.5835 | 14 | 24 | 2.500122 | 1.623598 | 4.059193 | 0.08929085 | 2.42384e-05 | 0.1412819 | 3.069061e-05 |  | 0.0007481692 |  |  |  | 24.19366 | -0.03029704
14264 | 2022-04-29 22:21 | 27867.3684 | 130.5839 | 14 | 24 | 2.499934 | 1.624667 | 4.06156 | 0.09067941 | 2.42384e-05 | 0.1435374 | 3.069061e-05 |  | 0.0005468904 |  |  |  | 24.29062 | -0.005917549
14265 | 2022-04-29 22:21 | 27869.3702 | 132.5856 | 14 | 24 | 2.500027 | 1.625749 | 4.064416 | 0.09207102 | 2.42384e-05 | 0.1457994 | 3.069061e-05 |  |  |  | 1.315027 |  | 24.16694 | -0.0495553
14266 | 2022-04-29 22:21 | 27871.371 | 134.5864 | 14 | 24 | 2.50003 | 1.626636 | 4.066639 | 0.09345889 | 2.42384e-05 | 0.1480566 | 3.069061e-05 |  | 0.0003656996 |  |  |  | 24.27083 | 0.02261043
14267 | 2022-04-29 22:21 | 27873.371 | 136.5864 | 14 | 24 | 2.500049 | 1.627659 | 4.069227 | 0.09484892 | 2.42384e-05 | 0.150319 | 3.069061e-05 | [5 empty] | 24.37557 | 0.01466572
14268 | 2022-04-29 22:21 | 27875.3719 | 138.5874 | 14 | 24 | 2.500094 | 1.628867 | 4.072321 | 0.09623828 | 2.42384e-05 | 0.1525816 | 3.069061e-05 |  | 0.000401791 |  |  |  | 24.41933 | 0.01563966
14269 | 2022-04-29 22:22 | 27877.3727 | 140.5882 | 14 | 24 | 2.500069 | 1.629995 | 4.0751 | 0.09762838 | 2.42384e-05 | 0.154847 | 3.069061e-05 |  |  |  |  | 0.765561 | 24.20081 | -0.03575802
14270 | 2022-04-29 22:22 | 27879.3728 | 142.5882 | 14 | 24 | 2.499964 | 1.630678 | 4.076636 | 0.0990178 | 2.42384e-05 | 0.1571125 | 3.069061e-05 |  | 0.0002905181 |  | 1.301287 |  | 24.23887 | 0.01018822
14271 | 2022-04-29 22:22 | 27881.3744 | 144.5898 | 14 | 24 | 2.499958 | 1.631814 | 4.079466 | 0.1004074 | 2.42384e-05 | 0.1593798 | 3.069061e-05 | [5 empty] | 24.40882 | 0.004405975
14272 | 2022-04-29 22:22 | 27883.3752 | 146.5906 | 14 | 24 | 2.500431 | 1.632971 | 4.083131 | 0.101797 | 2.42384e-05 | 0.1616487 | 3.069061e-05 |  | 0.0003101797 |  |  |  | 24.21109 | -0.02386689
14273 | 2022-04-29 22:22 | 27885.3766 | 148.592 | 14 | 24 | 2.500362 | 1.633886 | 4.085306 | 0.1031854 | 2.42384e-05 | 0.1639169 | 3.069061e-05 | [5 empty] | 24.29379 | 0.01768172
14274 | 2022-04-29 22:22 | 27887.3769 | 150.5923 | 14 | 24 | 2.500157 | 1.634955 | 4.087644 | 0.1045764 | 2.42384e-05 | 0.1661907 | 3.069061e-05 |  | 0.0003073092 |  |  |  | 24.40041 | -0.0004571676
14275 | 2022-04-29 22:22 | 27889.3777 | 152.5931 | 14 | 24 | 2.499932 | 1.635992 | 4.089869 | 0.1059657 | 2.42384e-05 | 0.1684631 | 3.069061e-05 |  |  |  | 1.410134 |  | 24.26831 | -0.02485096
14276 | 2022-04-29 22:22 | 27891.3777 | 154.5931 | 14 | 24 | 2.499996 | 1.636804 | 4.092003 | 0.1073546 | 2.42384e-05 | 0.1707363 | 3.069061e-05 | [5 empty] | 24.18268 | -0.02675891
14277 | 2022-04-29 22:22 | 27893.3788 | 156.5942 | 14 | 24 | 2.499977 | 1.637855 | 4.0946 | 0.1087447 | 2.42384e-05 | 0.1730128 | 3.069061e-05 |  | 0.0002831313 |  |  |  | 24.38675 | 0.04542232
14278 | 2022-04-29 22:22 | 27895.3811 | 158.5965 | 14 | 24 | 2.499992 | 1.638969 | 4.097409 | 0.1101348 | 2.42384e-05 | 0.1752909 | 3.069061e-05 |  | 0.00109443 |  |  |  | 24.33669 | -0.01891494
14279 | 2022-04-29 22:22 | 27897.382 | 160.5974 | 14 | 24 | 2.500009 | 1.639798 | 4.09951 | 0.1115246 | 2.42384e-05 | 0.1775696 | 3.069061e-05 |  | 0.0004804383 |  |  | 0.720605 | 24.20963 | -0.04115224
14280 | 2022-04-29 22:22 | 27899.3825 | 162.5979 | 14 | 24 | 2.499951 | 1.640821 | 4.101972 | 0.1129119 | 2.42384e-05 | 0.1798458 | 3.069061e-05 |  | 0.0008333224 |  | 1.381762 |  | 24.33101 | 0.03549755
14281 | 2022-04-29 22:22 | 27901.3834 | 164.5988 | 14 | 24 | 2.499923 | 1.641866 | 4.104539 | 0.114303 | 2.42384e-05 | 0.1821293 | 3.069061e-05 |  | 0.0008060867 |  |  |  | 24.38611 | 0.00282824
14282 | 2022-04-29 22:22 | 27903.3842 | 166.5996 | 14 | 24 | 2.500043 | 1.642877 | 4.107263 | 0.1156916 | 2.42384e-05 | 0.1844103 | 3.069061e-05 | [5 empty] | 24.25906 | -0.008283854
14283 | 2022-04-29 22:22 | 27905.3858 | 168.6013 | 14 | 24 | 2.500064 | 1.643798 | 4.1096 | 0.1170823 | 2.42384e-05 | 0.1866961 | 3.069061e-05 |  | 0.0003688945 |  |  |  | 24.19303 | -0.003742576
14284 | 2022-04-29 22:22 | 27907.3858 | 170.6012 | 14 | 24 | 2.499715 | 1.644715 | 4.111319 | 0.1184702 | 2.42384e-05 | 0.1889785 | 3.069061e-05 | [5 empty] | 24.37497 | 0.01223207
14285 | 2022-04-29 22:22 | 27909.3878 | 172.6033 | 14 | 24 | 2.500398 | 1.64581 | 4.11518 | 0.1198618 | 2.42384e-05 | 0.1912685 | 3.069061e-05 |  | 0.0004428644 |  | 1.387837 |  | 24.30071 | -0.03372312
14286 | 2022-04-29 22:22 | 27911.3892 | 174.6046 | 14 | 24 | 2.50056 | 1.646659 | 4.11757 | 0.1212504 | 2.42384e-05 | 0.1935549 | 3.069061e-05 | [5 empty] | 24.1867 | -0.02997696
14287 | 2022-04-29 22:22 | 27913.3891 | 176.6045 | 14 | 24 | 2.50028 | 1.647853 | 4.120094 | 0.1226396 | 2.42384e-05 | 0.1958436 | 3.069061e-05 |  | 0.0003188971 |  |  |  | 24.20164 | 0.005458593
14288 | 2022-04-29 22:22 | 27915.39 | 178.6054 | 14 | 24 | 2.500211 | 1.648622 | 4.121903 | 0.12403 | 2.42384e-05 | 0.1981357 | 3.069061e-05 |  | 0.0005957089 |  |  |  | 24.34151 | -0.0131464
14289 | 2022-04-29 22:22 | 27917.3908 | 180.6062 | 14 | 24 | 2.499887 | 1.649818 | 4.124359 | 0.1254198 | 2.42384e-05 | 0.2004281 | 3.069061e-05 |  | 0.0008086925 |  |  |  | 24.4229 | 0.007360578
14290 | 2022-04-29 22:22 | 27919.3924 | 182.6078 | 14 | 24 | 2.500041 | 1.650678 | 4.126763 | 0.1268075 | 2.42384e-05 | 0.2027183 | 3.069061e-05 |  |  |  | 1.493131 | 0.691889 | 24.36507 | 0.02924919
14291 | 2022-04-29 22:22 | 27921.3945 | 184.6099 | 14 | 24 | 2.500002 | 1.651634 | 4.129088 | 0.1282003 | 2.42384e-05 | 0.2050184 | 3.069061e-05 | [5 empty] | 24.29692 | 0.03766537
14292 | 2022-04-29 22:22 | 27923.3948 | 186.6102 | 14 | 24 | 2.499967 | 1.652697 | 4.131688 | 0.129589 | 2.42384e-05 | 0.207313 | 3.069061e-05 |  | 0.001312152 |  |  |  | 24.36466 | 0.02117097
14293 | 2022-04-29 22:22 | 27925.3964 | 188.6118 | 14 | 24 | 2.499997 | 1.653736 | 4.134335 | 0.1309788 | 2.42384e-05 | 0.209611 | 3.069061e-05 | [5 empty] | 24.27949 | -0.04738033
14294 | 2022-04-29 22:22 | 27927.398 | 190.6134 | 14 | 24 | 2.49998 | 1.654693 | 4.136699 | 0.1323687 | 2.42384e-05 | 0.2119104 | 3.069061e-05 |  | 0.0004515106 |  |  |  | 24.39367 | 0.05132616
14295 | 2022-04-29 22:22 | 27929.3989 | 192.6143 | 14 | 24 | 2.499969 | 1.655666 | 4.139114 | 0.1337588 | 2.42384e-05 | 0.2142117 | 3.069061e-05 |  |  |  | 1.37992 |  | 24.43573 | 0.01971722
14296 | 2022-04-29 22:22 | 27931.4005 | 194.6159 | 14 | 24 | 2.500051 | 1.656602 | 4.141589 | 0.1351485 | 2.42384e-05 | 0.2165135 | 3.069061e-05 |  | 0.0003106817 |  |  |  | 24.38212 | 0.01189947
14297 | 2022-04-29 22:22 | 27933.4014 | 196.6168 | 14 | 24 | 2.499971 | 1.65764 | 4.144052 | 0.1365379 | 2.42384e-05 | 0.2188161 | 3.069061e-05 | [5 empty] | 24.16042 | -0.01491666
14298 | 2022-04-29 22:22 | 27935.403 | 198.6184 | 14 | 24 | 2.499965 | 1.658597 | 4.146434 | 0.1379282 | 2.42384e-05 | 0.2211217 | 3.069061e-05 | [5 empty] | 24.29525 | 0.004333258
14299 | 2022-04-29 22:23 | 27937.4031 | 200.6185 | 14 | 24 | 2.499994 | 1.659561 | 4.148893 | 0.1393172 | 2.42384e-05 | 0.2234265 | 3.069061e-05 |  | 0.0002544211 |  |  |  | 24.42016 | 0.03739238
14300 | 2022-04-29 22:23 | 27939.4046 | 202.62 | 14 | 24 | 2.500038 | 1.660485 | 4.151276 | 0.1407072 | 2.42384e-05 | 0.2257342 | 3.069061e-05 |  | 0.001027251 |  |  | 0.7074044 | 24.2231 | -0.03121436
14301 | 2022-04-29 22:23 | 27941.4056 | 204.621 | 14 | 24 | 2.500057 | 1.661548 | 4.153965 | 0.1420968 | 2.42384e-05 | 0.2280427 | 3.069061e-05 |  |  |  | 1.429919 |  | 24.27399 | 0.004999042
14302 | 2022-04-29 22:23 | 27943.4062 | 206.6216 | 14 | 24 | 2.499982 | 1.662465 | 4.156133 | 0.1434857 | 2.42384e-05 | 0.2303512 | 3.069061e-05 |  | 0.0003310892 |  |  |  | 24.35688 | 0.007503629
14303 | 2022-04-29 22:23 | 27945.407 | 208.6224 | 14 | 24 | 2.499963 | 1.663409 | 4.158461 | 0.1448755 | 2.42384e-05 | 0.2326627 | 3.069061e-05 | [5 empty] | 24.30955 | -0.00505209
14304 | 2022-04-29 22:23 | 27947.4083 | 210.6237 | 14 | 24 | 2.499943 | 1.664437 | 4.160998 | 0.1462655 | 2.42384e-05 | 0.2349759 | 3.069061e-05 |  | 0.0002972254 |  |  |  | 24.23405 | 0.03123283
14305 | 2022-04-29 22:23 | 27949.4088 | 212.6243 | 14 | 24 | 2.499955 | 1.665427 | 4.163493 | 0.1476547 | 2.42384e-05 | 0.237289 | 3.069061e-05 |  | 0.001239732 |  |  |  | 24.31986 | 0.03023863
14306 | 2022-04-29 22:23 | 27951.41 | 214.6255 | 14 | 24 | 2.500054 | 1.666393 | 4.166072 | 0.1490431 | 2.42384e-05 | 0.2396023 | 3.069061e-05 |  |  |  | 1.390104 |  | 24.35498 | -0.01688898
14307 | 2022-04-29 22:23 | 27953.4112 | 216.6266 | 14 | 24 | 2.500011 | 1.667492 | 4.168748 | 0.1504334 | 2.42384e-05 | 0.2419201 | 3.069061e-05 |  | 0.0003127627 |  |  |  | 24.20564 | -0.0163734
14308 | 2022-04-29 22:23 | 27955.412 | 218.6274 | 14 | 24 | 2.499969 | 1.668506 | 4.171213 | 0.1518224 | 2.42384e-05 | 0.2442371 | 3.069061e-05 | [5 empty] | 24.41281 | 0.07066011
14309 | 2022-04-29 22:23 | 27957.4129 | 220.6283 | 14 | 24 | 2.500109 | 1.66941 | 4.173707 | 0.1532128 | 2.42384e-05 | 0.2465579 | 3.069061e-05 |  | 0.0003957542 |  |  |  | 24.35329 | -0.01564026
14310 | 2022-04-29 22:23 | 27959.4152 | 222.6306 | 14 | 24 | 2.500081 | 1.670493 | 4.176368 | 0.1546031 | 2.42384e-05 | 0.2488798 | 3.069061e-05 |  |  |  |  | 0.7133811 | 24.41281 | 0.00644207
14311 | 2022-04-29 22:23 | 27961.4162 | 224.6316 | 14 | 24 | 2.500025 | 1.671496 | 4.178782 | 0.1559931 | 2.42384e-05 | 0.2512029 | 3.069061e-05 |  | 0.0003024482 |  | 1.384946 |  | 24.36928 | 0.04147112
14312 | 2022-04-29 22:23 | 27963.4176 | 226.633 | 14 | 24 | 2.499969 | 1.672534 | 4.181283 | 0.1573829 | 2.42384e-05 | 0.2535267 | 3.069061e-05 | [5 empty] | 24.40733 | 0.01563966
14313 | 2022-04-29 22:23 | 27965.4177 | 228.6331 | 14 | 24 | 2.499997 | 1.673536 | 4.183835 | 0.158772 | 2.42384e-05 | 0.255851 | 3.069061e-05 |  | 0.0004671862 |  |  |  | 24.16987 | -0.03575802
14314 | 2022-04-29 22:23 | 27967.4192 | 230.6346 | 14 | 24 | 2.500023 | 1.674601 | 4.186541 | 0.1601616 | 2.42384e-05 | 0.2581774 | 3.069061e-05 |  | 0.0003978153 |  |  |  | 24.35709 | -0.01755178
14315 | 2022-04-29 22:23 | 27969.4202 | 232.6356 | 14 | 24 | 2.50001 | 1.675544 | 4.188877 | 0.1615516 | 2.42384e-05 | 0.2605059 | 3.069061e-05 | [5 empty] | 24.32827 | 0.01294851
14316 | 2022-04-29 22:23 | 27971.4217 | 234.6371 | 14 | 24 | 2.499801 | 1.676583 | 4.191124 | 0.1629401 | 2.42384e-05 | 0.2628334 | 3.069061e-05 |  | 0.0006279306 |  | 1.3771 |  | 24.24705 | -0.03195167
14317 | 2022-04-29 22:23 | 27973.4218 | 236.6372 | 14 | 24 | 2.499984 | 1.677722 | 4.194278 | 0.1643301 | 2.42384e-05 | 0.2651649 | 3.069061e-05 | [5 empty] | 24.25927 | 0.01807034
14318 | 2022-04-29 22:23 | 27975.4227 | 238.6381 | 14 | 24 | 2.499972 | 1.678667 | 4.19662 | 0.1657195 | 2.42384e-05 | 0.2674967 | 3.069061e-05 |  | 0.0002841226 |  |  |  | 24.22856 | -0.01242161
14319 | 2022-04-29 22:23 | 27977.4227 | 240.6381 | 14 | 24 | 2.49999 | 1.679693 | 4.199216 | 0.1671088 | 2.42384e-05 | 0.2698297 | 3.069061e-05 |  | 0.0009061148 |  |  |  | 24.37834 | 0.06554067
14320 | 2022-04-29 22:23 | 27979.4234 | 242.6388 | 14 | 24 | 2.499992 | 1.680777 | 4.201929 | 0.168497 | 2.42384e-05 | 0.2721626 | 3.069061e-05 |  |  |  | 1.32385 | 0.7426552 | 24.21575 | 0.02617061
14321 | 2022-04-29 22:23 | 27981.4242 | 244.6396 | 14 | 24 | 2.500075 | 1.681821 | 4.204679 | 0.1698867 | 2.42384e-05 | 0.2744993 | 3.069061e-05 |  | 0.0003062252 |  |  |  | 24.36613 | 0.03470659
14322 | 2022-04-29 22:23 | 27983.4245 | 246.6399 | 14 | 24 | 2.499975 | 1.682931 | 4.207285 | 0.1712765 | 2.42384e-05 | 0.2768377 | 3.069061e-05 | [5 empty] | 24.41281 | 0.01458943
14323 | 2022-04-29 22:23 | 27985.426 | 248.6414 | 14 | 24 | 2.500003 | 1.684027 | 4.210073 | 0.1726664 | 2.42384e-05 | 0.2791779 | 3.069061e-05 |  | 0.0003200812 |  |  |  | 24.43825 | 0.02878547
14324 | 2022-04-29 22:23 | 27987.426 | 250.6414 | 14 | 24 | 2.500061 | 1.684995 | 4.21259 | 0.1740547 | 2.42384e-05 | 0.2815166 | 3.069061e-05 |  | 0.0009697872 |  |  |  | 24.30703 | 0.04805207
14325 | 2022-04-29 22:23 | 27989.4279 | 252.6434 | 14 | 24 | 2.50005 | 1.686088 | 4.215304 | 0.1754458 | 2.42384e-05 | 0.2838616 | 3.069061e-05 |  | 0.001212459 |  | 1.320544 |  | 24.25969 | 0.02189279
14326 | 2022-04-29 22:23 | 27991.4285 | 254.6439 | 14 | 24 | 2.499947 | 1.687102 | 4.217666 | 0.1768353 | 2.42384e-05 | 0.2862055 | 3.069061e-05 | [5 empty] | 24.27546 | -0.03864348
14327 | 2022-04-29 22:23 | 27993.4293 | 256.6447 | 14 | 24 | 2.50003 | 1.688421 | 4.221103 | 0.1782234 | 2.42384e-05 | 0.2885486 | 3.069061e-05 |  | 0.0003728744 |  |  |  | 24.19303 | -0.003742576
14328 | 2022-04-29 22:23 | 27995.4293 | 258.6447 | 14 | 24 | 2.500042 | 1.689435 | 4.223658 | 0.1796136 | 2.42384e-05 | 0.2908967 | 3.069061e-05 | [5 empty] | 24.37497 | 0.01223207
14329 | 2022-04-29 22:24 | 27997.4309 | 260.6463 | 14 | 24 | 2.500066 | 1.690623 | 4.226669 | 0.1810031 | 2.42384e-05 | 0.2932452 | 3.069061e-05 |  | 0.0003493757 |  |  | 0.7817692 | 24.30071 | -0.03372312
14330 | 2022-04-29 22:24 | 27999.431 | 262.6464 | 14 | 24 | 2.500053 | 1.691586 | 4.229055 | 0.1823922 | 2.42384e-05 | 0.2955948 | 3.069061e-05 |  |  |  | 1.214623 |  | 24.2048 | -0.01117826
14331 | 2022-04-29 22:24 | 28001.4318 | 264.6472 | 14 | 24 | 2.500022 | 1.692837 | 4.23213 | 0.1837819 | 2.42384e-05 | 0.2979469 | 3.069061e-05 |  | 0.0003402383 |  |  |  | 24.36695 | 0.01596451
14332 | 2022-04-29 22:24 | 28003.4317 | 266.6471 | 14 | 24 | 2.499995 | 1.693961 | 4.234894 | 0.1851704 | 2.42384e-05 | 0.3002985 | 3.069061e-05 |  | 0.001280852 |  |  |  | 24.34151 | -0.0131464
14333 | 2022-04-29 22:24 | 28005.4318 | 268.6472 | 14 | 24 | 2.499966 | 1.695193 | 4.237925 | 0.1865598 | 2.42384e-05 | 0.302653 | 3.069061e-05 |  | 0.0005287323 |  |  |  | 24.20144 | -0.007485747
14334 | 2022-04-29 22:24 | 28007.4319 | 270.6473 | 14 | 24 | 2.50001 | 1.69621 | 4.240542 | 0.1879482 | 2.42384e-05 | 0.3050077 | 3.069061e-05 |  | 0.0006980335 |  | 1.209854 |  | 24.22919 | -0.01242101
14335 | 2022-04-29 22:24 | 28009.4332 | 272.6486 | 14 | 24 | 2.499992 | 1.697512 | 4.243766 | 0.1893378 | 2.42384e-05 | 0.3073662 | 3.069061e-05 | [5 empty] | 24.33394 | 0.03687263
14336 | 2022-04-29 22:24 | 28011.4342 | 274.6496 | 14 | 24 | 2.499898 | 1.698623 | 4.246384 | 0.1907282 | 2.42384e-05 | 0.3097275 | 3.069061e-05 |  | 0.0003259371 |  |  |  | 24.31734 | -0.0333178
14337 | 2022-04-29 22:24 | 28013.4359 | 276.6513 | 14 | 24 | 2.500034 | 1.699822 | 4.249613 | 0.1921163 | 2.42384e-05 | 0.3120866 | 3.069061e-05 |  |  |  |  | 0.8413986 | 24.27255 | 0.0209105
14338 | 2022-04-29 22:24 | 28015.4366 | 278.652 | 14 | 24 | 2.499956 | 1.701153 | 4.252808 | 0.1935075 | 2.42384e-05 | 0.3144526 | 3.069061e-05 |  | 0.0003164554 |  | 1.13563 |  | 24.39367 | 0.05132616
14339 | 2022-04-29 22:24 | 28017.4374 | 280.6528 | 14 | 24 | 2.500045 | 1.702309 | 4.255849 | 0.1948965 | 2.42384e-05 | 0.3168167 | 3.069061e-05 |  | 0.001336089 |  |  |  | 24.43573 | 0.01971722
14340 | 2022-04-29 22:24 | 28019.4395 | 282.6549 | 14 | 24 | 2.499988 | 1.703546 | 4.258845 | 0.1962873 | 2.42384e-05 | 0.3191856 | 3.069061e-05 |  | 0.0009248171 |  |  |  | 24.2231 | -0.043118
14341 | 2022-04-29 22:24 | 28021.4396 | 284.655 | 14 | 24 | 2.499978 | 1.704834 | 4.262047 | 0.1976755 | 2.42384e-05 | 0.3215516 | 3.069061e-05 | [5 empty] | 24.32133 | 0.04804909
14342 | 2022-04-29 22:24 | 28023.4407 | 286.6561 | 14 | 24 | 2.500012 | 1.706099 | 4.265268 | 0.1990647 | 2.42384e-05 | 0.3239214 | 3.069061e-05 |  | 0.0004335587 |  | 1.0837 |  | 24.37557 | 0.01215994
14343 | 2022-04-29 22:24 | 28025.4416 | 288.657 | 14 | 24 | 2.500028 | 1.707375 | 4.268485 | 0.2004547 | 2.42384e-05 | 0.3262941 | 3.069061e-05 | [5 empty] | 24.41511 | 0.007948279
14344 | 2022-04-29 22:24 | 28027.4416 | 290.657 | 14 | 24 | 2.500006 | 1.708751 | 4.271888 | 0.2018439 | 2.42384e-05 | 0.3286675 | 3.069061e-05 |  | 0.0003366907 |  |  |  | 24.38904 | -0.005125403
14345 | 2022-04-29 22:24 | 28029.4416 | 292.657 | 14 | 24 | 2.50005 | 1.710047 | 4.275203 | 0.203233 | 2.42384e-05 | 0.3310425 | 3.069061e-05 |  | 0.001614631 |  |  | 0.9251639 | 24.25234 | -0.01636982
14346 | 2022-04-29 22:24 | 28031.4424 | 294.6578 | 14 | 24 | 2.499985 | 1.711462 | 4.278629 | 0.2046223 | 2.42384e-05 | 0.3334196 | 3.069061e-05 |  | 0.0006012531 |  | 1.083642 |  | 24.47105 | 0.04133165
14347 | 2022-04-29 22:24 | 28033.4435 | 296.659 | 14 | 24 | 2.499962 | 1.712749 | 4.281807 | 0.2060112 | 2.42384e-05 | 0.335798 | 3.069061e-05 | [5 empty] | 24.32026 | -0.04252791
14348 | 2022-04-29 22:24 | 28035.4449 | 298.6603 | 14 | 24 | 2.500057 | 1.714214 | 4.285633 | 0.2074023 | 2.42384e-05 | 0.3381822 | 3.069061e-05 |  | 0.00227736 |  |  |  | 24.25192 | -0.01544416
14349 | 2022-04-29 22:24 | 28037.4456 | 300.6611 | 14 | 24 | 2.50003 | 1.71581 | 4.289576 | 0.2087903 | 2.42384e-05 | 0.3405631 | 3.069061e-05 |  |  |  | 0.9626614 |  | 24.18501 | -0.02748668
14350 | 2022-04-29 22:24 | 28039.4465 | 302.6619 | 14 | 24 | 2.500029 | 1.717095 | 4.292787 | 0.2101804 | 2.42384e-05 | 0.3429495 | 3.069061e-05 |  | 0.0005205295 |  |  |  | 24.42396 | -0.01603544
14351 | 2022-04-29 22:24 | 28041.4466 | 304.662 | 14 | 24 | 2.500083 | 1.718632 | 4.296723 | 0.2115701 | 2.42384e-05 | 0.3453373 | 3.069061e-05 |  | 0.0003991713 |  |  |  | 24.2391 | -0.03739953
14352 | 2022-04-29 22:24 | 28043.4478 | 306.6632 | 14 | 24 | 2.500139 | 1.720069 | 4.300412 | 0.21296 | 2.42384e-05 | 0.3477276 | 3.069061e-05 |  |  |  |  | 1.042423 | 24.2109 | -0.008813143
14353 | 2022-04-29 22:24 | 28045.4482 | 308.6636 | 14 | 24 | 2.499992 | 1.721776 | 4.304426 | 0.2143488 | 2.42384e-05 | 0.3501181 | 3.069061e-05 |  | 0.0004005591 |  | 0.9634845 |  | 24.39114 | 0.04639983
14354 | 2022-04-29 22:24 | 28047.4491 | 310.6645 | 14 | 24 | 2.500069 | 1.723257 | 4.308261 | 0.2157381 | 2.42384e-05 | 0.3525117 | 3.069061e-05 | [5 empty] | 24.42038 | 0.04311323
14355 | 2022-04-29 22:24 | 28049.4492 | 312.6646 | 14 | 24 | 2.49999 | 1.724851 | 4.31211 | 0.2171275 | 2.42384e-05 | 0.3549075 | 3.069061e-05 |  | 0.0004892503 |  |  |  | 24.25614 | -0.03180563
14356 | 2022-04-29 22:24 | 28051.4498 | 314.6652 | 14 | 24 | 2.500011 | 1.726442 | 4.316124 | 0.2185166 | 2.42384e-05 | 0.3573053 | 3.069061e-05 |  | 0.0008691743 |  | 0.8336338 |  | 24.30387 | 0.01866698
14357 | 2022-04-29 22:24 | 28053.4506 | 316.6661 | 14 | 24 | 2.49999 | 1.728349 | 4.320855 | 0.2199064 | 2.42384e-05 | 0.3597065 | 3.069061e-05 |  | 0.0005711595 |  |  |  | 24.47275 | 0.02412081
14358 | 2022-04-29 22:24 | 28055.4515 | 318.6669 | 14 | 24 | 2.499945 | 1.729862 | 4.32456 | 0.2212946 | 2.42384e-05 | 0.3621073 | 3.069061e-05 |  |  |  |  | 1.162247 | 24.35709 | -0.01755178
14359 | 2022-04-29 22:25 | 28057.4517 | 320.6671 | 14 | 24 | 2.500045 | 1.731484 | 4.328788 | 0.2226848 | 2.42384e-05 | 0.3645139 | 3.069061e-05 |  | 0.00046497 |  | 0.8232552 |  | 24.26831 | -0.02444506
14360 | 2022-04-29 22:25 | 28059.4517 | 322.6671 | 14 | 24 | 2.500012 | 1.733366 | 4.333436 | 0.2240738 | 2.42384e-05 | 0.3669209 | 3.069061e-05 |  | 0.0004680977 |  |  |  | 24.37074 | 0.008271337
14361 | 2022-04-29 22:25 | 28061.452 | 324.6674 | 14 | 24 | 2.500016 | 1.735298 | 4.338273 | 0.2254628 | 2.42384e-05 | 0.3693306 | 3.069061e-05 | [5 empty] | 24.38 | -0.005455017
14362 | 2022-04-29 22:25 | 28063.4525 | 326.6679 | 14 | 24 | 2.499936 | 1.737166 | 4.342804 | 0.2268517 | 2.42384e-05 | 0.3717428 | 3.069061e-05 |  | 0.0006007112 |  | 0.7446644 |  | 24.22856 | -0.01242161
14363 | 2022-04-29 22:25 | 28065.4524 | 328.6678 | 14 | 24 | 2.500009 | 1.739246 | 4.348131 | 0.2282395 | 2.42384e-05 | 0.3741558 | 3.069061e-05 |  | 0.0004431295 |  |  |  | 24.24183 | -0.01024842
14364 | 2022-04-29 22:25 | 28067.4533 | 330.6687 | 14 | 24 | 2.499945 | 1.741192 | 4.352884 | 0.2296299 | 2.42384e-05 | 0.3765761 | 3.069061e-05 |  | 0.002501454 |  | 0.6808765 | 1.385772 | 24.41511 | -0.00939548
14365 | 2022-04-29 22:25 | 28069.455 | 332.6704 | 14 | 24 | 2.500101 | 1.743392 | 4.358656 | 0.2310199 | 2.42384e-05 | 0.3789989 | 3.069061e-05 |  | 0.0004938927 |  |  |  | 24.45402 | 0.008148551
14366 | 2022-04-29 22:25 | 28071.4556 | 334.671 | 14 | 24 | 2.499995 | 1.74556 | 4.363891 | 0.2324093 | 2.42384e-05 | 0.3814234 | 3.069061e-05 |  | 0.001496379 |  | 0.6374162 |  | 24.34614 | 0.02412498
14367 | 2022-04-29 22:25 | 28073.4558 | 336.6712 | 14 | 24 | 2.500049 | 1.748003 | 4.370093 | 0.2337984 | 2.42384e-05 | 0.3838509 | 3.069061e-05 |  | 0.0007571415 |  |  |  | 24.43825 | 0.02878547
14368 | 2022-04-29 22:25 | 28075.4572 | 338.6726 | 14 | 24 | 2.500014 | 1.750482 | 4.37623 | 0.2351883 | 2.42384e-05 | 0.386283 | 3.069061e-05 |  | 0.0006574088 |  | 0.5514829 | 1.61013 | 24.25317 | -0.02590179
14369 | 2022-04-29 22:25 | 28077.4584 | 340.6738 | 14 | 24 | 2.500038 | 1.753149 | 4.382939 | 0.2365777 | 2.42384e-05 | 0.3887177 | 3.069061e-05 |  | 0.0006774801 |  |  |  | 24.33646 | -0.02293527
14370 | 2022-04-29 22:25 | 28079.459 | 342.6744 | 14 | 24 | 2.499972 | 1.755778 | 4.389396 | 0.2379673 | 2.42384e-05 | 0.3911567 | 3.069061e-05 |  | 0.0008310624 |  | 0.542289 |  | 24.4191 | 0.01234651
14371 | 2022-04-29 22:25 | 28081.459 | 344.6745 | 14 | 24 | 2.500168 | 1.758686 | 4.39701 | 0.2393561 | 2.42384e-05 | 0.393598 | 3.069061e-05 |  | 0.003313081 |  |  |  | 24.30534 | -0.0235194
14372 | 2022-04-29 22:25 | 28083.4609 | 346.6763 | 14 | 24 | 2.49996 | 1.761628 | 4.404 | 0.240747 | 2.42384e-05 | 0.3960471 | 3.069061e-05 |  | 0.0006780556 |  | 0.463871 | 2.000446 | 24.27127 | -0.0351125
14373 | 2022-04-29 22:25 | 28085.4614 | 348.6768 | 14 | 24 | 2.500005 | 1.764973 | 4.412441 | 0.2421345 | 2.42384e-05 | 0.3984946 | 3.069061e-05 |  | 0.000774192 |  |  |  | 24.4334 | 0.02359211
14374 | 2022-04-29 22:25 | 28087.4614 | 350.6768 | 14 | 24 | 2.499985 | 1.768528 | 4.421293 | 0.2435245 | 2.42384e-05 | 0.4009516 | 3.069061e-05 |  | 0.001634987 |  | 0.4155436 |  | 24.31019 | -0.007689595
14375 | 2022-04-29 22:25 | 28089.4614 | 352.6768 | 14 | 24 | 2.499988 | 1.772283 | 4.430686 | 0.2449123 | 2.42384e-05 | 0.4034096 | 3.069061e-05 |  | 0.001112291 |  | 0.3783686 | 2.407254 | 24.38358 | 0.0074929
14376 | 2022-04-29 22:25 | 28091.4616 | 354.677 | 14 | 24 | 2.499977 | 1.776452 | 4.441089 | 0.2463023 | 2.42384e-05 | 0.4058772 | 3.069061e-05 |  | 0.001380173 |  | 0.3316706 |  | 24.39073 | 0.02412081
14377 | 2022-04-29 22:25 | 28093.4616 | 356.6771 | 14 | 24 | 2.499932 | 1.781312 | 4.453159 | 0.2476914 | 2.42384e-05 | 0.4083496 | 3.069061e-05 |  | 0.001213923 |  | 0.3037696 | 3.018606 | 24.39284 | -6.079674e-05
14378 | 2022-04-29 22:25 | 28095.464 | 358.6794 | 14 | 24 | 2.500011 | 1.786724 | 4.46683 | 0.2490821 | 2.42384e-05 | 0.410832 | 3.069061e-05 |  | 0.003043868 |  | 0.2453465 |  | 24.33499 | 0.00104785
14379 | 2022-04-29 22:25 | 28097.4641 | 360.6795 | 14 | 24 | 2.500023 | 1.793078 | 4.482736 | 0.2504712 | 2.42384e-05 | 0.4133197 | 3.069061e-05 |  | 0.01006402 |  | 0.2218797 | 3.996332 | 24.35352 | -0.01412451
14380 | 2022-04-29 22:25 | 28099.3263 | 362.5417 | 14 | 24 | 2.500015 | 1.803123 | 4.507835 | 0.2517642 | 2.42384e-05 | 0.4156442 | 3.069061e-05 |  | 0.01033469 |  | 0.1646409 | 5.262107 | 24.43889 | 0.01137018
14381 | 2022-04-29 22:25 | 28101.3089 | 364.5243 | 14 | 24 | 2.50001 | 1.81319 | 4.532993 | 0.2531404 | 2.42384e-05 | 0.4181304 | 3.069061e-05 |  | 0.002075296 |  | 0.1304946 | 7.232839 | 24.3779 | -0.01906097
14382 | 2022-04-29 22:25 | 28102.5408 | 365.7562 | 14 | 24 | 2.500009 | 1.82322 | 4.558066 | 0.2539968 | 2.42384e-05 | 0.4196858 | 3.069061e-05 |  | 0.003784517 |  | 0.08529405 | 10.23498 | 24.25697 | -0.02536774
14383 | 2022-04-29 22:25 | 28103.5312 | 366.7466 | 14 | 24 | 2.500054 | 1.83338 | 4.583549 | 0.2546846 | 2.42384e-05 | 0.4209414 | 3.069061e-05 |  | -0.04812602 |  | 0.05654349 | 14.33889 | 24.19995 | -0.03024101
14384 | 2022-04-29 22:25 | 28104.3208 | 367.5362 | 14 | 24 | 2.499882 | 1.843678 | 4.608977 | 0.2552327 | 2.42384e-05 | 0.4219474 | 3.069061e-05 |  | -0.05529831 |  | 0.05461946 | 18.53941 | 24.19995 | -0.03024101
14385 | 2022-04-29 22:25 | 28104.9145 | 368.1299 | 14 | 24 | 2.49992 | 1.854002 | 4.634857 | 0.2556448 | 2.42384e-05 | 0.4227082 | 3.069061e-05 | [5 empty] | 24.25464 | -0.002756119
14386 | 2022-04-29 22:25 | 28105.3184 | 368.5338 | 14 | 24 | 2.49993 | 1.864134 | 4.660205 | 0.2559256 | 2.42384e-05 | 0.4232293 | 3.069061e-05 |  | -0.04963742 |  | -0.01172873 | 26.87096 | 24.37936 | -0.007033944
14387 | 2022-04-29 22:25 | 28105.7152 | 368.9306 | 14 | 24 | 2.499943 | 1.874837 | 4.686986 | 0.256201 | 2.42384e-05 | 0.4237432 | 3.069061e-05 | [5 empty] | 24.33017 | 0.04345119
14388 | 2022-04-29 22:25 | 28105.9457 | 369.1611 | 14 | 24 | 2.499999 | 1.885003 | 4.712506 | 0.2563612 | 2.42384e-05 | 0.4240438 | 3.069061e-05 | [5 empty] | 24.39829 | 0.02128839
14389 | 2022-04-29 22:25 | 28106.3032 | 369.5186 | 14 | 24 | 2.49999 | 1.8954 | 4.738481046 | 0.2566094 | 2.42384e-05 | 0.4245118 | 3.069061e-05 |  | -0.1089481 |  | -0.007087938 | 70.69737 | 24.39829 | 0.02128839
14390 | 2022-04-29 22:25 | 28106.3214 | 369.5368 | 14 | 24 | 2.499992 | 1.900064 | 4.750145 | 0.2566215 | 2.42384e-05 | 0.4245347 | 3.069061e-05 |  | -0.1089481 |  | -0.007087938 | 70.69737 | 24.39829 | 0.02128839
14391 | 2022-04-29 22:25 | 28108.3601 | 2.0003 | 14 | 25 | 0 | 1.538495 | 0 | 0.256624 | 2.42384e-05 | 0.4245394 | 3.069061e-05 |  | -0.0124781 |  | 0 |  | 24.41996 | 0.006380677
14392 | 2022-04-29 22:25 | 28110.3602 | 4.0004 | 14 | 25 | 0 | 1.54248 | 0 | 0.256624 | 2.42384e-05 | 0.4245394 | 3.069061e-05 |  | 0.002820056 |  |  |  | 24.28893 | 0.03832102
14393 | 2022-04-29 22:25 | 28112.3615 | 6.0017 | 14 | 25 | 0 | 1.538741 | 0 | 0.256624 | 2.42384e-05 | 0.4245394 | 3.069061e-05 |  | -0.001179297 |  |  |  | 24.20144 | -0.02530217
14394 | 2022-04-29 22:25 | 28114.3602 | 8.0004 | 14 | 25 | 0 | 1.5399 | 0 | 0.256624 | 2.42384e-05 | 0.4245394 | 3.069061e-05 | [5 empty] | 24.39073 | -0.005125403
14395 | 2022-04-29 22:26 | 28116.3601 | 10.0004 | 14 | 25 | 0 | 1.539199 | 0 | 0.256624 | 2.42384e-05 | 0.4245394 | 3.069061e-05 | [5 empty] | 24.3636 | -0.008478761
14396 | 2022-04-29 22:26 | 28118.361 | 12.0012 | 14 | 25 | 0 | 1.53908 | 0 | 0.256624 | 2.42384e-05 | 0.4245394 | 3.069061e-05 | [5 empty] | 24.26116 | 0.00526011
14397 | 2022-04-29 22:26 | 28120.3611 | 14.0013 | 14 | 25 | 0 | 1.539229 | 0 | 0.256624 | 2.42384e-05 | 0.4245394 | 3.069061e-05 | [5 empty] | 24.39619 | -0.009663105
14398 | 2022-04-29 22:26 | 28122.3601 | 16.0003 | 14 | 25 | 0 | 1.538962 | 0 | 0.256624 | 2.42384e-05 | 0.4245394 | 3.069061e-05 | [5 empty] | 24.34847 | 0.0180763
14399 | 2022-04-29 22:26 | 28124.3602 | 18.0004 | 14 | 25 | 0 | 1.538974 | 0 | 0.256624 | 2.42384e-05 | 0.4245394 | 3.069061e-05 |  | -7.855611e-05 |  |  |  | 24.27296 | -0.04810154
14400 | 2022-04-29 22:26 | 28126.3599 | 20.0001 | 14 | 25 | 0 | 1.538874 | 0 | 0.256624 | 2.42384e-05 | 0.4245394 | 3.069061e-05 | [5 empty] | 24.19429 | -0.02748668
14401 | 2022-04-29 22:26 | 28128.3612 | 22.0014 | 14 | 25 | 0 | 1.538837 | 0 | 0.256624 | 2.42384e-05 | 0.4245394 | 3.069061e-05 | [5 empty] | 24.37706 | 0.04804611
14402 | 2022-04-29 22:26 | 28130.3604 | 24.0006 | 14 | 25 | 0 | 1.538813 | 0 | 0.256624 | 2.42384e-05 | 0.4245394 | 3.069061e-05 | [5 empty] | 24.38422 | 0.00375092
14403 | 2022-04-29 22:26 | 28132.3604 | 26.0006 | 14 | 25 | 0 | 1.538701 | 0 | 0.256624 | 2.42384e-05 | 0.4245394 | 3.069061e-05 | [5 empty] | 24.29841 | -0.04101038
14404 | 2022-04-29 22:26 | 28134.3612 | 28.0014 | 14 | 25 | 0 | 1.538696 | 0 | 0.256624 | 2.42384e-05 | 0.4245394 | 3.069061e-05 | [5 empty] | 24.25192 | 0.0003987551
14405 | 2022-04-29 22:26 | 28136.3608 | 30.001 | 14 | 25 | 0 | 1.538655 | 0 | 0.256624 | 2.42384e-05 | 0.4245394 | 3.069061e-05 |  | -3.048366e-05 |  |  |  | 24.44055 | 0.006304979
14406 | 2022-04-29 22:26 | 28138.36 | 32.0002 | 14 | 25 | 0 | 1.538543 | 0 | 0.256624 | 2.42384e-05 | 0.4245394 | 3.069061e-05 | [5 empty] | 24.29841 | -0.03022671
14407 | 2022-04-29 22:26 | 28140.3613 | 34.0015 | 14 | 25 | 0 | 1.538555 | 0 | 0.256624 | 2.42384e-05 | 0.4245394 | 3.069061e-05 | [5 empty] | 24.25464 | 0.02280891
14408 | 2022-04-29 22:26 | 28142.3612 | 36.0014 | 14 | 25 | 0 | 1.538496 | 0 | 0.256624 | 2.42384e-05 | 0.4245394 | 3.069061e-05 | [5 empty] | 24.29272 | 0.02280891
14409 | 2022-04-29 22:26 | 28144.3604 | 38.0006 | 14 | 25 | 0 | 1.538557 | 0 | 0.256624 | 2.42384e-05 | 0.4245394 | 3.069061e-05 | [5 empty] | 24.44371 | 0.01419365
14410 | 2022-04-29 22:26 | 28146.3614 | 40.0016 | 14 | 25 | 0 | 1.53849 | 0 | 0.256624 | 2.42384e-05 | 0.4245394 | 3.069061e-05 | [5 empty] | 24.20773 | -0.04233599
14411 | 2022-04-29 22:26 | 28148.3605 | 42.0007 | 14 | 25 | 0 | 1.538534 | 0 | 0.256624 | 2.42384e-05 | 0.4245394 | 3.069061e-05 |  | -1.195214e-05 |  |  |  | 24.35645 | 0.001900792
14412 | 2022-04-29 22:26 | 28150.3613 | 44.0015 | 14 | 25 | 0 | 1.538429 | 0 | 0.256624 | 2.42384e-05 | 0.4245394 | 3.069061e-05 | [5 empty] | 24.42562 | 0.03593922
14413 | 2022-04-29 22:26 | 28152.3615 | 46.0017 | 14 | 25 | 0 | 1.538406 | 0 | 0.256624 | 2.42384e-05 | 0.4245394 | 3.069061e-05 | [5 empty] | 24.27463 | -0.04146814
14414 | 2022-04-29 22:26 | 28154.3599 | 48.0001 | 14 | 25 | 0 | 1.538416 | 0 | 0.256624 | 2.42384e-05 | 0.4245394 | 3.069061e-05 | [5 empty] | 24.24183 | -0.01024842
14415 | 2022-04-29 22:26 | 28156.3599 | 50.0001 | 14 | 25 | 0 | 1.538444 | 0 | 0.256624 | 2.42384e-05 | 0.4245394 | 3.069061e-05 | [5 empty] | 24.37327 | 0.03470898
14416 | 2022-04-29 22:26 | 28158.3615 | 52.0017 | 14 | 25 | 0 | 1.538378 | 0 | 0.256624 | 2.42384e-05 | 0.4245394 | 3.069061e-05 | [5 empty] | 24.38588 | 0.008148551
14417 | 2022-04-29 22:26 | 28160.3598 | 54 | 14 | 25 | 0 | 1.538354 | 0 | 0.256624 | 2.42384e-05 | 0.4245394 | 3.069061e-05 |  | -2.370771e-06 |  |  |  | 24.43742 | -0.00315845
14418 | 2022-04-29 22:26 | 28162.3598 | 56 | 14 | 25 | 0 | 1.538345 | 0 | 0.256624 | 2.42384e-05 | 0.4245394 | 3.069061e-05 | [5 empty] | 24.12232 | -0.04161954
14419 | 2022-04-29 22:26 | 28164.361 | 58.0012 | 14 | 25 | 0 | 1.538324 | 0 | 0.256624 | 2.42384e-05 | 0.4245394 | 3.069061e-05 | [5 empty] | 24.34886 | 0.01688302
14420 | 2022-04-29 22:26 | 28166.36 | 60.0002 | 14 | 25 | 0 | 1.538354 | 0 | 0.256624 | 2.42384e-05 | 0.4245394 | 3.069061e-05 | [5 empty] | 24.21298 | -0.03858745
14421 | 2022-04-29 22:26 | 28166.3614 | 60.0017 | 14 | 25 | 0 | 1.538354 | 0 | 0.256624 | 2.42384e-05 | 0.4245394 | 3.069061e-05 |  | -2.370771e-06 |  | 0 | 0 | 24.21298 | -0.03858745
14422 | 2022-04-29 22:26 | 28166.4038 | 0.0064 | 14 | 26 | -2.500118 | 1.289595 | -3.22414 | 0.2566453 | 2.799002e-05 | 0.4245721 | 3.646203e-05 |  | -0.03758221 |  |  |  | 24.21298 | -0.03858745
14423 | 2022-04-29 22:26 | 28166.6848 | 0.2874 | 14 | 26 | -2.50013 | 1.279519 | -3.198964 | 0.2566453 | 0.0002232657 | 0.4245721 | 0.0002867854 | [5 empty] | 24.15242 | -0.03858745
14424 | 2022-04-29 22:26 | 28168.685 | 2.2876 | 14 | 26 | -2.499955 | 1.274564 | -3.186353 | 0.2566453 | 0.00161214 | 0.4245721 | 0.002057502 |  | -0.002024717 |  | 0.05941511 | 3713.941 | 24.25969 | -0.000718832
14425 | 2022-04-29 22:26 | 28170.6863 | 4.2889 | 14 | 26 | -2.500104 | 1.273159 | -3.18303 | 0.2566453 | 0.003002029 | 0.4245721 | 0.003827579 | [5 empty] | 24.39303 | 0.00446856
14426 | 2022-04-29 22:26 | 28172.6872 | 6.2898 | 14 | 26 | -2.499957 | 1.270752 | -3.176825 | 0.2566453 | 0.004391702 | 0.4245721 | 0.005594036 |  | -0.0003951374 |  | 0.5794293 | 3.110155 | 24.37726 | 0.00446856
14427 | 2022-04-29 22:26 | 28174.6881 | 8.2907 | 14 | 26 | -2.500054 | 1.269706 | -3.174334 | 0.2566453 | 0.005780375 | 0.4245721 | 0.007357207 | [5 empty] | 24.2412 | 0.02656341
14428 | 2022-04-29 22:27 | 28176.689 | 10.2916 | 14 | 26 | -2.50001 | 1.268234 | -3.170598 | 0.2566453 | 0.007171011 | 0.4245721 | 0.009121138 |  | -0.0003262009 |  |  |  | 24.37221 | 0.04094243
14429 | 2022-04-29 22:27 | 28178.6896 | 12.2922 | 14 | 26 | -2.500078 | 1.267143 | -3.167956 | 0.2566453 | 0.008560056 | 0.4245721 | 0.01088119 |  |  |  | 1.026655 |  | 24.28051 | -0.01932263
14430 | 2022-04-29 22:27 | 28180.6896 | 14.2923 | 14 | 26 | -2.500031 | 1.266081 | -3.165242 | 0.2566453 | 0.009949087 | 0.4245721 | 0.0126398 |  | -0.0003048502 |  |  |  | 24.35981 | -0.03338099
14431 | 2022-04-29 22:27 | 28182.6906 | 16.2932 | 14 | 26 | -2.500008 | 1.264974 | -3.162445 | 0.2566453 | 0.01133785 | 0.4245721 | 0.01439647 | [5 empty] | 24.33164 | 0.05896449
14432 | 2022-04-29 22:27 | 28184.691 | 18.2936 | 14 | 26 | -2.500042 | 1.264074 | -3.160238 | 0.2566453 | 0.01272461 | 0.4245721 | 0.01614928 |  | -0.0004773835 |  |  |  | 24.33499 | 0.00104785
14433 | 2022-04-29 22:27 | 28186.6928 | 20.2955 | 14 | 26 | -2.500036 | 1.262996 | -3.157535 | 0.2566453 | 0.01411706 | 0.4245721 | 0.01790795 | [5 empty] | 24.32322 | -0.01412451
14434 | 2022-04-29 22:27 | 28188.6933 | 22.2959 | 14 | 26 | -2.500026 | 1.262136 | -3.155373 | 0.2566453 | 0.01550638 | 0.4245721 | 0.01966132 |  |  |  |  | 0.8275797 | 24.14861 | -0.01210392
14435 | 2022-04-29 22:27 | 28190.694 | 24.2966 | 14 | 26 | -2.500006 | 1.261266 | -3.153173 | 0.2566453 | 0.01689606 | 0.4245721 | 0.02141395 |  | -0.0002576681 |  | 1.409773 |  | 24.29711 | 0.02972424
14436 | 2022-04-29 22:27 | 28192.694 | 26.2966 | 14 | 26 | -2.500047 | 1.26031 | -3.150834 | 0.2566453 | 0.01828509 | 0.4245721 | 0.0231644 | [5 empty] | 24.40669 | 0.02010942
14437 | 2022-04-29 22:27 | 28194.6946 | 28.2972 | 14 | 26 | -2.499989 | 1.259449 | -3.148609 | 0.2566453 | 0.01967455 | 0.4245721 | 0.02491422 |  | -0.0003055598 |  |  |  | 24.23424 | -0.01556993
14438 | 2022-04-29 22:27 | 28196.6947 | 30.2973 | 14 | 26 | -2.500039 | 1.258615 | -3.146587 | 0.2566453 | 0.02106302 | 0.4245721 | 0.02666159 |  | -0.0004684865 |  |  |  | 24.14398 | -0.01552403
14439 | 2022-04-29 22:27 | 28198.6962 | 32.2988 | 14 | 26 | -2.500057 | 1.257746 | -3.144437 | 0.2566453 | 0.02245324 | 0.4245721 | 0.02840997 | [5 empty] | 24.21512 | 0.003492832
14440 | 2022-04-29 22:27 | 28200.6971 | 34.2997 | 14 | 26 | -2.500101 | 1.257013 | -3.142659 | 0.2566453 | 0.02384305 | 0.4245721 | 0.03015666 |  |  |  | 1.601715 |  | 24.38525 | -0.001974702
14441 | 2022-04-29 22:27 | 28202.6978 | 36.3004 | 14 | 26 | -2.500039 | 1.256145 | -3.140411 | 0.2566453 | 0.02523223 | 0.4245721 | 0.03190149 |  | -0.0003126675 |  |  |  | 24.26917 | -0.01419961
14442 | 2022-04-29 22:27 | 28204.6999 | 38.3025 | 14 | 26 | -2.50001 | 1.255263 | -3.13817 | 0.2566453 | 0.02662321 | 0.4245721 | 0.03364739 | [5 empty] | 24.20081 | -0.01373172
14443 | 2022-04-29 22:27 | 28206.7011 | 40.3037 | 14 | 26 | -2.500042 | 1.25437 | -3.135978 | 0.2566453 | 0.02801238 | 0.4245721 | 0.03538994 |  | -0.0002269857 |  |  |  | 24.26159 | 0.01156926
14444 | 2022-04-29 22:27 | 28208.7012 | 42.3038 | 14 | 26 | -2.500081 | 1.253497 | -3.133844 | 0.2566453 | 0.02940073 | 0.4245721 | 0.03713032 | [5 empty] | 24.35645 | -0.009663105
14445 | 2022-04-29 22:27 | 28210.7026 | 44.3053 | 14 | 26 | -2.500031 | 1.252887 | -3.132256 | 0.2566453 | 0.03078985 | 0.4245721 | 0.0388706 |  | -0.0004188388 |  |  |  | 24.20394 | -0.03273368
14446 | 2022-04-29 22:27 | 28212.7037 | 46.3063 | 14 | 26 | -2.500003 | 1.251988 | -3.129974 | 0.2566453 | 0.03218146 | 0.4245721 | 0.04061289 |  |  |  |  | 0.601664 | 24.3026 | 0.04167616
14447 | 2022-04-29 22:27 | 28214.7043 | 48.3069 | 14 | 26 | -2.499912 | 1.251259 | -3.128037 | 0.2566453 | 0.03356931 | 0.4245721 | 0.04234928 |  |  |  | 1.737024 |  | 24.35202 | 0.003346205
14448 | 2022-04-29 22:27 | 28216.7053 | 50.3079 | 14 | 26 | -2.500495 | 1.250601 | -3.127122 | 0.2566453 | 0.03495907 | 0.4245721 | 0.04408707 |  | -0.0002351791 |  |  |  | 24.31354 | -0.008738041
14449 | 2022-04-29 22:27 | 28218.7063 | 52.3089 | 14 | 26 | -2.499833 | 1.249758 | -3.124186 | 0.2566453 | 0.03634954 | 0.4245721 | 0.04582468 | [5 empty] | 24.27696 | -0.02780914
14450 | 2022-04-29 22:27 | 28220.7069 | 54.3095 | 14 | 26 | -2.499875 | 1.24903 | -3.122419 | 0.2566453 | 0.03773798 | 0.4245721 | 0.04755866 |  | -0.0002379614 |  |  |  | 24.4311 | 0.0255686
14451 | 2022-04-29 22:27 | 28222.7077 | 56.3103 | 14 | 26 | -2.499873 | 1.248298 | -3.120586 | 0.2566453 | 0.03912691 | 0.4245721 | 0.04929223 | [5 empty] | 24.30576 | -0.01728296
14452 | 2022-04-29 22:27 | 28224.7094 | 58.312 | 14 | 26 | -2.499822 | 1.247528 | -3.118598 | 0.2566453 | 0.04051828 | 0.4245721 | 0.05102781 | [5 empty] | 24.13832 | -0.01216173
14453 | 2022-04-29 22:27 | 28226.7095 | 60.3121 | 14 | 26 | -2.499873 | 1.246852 | -3.116972 | 0.2566453 | 0.04190714 | 0.4245721 | 0.0527593 |  |  |  | 1.81331 |  | 24.35432 | 0.03345132
14454 | 2022-04-29 22:27 | 28228.7111 | 62.3137 | 14 | 26 | -2.499858 | 1.246083 | -3.115031 | 0.2566453 | 0.04329718 | 0.4245721 | 0.05449116 |  | -0.0001958352 |  |  |  | 24.39683 | 0.05027652
14455 | 2022-04-29 22:27 | 28230.7118 | 64.3144 | 14 | 26 | -2.499838 | 1.245262 | -3.112953 | 0.2566453 | 0.04468494 | 0.4245721 | 0.05621917 | [5 empty] | 24.18188 | -0.01610398
14456 | 2022-04-29 22:27 | 28232.7127 | 66.3153 | 14 | 26 | -2.499857 | 1.244543 | -3.11118 | 0.2566453 | 0.04607576 | 0.4245721 | 0.0579499 |  | -0.0002182878 |  |  |  | 24.29631 | -0.004534125
14457 | 2022-04-29 22:27 | 28234.7138 | 68.3164 | 14 | 26 | -2.499903 | 1.24382 | -3.109429 | 0.2566453 | 0.04746427 | 0.4245721 | 0.0596768 | [5 empty] | 24.3922 | 0.001900792
14458 | 2022-04-29 22:28 | 28236.7138 | 70.3164 | 14 | 26 | -2.499866 | 1.243112 | -3.107613 | 0.2566453 | 0.04885405 | 0.4245721 | 0.0614043 |  | -0.0003836119 |  |  |  | 24.23488 | -0.01538455
14459 | 2022-04-29 22:28 | 28238.7143 | 72.3169 | 14 | 26 | -2.499884 | 1.242447 | -3.105973 | 0.2566453 | 0.05024208 | 0.4245721 | 0.06312859 | [5 empty] | 24.19303 | -0.01307786
14460 | 2022-04-29 22:28 | 28240.7151 | 74.3178 | 14 | 26 | -2.499779 | 1.241512 | -3.103506 | 0.2566453 | 0.05163242 | 0.4245721 | 0.06485469 |  | -0.0004647533 |  | 1.916179 | 0.5377777 | 24.29778 | 0.0288558
14461 | 2022-04-29 22:28 | 28242.7151 | 76.3177 | 14 | 26 | -2.499847 | 1.240868 | -3.10198 | 0.2566453 | 0.05302146 | 0.4245721 | 0.06657813 |  | -0.000520304 |  |  |  | 24.34321 | -0.01596749
14462 | 2022-04-29 22:28 | 28244.716 | 78.3186 | 14 | 26 | -2.499787 | 1.240075 | -3.099923 | 0.2566453 | 0.05441026 | 0.4245721 | 0.06830027 | [5 empty] | 24.25697 | 0.0140059
14463 | 2022-04-29 22:28 | 28246.7169 | 80.3195 | 14 | 26 | -2.499776 | 1.239445 | -3.098335 | 0.2566453 | 0.05580039 | 0.4245721 | 0.07002302 | [5 empty] | 24.33962 | -0.004335642
14464 | 2022-04-29 22:28 | 28248.7176 | 82.3202 | 14 | 26 | -2.499786 | 1.238714 | -3.09652 | 0.2566453 | 0.05718926 | 0.4245721 | 0.07174317 |  | -0.0002152619 |  |  |  | 24.43742 | -0.00315845
14465 | 2022-04-29 22:28 | 28250.7184 | 84.321 | 14 | 26 | -2.49988 | 1.237943 | -3.094709 | 0.2566453 | 0.05857854 | 0.4245721 | 0.07346281 | [5 empty] | 24.24286 | -0.02405047
14466 | 2022-04-29 22:28 | 28252.7192 | 86.3218 | 14 | 26 | -2.499838 | 1.237096 | -3.09254 | 0.2566453 | 0.05996697 | 0.4245721 | 0.07518037 | [5 empty] | 24.319 | -0.01821578
14467 | 2022-04-29 22:28 | 28254.7202 | 88.3228 | 14 | 26 | -2.499843 | 1.236546 | -3.091171 | 0.2566453 | 0.06135742 | 0.4245721 | 0.07689944 |  | -0.0002126918 |  | 1.881352 |  | 24.18018 | 0.005458593
14468 | 2022-04-29 22:28 | 28256.7202 | 90.3228 | 14 | 26 | -2.499863 | 1.235824 | -3.089391 | 0.2566453 | 0.06274643 | 0.4245721 | 0.07861575 | [5 empty] | 24.23424 | -0.02780199
14469 | 2022-04-29 22:28 | 28258.7209 | 92.3235 | 14 | 26 | -2.499779 | 1.235032 | -3.087307 | 0.2566453 | 0.06413565 | 0.4245721 | 0.0803313 | [5 empty] | 24.25633 | 0.01170337
14470 | 2022-04-29 22:28 | 28260.7217 | 94.3243 | 14 | 26 | -2.49992 | 1.234255 | -3.085539 | 0.2566453 | 0.06552459 | 0.4245721 | 0.08204544 |  | -0.0002459845 |  |  |  | 24.16987 | -0.03273785
14471 | 2022-04-29 22:28 | 28262.7218 | 96.3244 | 14 | 26 | -2.499888 | 1.233716 | -3.084152 | 0.2566453 | 0.06691346 | 0.4245721 | 0.08375858 |  | -0.0005742572 |  |  |  | 24.30975 | 0.03194451
14472 | 2022-04-29 22:28 | 28264.7218 | 98.3244 | 14 | 26 | -2.499829 | 1.232906 | -3.082054 | 0.2566453 | 0.06830177 | 0.4245721 | 0.08547001 | [5 empty] | 24.37643 | 0.03194451
14473 | 2022-04-29 22:28 | 28266.7227 | 100.3253 | 14 | 26 | -2.499804 | 1.232089 | -3.079981 | 0.2566453 | 0.06969174 | 0.4245721 | 0.08718244 | [5 empty] | 24.46663 | 0.02871454
14474 | 2022-04-29 22:28 | 28268.7242 | 102.3268 | 14 | 26 | -2.499803 | 1.231437 | -3.07835 | 0.2566453 | 0.07108024 | 0.4245721 | 0.08889213 |  | -0.0002036853 |  | 1.93909 | 0.5189842 | 24.35981 | -0.03338099
14475 | 2022-04-29 22:28 | 28270.7251 | 104.3277 | 14 | 26 | -2.499878 | 1.230738 | -3.076695 | 0.2566453 | 0.07247134 | 0.4245721 | 0.09060397 | [5 empty] | 24.17553 | -0.04240215
14476 | 2022-04-29 22:28 | 28272.7269 | 106.3295 | 14 | 26 | -2.499897 | 1.229956 | -3.074763 | 0.2566453 | 0.07386082 | 0.4245721 | 0.09231281 |  | -0.0003172076 |  |  |  | 24.33752 | 0.02228558
14477 | 2022-04-29 22:28 | 28274.7284 | 108.331 | 14 | 26 | -2.499724 | 1.229256 | -3.072801 | 0.2566453 | 0.07525128 | 0.4245721 | 0.09402182 | [5 empty] | 24.32973 | 0.01255512
14478 | 2022-04-29 22:28 | 28276.7299 | 110.3325 | 14 | 26 | -2.499793 | 1.22838 | -3.070696 | 0.2566453 | 0.07664103 | 0.4245721 | 0.09572887 |  | -0.0006031041 |  |  |  | 24.23804 | -0.03529966
14479 | 2022-04-29 22:28 | 28278.7302 | 112.3328 | 14 | 26 | -2.499839 | 1.227796 | -3.069292 | 0.2566453 | 0.07803009 | 0.4245721 | 0.09743409 | [5 empty] | 24.19785 | 0.0003308058
14480 | 2022-04-29 22:28 | 28280.7316 | 114.3342 | 14 | 26 | -2.499793 | 1.227053 | -3.067379 | 0.2566453 | 0.07941938 | 0.4245721 | 0.09913854 |  | -0.0002676663 |  |  |  | 24.43931 | 7.152557e-05
14481 | 2022-04-29 22:28 | 28282.7324 | 116.335 | 14 | 26 | -2.499822 | 1.226346 | -3.065647 | 0.2566453 | 0.0808088 | 0.4245721 | 0.1008422 |  |  |  | 1.861045 |  | 24.47945 | 0.03955424
14482 | 2022-04-29 22:28 | 28284.7342 | 118.3368 | 14 | 26 | -2.499911 | 1.225482 | -3.063596 | 0.2566453 | 0.08219849 | 0.4245721 | 0.1025451 |  | -0.00036043 |  |  |  | 24.21575 | -0.01814902
14483 | 2022-04-29 22:28 | 28286.7364 | 120.339 | 14 | 26 | -2.499784 | 1.2249 | -3.061985 | 0.2566453 | 0.08358938 | 0.4245721 | 0.1042485 | [5 empty] | 24.3455 | 0.01412749
14484 | 2022-04-29 22:28 | 28288.7372 | 122.3398 | 14 | 26 | -2.499713 | 1.223952 | -3.059529 | 0.2566453 | 0.08497868 | 0.4245721 | 0.105949 |  | -0.0003045346 |  |  |  | 24.36297 | -0.01162946
14485 | 2022-04-29 22:28 | 28290.7373 | 124.3399 | 14 | 26 | -2.49974 | 1.223395 | -3.058169 | 0.2566453 | 0.08636726 | 0.4245721 | 0.1076475 | [5 empty] | 24.24602 | -0.01373172
14486 | 2022-04-29 22:28 | 28292.7382 | 126.3408 | 14 | 26 | -2.499774 | 1.22246 | -3.055874 | 0.2566453 | 0.0877548 | 0.4245721 | 0.1093436 | [5 empty] | 24.21614 | 0.004790425
14487 | 2022-04-29 22:28 | 28294.7397 | 128.3423 | 14 | 26 | -2.499856 | 1.221792 | -3.054304 | 0.2566453 | 0.08914594 | 0.4245721 | 0.1110432 |  | -0.0002033393 |  |  | 0.5340136 | 24.39389 | 0.01951993
14488 | 2022-04-29 22:29 | 28296.7414 | 130.344 | 14 | 26 | -2.499887 | 1.221136 | -3.052702 | 0.2566453 | 0.09053613 | 0.4245721 | 0.1127406 |  |  |  | 1.91103 |  | 24.22792 | -0.03273368
14489 | 2022-04-29 22:29 | 28298.7424 | 132.345 | 14 | 26 | -2.499839 | 1.220379 | -3.050751 | 0.2566453 | 0.09192605 | 0.4245721 | 0.1144366 | [5 empty] | 24.13896 | -0.02780139
14490 | 2022-04-29 22:29 | 28300.7439 | 134.3465 | 14 | 26 | -2.49979 | 1.219618 | -3.048789 | 0.2566453 | 0.09331593 | 0.4245721 | 0.1161316 |  | -0.0002454717 |  |  |  | 24.23195 | -0.01839817
14491 | 2022-04-29 22:29 | 28302.7455 | 136.3481 | 14 | 26 | -2.499804 | 1.218903 | -3.047019 | 0.2566453 | 0.09470574 | 0.4245721 | 0.1178254 |  | -0.0006988534 |  |  |  | 24.38126 | 0.0091362
14492 | 2022-04-29 22:29 | 28304.7463 | 138.3489 | 14 | 26 | -2.499861 | 1.218121 | -3.045133 | 0.2566453 | 0.09609529 | 0.4245721 | 0.1195178 | [5 empty] | 24.14062 | -0.05410016
14493 | 2022-04-29 22:29 | 28306.7487 | 140.3513 | 14 | 26 | -2.499839 | 1.217272 | -3.042984 | 0.2566453 | 0.09748542 | 0.4245721 | 0.1212099 | [5 empty] | 24.23571 | 0.01367152
14494 | 2022-04-29 22:29 | 28308.7496 | 142.3522 | 14 | 26 | -2.499874 | 1.216527 | -3.041164 | 0.2566453 | 0.09887431 | 0.4245721 | 0.1228994 |  | -0.0002134756 |  | 1.797154 |  | 24.31713 | 0.01275241
14495 | 2022-04-29 22:29 | 28310.7503 | 144.3529 | 14 | 26 | -2.499806 | 1.21578 | -3.039214 | 0.2566453 | 0.1002645 | 0.4245721 | 0.1245894 | [5 empty] | 24.32891 | -0.01978815
14496 | 2022-04-29 22:29 | 28312.7506 | 146.3533 | 14 | 26 | -2.499817 | 1.215005 | -3.03729 | 0.2566453 | 0.1016537 | 0.4245721 | 0.1262773 | [5 empty] | 24.47652 | 0.03299236
14497 | 2022-04-29 22:29 | 28314.7509 | 148.3535 | 14 | 26 | -2.499867 | 1.214324 | -3.035648 | 0.2566453 | 0.1030417 | 0.4245721 | 0.1279625 |  | -0.0002529402 |  |  |  | 24.29146 | 0.008743405
14498 | 2022-04-29 22:29 | 28316.7513 | 150.3539 | 14 | 26 | -2.499667 | 1.213481 | -3.033298 | 0.2566453 | 0.1044294 | 0.4245721 | 0.1296464 | [5 empty] | 24.36948 | -0.008544921875
14499 | 2022-04-29 22:29 | 28318.7525 | 152.3551 | 14 | 26 | -2.499872 | 1.212756 | -3.031735 | 0.2566453 | 0.1058209 | 0.4245721 | 0.1313336 |  | -0.0003407235 |  |  |  | 24.51666 | 0.06689429
14500 | 2022-04-29 22:29 | 28320.7529 | 154.3555 | 14 | 26 | -2.499842 | 1.21183 | -3.029384 | 0.2566453 | 0.1072105 | 0.4245721 | 0.1330176 |  |  |  |  | 0.5490428 | 24.30576 | -0.01892507
14501 | 2022-04-29 22:29 | 28322.7546 | 156.3572 | 14 | 26 | -2.499781 | 1.211185 | -3.027697 | 0.2566453 | 0.1086005 | 0.4245721 | 0.134701 |  | -0.0002766246 |  | 1.831626 |  | 24.40417 | 0.02135694
14502 | 2022-04-29 22:29 | 28324.7571 | 158.3597 | 14 | 26 | -2.499853 | 1.210248 | -3.025442 | 0.2566453 | 0.1099903 | 0.4245721 | 0.136383 | [5 empty] | 24.29481 | 0.0124228
14503 | 2022-04-29 22:29 | 28326.7578 | 160.3604 | 14 | 26 | -2.499759 | 1.20962 | -3.023758 | 0.2566453 | 0.1113799 | 0.4245721 | 0.1380637 | [5 empty] | 24.20544 | 0.02282202
14504 | 2022-04-29 22:29 | 28328.7585 | 162.3611 | 14 | 26 | -2.499867 | 1.208693 | -3.021572 | 0.2566453 | 0.1127691 | 0.4245721 | 0.1397428 |  | -0.0002320279 |  |  |  | 24.29778 | 0.0288558
14505 | 2022-04-29 22:29 | 28330.7586 | 164.3612 | 14 | 26 | -2.499837 | 1.207903 | -3.019561 | 0.2566453 | 0.1141585 | 0.4245721 | 0.1414209 |  | -0.0006276735 |  |  |  | 24.34321 | -0.01596749
14506 | 2022-04-29 22:29 | 28332.7602 | 166.3628 | 14 | 26 | -2.49992 | 1.207182 | -3.017858 | 0.2566453 | 0.1155475 | 0.4245721 | 0.1430975 | [5 empty] | 24.44161 | 0.02615869
14507 | 2022-04-29 22:29 | 28334.7611 | 168.3637 | 14 | 26 | -2.49988 | 1.206212 | -3.015385 | 0.2566453 | 0.1169376 | 0.4245721 | 0.1447744 |  |  |  | 1.749911 |  | 24.42794 | 0.01083791
14508 | 2022-04-29 22:29 | 28336.7611 | 170.3637 | 14 | 26 | -2.499849 | 1.205423 | -3.013375 | 0.2566453 | 0.1183263 | 0.4245721 | 0.1464483 |  | -0.0002473857 |  |  |  | 24.38737 | 0.01839817
14509 | 2022-04-29 22:29 | 28338.7618 | 172.3644 | 14 | 26 | -2.499909 | 1.20457 | -3.011315 | 0.2566453 | 0.1197159 | 0.4245721 | 0.1481222 | [5 empty] | 24.28996 | -0.0257647
14510 | 2022-04-29 22:29 | 28340.7628 | 174.3654 | 14 | 26 | -2.49993 | 1.203826 | -3.009481 | 0.2566453 | 0.1211055 | 0.4245721 | 0.1497949 |  | -0.0002150403 |  |  |  | 24.42332 | 0.009467006
14511 | 2022-04-29 22:29 | 28342.7636 | 176.3662 | 14 | 26 | -2.499897 | 1.203043 | -3.007484 | 0.2566453 | 0.1224944 | 0.4245721 | 0.1514657 | [5 empty] | 24.30323 | 0.01511693
14512 | 2022-04-29 22:29 | 28344.7644 | 178.367 | 14 | 26 | -2.499861 | 1.202184 | -3.005293 | 0.2566453 | 0.123884 | 0.4245721 | 0.1531361 | [5 empty] | 24.39303 | -0.002432466
14513 | 2022-04-29 22:29 | 28346.7659 | 180.3685 | 14 | 26 | -2.499825 | 1.201436 | -3.00338 | 0.2566453 | 0.1252729 | 0.4245721 | 0.1548046 |  | -0.0002120126 |  | 1.686345 | 0.5860879 | 24.27463 | -0.007950664
14514 | 2022-04-29 22:29 | 28348.7664 | 182.369 | 14 | 26 | -2.499844 | 1.200458 | -3.000958 | 0.2566453 | 0.1266617 | 0.4245721 | 0.1564718 |  | -0.0008161044 |  |  |  | 24.15955 | -0.003223419
14515 | 2022-04-29 22:29 | 28350.7668 | 184.3695 | 14 | 26 | -2.499803 | 1.199635 | -2.998851 | 0.2566453 | 0.1280519 | 0.4245721 | 0.1581395 | [5 empty] | 24.2534 | -0.02399027
14516 | 2022-04-29 22:29 | 28352.7669 | 186.3695 | 14 | 26 | -2.499839 | 1.198824 | -2.996867 | 0.2566453 | 0.1294407 | 0.4245721 | 0.1598043 |  | -0.0004059815 |  |  |  | 24.40567 | 0.008147359
14517 | 2022-04-29 22:29 | 28354.7684 | 188.3711 | 14 | 26 | -2.499786 | 1.197945 | -2.994606 | 0.2566453 | 0.130831 | 0.4245721 | 0.1614697 |  | -0.001236093 |  |  |  | 24.25107 | 0.01412988
14518 | 2022-04-29 22:30 | 28356.7694 | 190.372 | 14 | 26 | -2.499802 | 1.197026 | -2.992328 | 0.2566453 | 0.13222 | 0.4245721 | 0.1631322 | [5 empty] | 24.17935 | 0.0146085
14519 | 2022-04-29 22:30 | 28358.7701 | 192.3728 | 14 | 26 | -2.499803 | 1.196169 | -2.990187 | 0.2566453 | 0.1336099 | 0.4245721 | 0.1647947 |  | -0.0002637712 |  | 1.572299 |  | 24.29944 | -0.0171572
14520 | 2022-04-29 22:30 | 28360.7707 | 194.3733 | 14 | 26 | -2.500061 | 1.195224 | -2.988133 | 0.2566453 | 0.1349975 | 0.4245721 | 0.1664531 | [5 empty] | 24.3924 | 0.01714766
14521 | 2022-04-29 22:30 | 28362.7726 | 196.3752 | 14 | 26 | -2.499826 | 1.19443 | -2.985867 | 0.2566453 | 0.1363883 | 0.4245721 | 0.1681142 | [5 empty] | 24.29692 | 0.007693172
14522 | 2022-04-29 22:30 | 28364.7726 | 198.3752 | 14 | 26 | -2.499438 | 1.193385 | -2.982792 | 0.2566453 | 0.1377775 | 0.4245721 | 0.169772 |  | -0.0002910647 |  |  |  | 24.19679 | -0.01447141
14523 | 2022-04-29 22:30 | 28366.7738 | 200.3764 | 14 | 26 | -2.500159 | 1.192645 | -2.981802 | 0.2566453 | 0.1391676 | 0.4245721 | 0.1714297 | [5 empty] | 24.35265 | 0.04837692
14524 | 2022-04-29 22:30 | 28368.7752 | 202.3778 | 14 | 26 | -2.500253 | 1.191673 | -2.979484 | 0.2566453 | 0.1405577 | 0.4245721 | 0.1730862 |  | -0.0003628149 |  | 1.547432 | 0.6341211 | 24.20796 | 0.0009262562
14525 | 2022-04-29 22:30 | 28370.7767 | 204.3793 | 14 | 26 | -2.500257 | 1.190708 | -2.977076 | 0.2566453 | 0.1419474 | 0.4245721 | 0.1747409 | [5 empty] | 24.36297 | -0.02576113
14526 | 2022-04-29 22:30 | 28372.7775 | 206.3801 | 14 | 26 | -2.500219 | 1.189801 | -2.974763 | 0.2566453 | 0.1433372 | 0.4245721 | 0.1763943 |  | -0.000387133 |  |  |  | 24.40207 | -0.0132817
14527 | 2022-04-29 22:30 | 28374.7782 | 208.3808 | 14 | 26 | -2.500198 | 1.188854 | -2.97237 | 0.2566453 | 0.1447249 | 0.4245721 | 0.1780441 |  | -0.0007327853 |  |  |  | 24.30746 | -0.02956569
14528 | 2022-04-29 22:30 | 28376.779 | 210.3816 | 14 | 26 | -2.50026 | 1.188088 | -2.970529 | 0.2566453 | 0.1461162 | 0.4245721 | 0.1796967 | [5 empty] | 24.44477 | 0.03050089
14529 | 2022-04-29 22:30 | 28378.7798 | 212.3824 | 14 | 26 | -2.500235 | 1.187004 | -2.967789 | 0.2566453 | 0.1475057 | 0.4245721 | 0.1813461 |  | -0.0002647594 |  |  |  | 24.43656 | -0.005455613
14530 | 2022-04-29 22:30 | 28380.7807 | 214.3833 | 14 | 26 | -2.500238 | 1.185977 | -2.965225 | 0.2566453 | 0.1488954 | 0.4245721 | 0.1829941 |  | -0.00107494 |  | 1.469845 |  | 24.24539 | -0.003681183
14531 | 2022-04-29 22:30 | 28382.7817 | 216.3843 | 14 | 26 | -2.500193 | 1.18507 | -2.962904 | 0.2566453 | 0.1502853 | 0.4245721 | 0.1846412 | [5 empty] | 24.30659 | -0.007172227
14532 | 2022-04-29 22:30 | 28384.7817 | 218.3843 | 14 | 26 | -2.500206 | 1.184205 | -2.960756 | 0.2566453 | 0.1516746 | 0.4245721 | 0.1862862 | [5 empty] | 24.2254 | -0.007632375
14533 | 2022-04-29 22:30 | 28386.7839 | 220.3865 | 14 | 26 | -2.500282 | 1.183146 | -2.958199 | 0.2566453 | 0.1530642 | 0.4245721 | 0.1879302 |  | -0.0002330838 |  |  |  | 24.29082 | -0.01952112
14534 | 2022-04-29 22:30 | 28388.7852 | 222.3878 | 14 | 26 | -2.500297 | 1.181967 | -2.955269 | 0.2566453 | 0.1544549 | 0.4245721 | 0.189574 |  | -0.0005308072 |  |  |  | 24.23195 | -0.01839817
14535 | 2022-04-29 22:30 | 28390.7864 | 224.389 | 14 | 26 | -2.500199 | 1.180983 | -2.952693 | 0.2566453 | 0.1558437 | 0.4245721 | 0.1912141 |  | -0.0006310499 |  | 1.386303 | 0.6863909 | 24.34234 | 0.03305256
14536 | 2022-04-29 22:30 | 28392.7869 | 226.3895 | 14 | 26 | -2.500242 | 1.179965 | -2.950198 | 0.2566453 | 0.1572335 | 0.4245721 | 0.192854 |  | -0.001237979 |  |  |  | 24.41238 | 0.0111711
14537 | 2022-04-29 22:30 | 28394.7881 | 228.3907 | 14 | 26 | -2.500206 | 1.179063 | -2.9479 | 0.2566453 | 0.1586228 | 0.4245721 | 0.1944919 | [5 empty] | 24.29379 | -0.03324866
14538 | 2022-04-29 22:30 | 28396.7894 | 230.392 | 14 | 26 | -2.500289 | 1.177799 | -2.944838 | 0.2566453 | 0.1600137 | 0.4245721 | 0.1961301 | [5 empty] | 24.2399 | -0.01544595
14539 | 2022-04-29 22:30 | 28398.7898 | 232.3924 | 14 | 26 | -2.500198 | 1.1769 | -2.942483 | 0.2566453 | 0.1614024 | 0.4245721 | 0.1977645 |  | -0.0002699559 |  |  |  | 24.42415 | 0.008801222
14540 | 2022-04-29 22:30 | 28400.7913 | 234.3939 | 14 | 26 | -2.500267 | 1.175853 | -2.939946 | 0.2566453 | 0.1627919 | 0.4245721 | 0.1993983 |  | -0.0005332644 |  | 1.379853 |  | 24.40649 | -0.001832843
14541 | 2022-04-29 22:30 | 28402.7921 | 236.3947 | 14 | 26 | -2.500221 | 1.174854 | -2.937395 | 0.2566453 | 0.1641826 | 0.4245721 | 0.2010321 |  | -0.0008084649 |  |  |  | 24.30113 | -0.03713608
14542 | 2022-04-29 22:30 | 28404.7935 | 238.3961 | 14 | 26 | -2.500284 | 1.17373 | -2.934658 | 0.2566453 | 0.1655717 | 0.4245721 | 0.2026626 | [5 empty] | 24.39642 | 0.01912653
14543 | 2022-04-29 22:30 | 28406.795 | 240.3976 | 14 | 26 | -2.5003 | 1.172597 | -2.931844 | 0.2566453 | 0.1669623 | 0.4245721 | 0.2042932 |  | -0.0003392381 |  |  |  | 24.45361 | -0.01970232
14544 | 2022-04-29 22:30 | 28408.7955 | 242.3981 | 14 | 26 | -2.500292 | 1.171568 | -2.929262 | 0.2566453 | 0.1683524 | 0.4245721 | 0.2059217 |  | -0.002047742 |  | 1.278313 | 0.7743943 | 24.30576 | -0.01892507
14545 | 2022-04-29 22:30 | 28410.7972 | 244.3998 | 14 | 26 | -2.500246 | 1.170284 | -2.925998 | 0.2566453 | 0.1697424 | 0.4245721 | 0.2075485 |  | -0.0009296753 |  |  |  | 24.26684 | 0.0124228
14546 | 2022-04-29 22:30 | 28412.7971 | 246.3997 | 14 | 26 | -2.500224 | 1.169286 | -2.923477 | 0.2566453 | 0.1711316 | 0.4245721 | 0.2091728 | [5 empty] | 24.27949 | 0.02978504
14547 | 2022-04-29 22:30 | 28414.7979 | 248.4005 | 14 | 26 | -2.500178 | 1.16819 | -2.920683 | 0.2566453 | 0.1725206 | 0.4245721 | 0.2107953 |  | -0.0003312705 |  |  |  | 24.36782 | 0.01866579
14548 | 2022-04-29 22:31 | 28416.798 | 250.4006 | 14 | 26 | -2.500206 | 1.166984 | -2.9177 | 0.2566453 | 0.1739098 | 0.4245721 | 0.2124165 | [5 empty] | 24.2397 | 0.0004589558
14549 | 2022-04-29 22:31 | 28418.7995 | 252.4022 | 14 | 26 | -2.500246 | 1.165829 | -2.914859 | 0.2566453 | 0.1753001 | 0.4245721 | 0.2140372 |  | -0.0003239695 |  | 1.218589 |  | 24.17955 | -0.0107193
14550 | 2022-04-29 22:31 | 28420.802 | 254.4046 | 14 | 26 | -2.500246 | 1.164594 | -2.911771 | 0.2566453 | 0.176691 | 0.4245721 | 0.2156569 | [5 empty] | 24.44623 | 0.03824472
14551 | 2022-04-29 22:31 | 28422.8033 | 256.4059 | 14 | 26 | -2.500208 | 1.163234 | -2.908327 | 0.2566453 | 0.1780806 | 0.4245721 | 0.2172735 |  | -0.0003144508 |  |  |  | 24.28095 | -0.0459367
14552 | 2022-04-29 22:31 | 28424.8037 | 258.4063 | 14 | 26 | -2.500227 | 1.161982 | -2.905219 | 0.2566453 | 0.1794689 | 0.4245721 | 0.2188869 |  | -0.0007495182 |  |  | 0.839192 | 24.24436 | -0.01024783
14553 | 2022-04-29 22:31 | 28426.8041 | 260.4067 | 14 | 26 | -2.500169 | 1.160861 | -2.902349 | 0.2566453 | 0.1808575 | 0.4245721 | 0.2204989 |  | -0.0006001602 |  | 1.110195 |  | 24.37158 | -0.003877282
14554 | 2022-04-29 22:31 | 28428.8054 | 262.408 | 14 | 26 | -2.500251 | 1.159704 | -2.899551 | 0.2566453 | 0.1822486 | 0.4245721 | 0.2221121 | [5 empty] | 24.44457 | 0.01755118
14555 | 2022-04-29 22:31 | 28430.8061 | 264.4087 | 14 | 26 | -2.500246 | 1.158331 | -2.896112 | 0.2566453 | 0.1836389 | 0.4245721 | 0.2237225 |  | -0.0003261122 |  |  |  | 24.25653 | -0.01984119
14556 | 2022-04-29 22:31 | 28432.8069 | 266.4096 | 14 | 26 | -2.500278 | 1.157106 | -2.893087 | 0.2566453 | 0.1850274 | 0.4245721 | 0.225329 | [5 empty] | 24.18018 | -0.005457997
14557 | 2022-04-29 22:31 | 28434.807 | 268.4096 | 14 | 26 | -2.500414 | 1.15576 | -2.889878 | 0.2566453 | 0.1864159 | 0.4245721 | 0.2269339 |  |  |  | 1.106684 |  | 24.42479 | 0.01834631
14558 | 2022-04-29 22:31 | 28436.8078 | 270.4104 | 14 | 26 | -2.500212 | 1.15442 | -2.886295 | 0.2566453 | 0.1878074 | 0.4245721 | 0.2285402 |  | -0.0002777236 |  |  |  | 24.45421 | 0.02378643
14559 | 2022-04-29 22:31 | 28438.8093 | 272.4119 | 14 | 26 | -2.500164 | 1.152996 | -2.882679 | 0.2566453 | 0.189195 | 0.4245721 | 0.2301403 | [5 empty] | 24.2534 | -0.02399027
14560 | 2022-04-29 22:31 | 28440.8095 | 274.4121 | 14 | 26 | -2.500217 | 1.15154 | -2.8791 | 0.2566453 | 0.1905863 | 0.4245721 | 0.2317426 |  | -0.001495781 |  | 0.999997 | 0.9509261 | 24.21844 | 0.01412988
14561 | 2022-04-29 22:31 | 28442.8111 | 276.4137 | 14 | 26 | -2.500163 | 1.150183 | -2.875645 | 0.2566453 | 0.1919761 | 0.4245721 | 0.2333414 | [5 empty] | 24.37557 | 0.04929066
14562 | 2022-04-29 22:31 | 28444.8118 | 278.4144 | 14 | 26 | -2.500283 | 1.148759 | -2.872223 | 0.2566453 | 0.1933641 | 0.4245721 | 0.2349359 |  | -0.0003432184 |  |  |  | 24.37411 | -0.0171572
14563 | 2022-04-29 22:31 | 28446.8128 | 280.4154 | 14 | 26 | -2.500141 | 1.147258 | -2.868307 | 0.2566453 | 0.1947556 | 0.4245721 | 0.2365325 | [5 empty] | 24.16694 | -0.02925575
14564 | 2022-04-29 22:31 | 28448.8143 | 282.4169 | 14 | 26 | -2.500288 | 1.145907 | -2.865098 | 0.2566453 | 0.1961458 | 0.4245721 | 0.2381254 |  | -0.0005144268 |  | 0.9710522 |  | 24.21109 | -0.003741384
14565 | 2022-04-29 22:31 | 28450.8148 | 284.4174 | 14 | 26 | -2.500232 | 1.14428 | -2.860965 | 0.2566453 | 0.1975341 | 0.4245721 | 0.2397142 | [5 empty] | 24.30366 | 0.02984524
14566 | 2022-04-29 22:31 | 28452.8152 | 286.4178 | 14 | 26 | -2.500228 | 1.142903 | -2.857518 | 0.2566453 | 0.198924 | 0.4245721 | 0.2413028 |  | -0.000355062 |  |  |  | 24.43889 | 0.02754092
14567 | 2022-04-29 22:31 | 28454.816 | 288.4186 | 14 | 26 | -2.500202 | 1.141186 | -2.853196 | 0.2566453 | 0.200314 | 0.4245721 | 0.2428892 |  | -0.0006691814 |  | 0.9045921 | 1.063454 | 24.205 | -0.0307703
14568 | 2022-04-29 22:31 | 28456.8168 | 290.4194 | 14 | 26 | -2.500194 | 1.139722 | -2.849526 | 0.2566453 | 0.2017036 | 0.4245721 | 0.244473 | [5 empty] | 24.2698 | 0.01932561
14569 | 2022-04-29 22:31 | 28458.8183 | 292.4209 | 14 | 26 | -2.500246 | 1.137909 | -2.845052 | 0.2566453 | 0.2030936 | 0.4245721 | 0.2460549 |  | -0.0003985961 |  |  |  | 24.39872 | 0.00256598
14570 | 2022-04-29 22:31 | 28460.8186 | 294.4212 | 14 | 26 | -2.500255 | 1.136206 | -2.840805 | 0.2566453 | 0.2044824 | 0.4245721 | 0.2476332 |  |  |  | 0.8240091 |  | 24.40334 | -0.0132817
14571 | 2022-04-29 22:31 | 28462.8194 | 296.422 | 14 | 26 | -2.500248 | 1.134686 | -2.836996 | 0.2566453 | 0.2058724 | 0.4245721 | 0.2492104 |  | -0.0004011393 |  |  |  | 24.19303 | -0.002691746
14572 | 2022-04-29 22:31 | 28464.8208 | 298.4234 | 14 | 26 | -2.500263 | 1.13291 | -2.832573 | 0.2566453 | 0.2072625 | 0.4245721 | 0.2507854 |  | -0.00042243 |  |  |  | 24.22792 | 0.01090407
14573 | 2022-04-29 22:31 | 28466.8216 | 300.4242 | 14 | 26 | -2.500217 | 1.131332 | -2.828575 | 0.2566453 | 0.2086515 | 0.4245721 | 0.2523568 |  |  |  | 0.8315923 | 1.207081 | 24.42964 | 0.002046227
14574 | 2022-04-29 22:31 | 28468.8226 | 302.4252 | 14 | 26 | -2.500219 | 1.129381 | -2.8237 | 0.2566453 | 0.2100415 | 0.4245721 | 0.2539269 |  | -0.0006103018 |  |  |  | 24.33499 | -0.01123488
14575 | 2022-04-29 22:31 | 28470.8241 | 304.4267 | 14 | 26 | -2.500164 | 1.12737 | -2.81861 | 0.2566453 | 0.2114312 | 0.4245721 | 0.255494 |  | -0.003453209 |  |  |  | 24.16837 | -0.007632375
14576 | 2022-04-29 22:31 | 28472.8253 | 306.4279 | 14 | 26 | -2.50018 | 1.125199 | -2.8132 | 0.2566453 | 0.2128208 | 0.4245721 | 0.2570579 |  |  |  | 0.7205881 |  | 24.37537 | 0.04088104
14577 | 2022-04-29 22:31 | 28474.8264 | 308.429 | 14 | 26 | -2.500221 | 1.123584 | -2.809208 | 0.2566453 | 0.2142108 | 0.4245721 | 0.2586197 |  | -0.0004934784 |  |  |  | 24.45255 | 0.004010797
14578 | 2022-04-29 22:32 | 28476.8265 | 310.4291 | 14 | 26 | -2.500151 | 1.121376 | -2.803609 | 0.2566453 | 0.2156004 | 0.4245721 | 0.2601786 |  | -0.004976111 |  | 0.7161651 | 1.390837 | 24.23255 | -0.01564503
14579 | 2022-04-29 22:32 | 28478.8275 | 312.4301 | 14 | 26 | -2.500239 | 1.119487 | -2.798985 | 0.2566453 | 0.2169899 | 0.4245721 | 0.2617344 |  | -0.0005289607 |  |  |  | 24.2395 | 0.002174377
14580 | 2022-04-29 22:32 | 28480.8282 | 314.4308 | 14 | 26 | -2.500078 | 1.117321 | -2.79339 | 0.2566453 | 0.2183786 | 0.4245721 | 0.2632865 |  | -0.005064059 |  |  |  | 24.47674 | 0.06710052
14581 | 2022-04-29 22:32 | 28482.8283 | 316.4309 | 14 | 26 | -2.500258 | 1.115231 | -2.788365 | 0.2566453 | 0.2197687 | 0.4245721 | 0.264837 |  | -0.0005728662 |  | 0.6541066 |  | 24.32867 | -0.024122
14582 | 2022-04-29 22:32 | 28484.8284 | 318.431 | 14 | 26 | -2.500089 | 1.112966 | -2.782514 | 0.2566453 | 0.2211569 | 0.4245721 | 0.2663824 |  | -0.0007177792 |  |  |  | 24.1888 | -0.03654897
14583 | 2022-04-29 22:32 | 28486.8298 | 320.4324 | 14 | 26 | -2.500165 | 1.11062 | -2.776733 | 0.2566453 | 0.2225469 | 0.4245721 | 0.2679265 |  | -0.001446343 |  | 0.6082261 | 1.563839 | 24.27779 | 0.02307773
14584 | 2022-04-29 22:32 | 28488.8299 | 322.4325 | 14 | 26 | -2.500205 | 1.108235 | -2.770815 | 0.2566453 | 0.223936 | 0.4245721 | 0.2694663 |  | -0.0004963669 |  |  |  | 24.40649 | -0.001832843
14585 | 2022-04-29 22:32 | 28490.8314 | 324.4341 | 14 | 26 | -2.500163 | 1.105759 | -2.764578 | 0.2566453 | 0.2253263 | 0.4245721 | 0.2710039 |  | -0.001259712 |  | 0.5536928 |  | 24.30323 | -0.01668811
14586 | 2022-04-29 22:32 | 28492.8325 | 326.4351 | 14 | 26 | -2.500206 | 1.103257 | -2.75837 | 0.2566453 | 0.2267165 | 0.4245721 | 0.272538 |  | -0.001638285 |  |  |  | 24.27064 | -0.01335084
14587 | 2022-04-29 22:32 | 28494.8337 | 328.4363 | 14 | 26 | -2.500273 | 1.100647 | -2.751918 | 0.2566453 | 0.2281049 | 0.4245721 | 0.2740666 |  | -0.005068771 |  | 0.5558291 | 1.764806 | 24.36969 | 0.03575563
14588 | 2022-04-29 22:32 | 28496.8348 | 330.4374 | 14 | 26 | -2.500207 | 1.097553 | -2.74411 | 0.2566453 | 0.2294961 | 0.4245721 | 0.2755944 |  | -0.0005986568 |  |  |  | 24.26851 | -0.02077281
14589 | 2022-04-29 22:32 | 28498.8349 | 332.4375 | 14 | 26 | -2.500278 | 1.094839 | -2.737402 | 0.2566453 | 0.2308853 | 0.4245721 | 0.2771157 |  | -0.001213225 |  | 0.4947473 |  | 24.18417 | -0.005988479
14590 | 2022-04-29 22:32 | 28500.8362 | 334.4388 | 14 | 26 | -2.50026 | 1.091693 | -2.729516 | 0.2566453 | 0.2322748 | 0.4245721 | 0.2786334 |  | -0.0006666463 |  | 0.4609898 | 2.112935 | 24.34614 | 0.03443718
14591 | 2022-04-29 22:32 | 28502.8366 | 336.4392 | 14 | 26 | -2.500273 | 1.088591 | -2.721775 | 0.2566453 | 0.2336647 | 0.4245721 | 0.2801471 |  | -0.0006670423 |  |  |  | 24.45485 | 0.03397107
14592 | 2022-04-29 22:32 | 28504.8381 | 338.4407 | 14 | 26 | -2.500195 | 1.085162 | -2.713117 | 0.2566453 | 0.2350546 | 0.4245721 | 0.2816561 |  | -0.005666804 |  | 0.4094634 |  | 24.17619 | -0.0107193
14593 | 2022-04-29 22:32 | 28506.8381 | 340.4408 | 14 | 26 | -2.500268 | 1.081995 | -2.705277 | 0.2566453 | 0.2364424 | 0.4245721 | 0.2831582 |  |  |  | 0.4171896 | 2.412977 | 24.23594 | 0.01867294
14594 | 2022-04-29 22:32 | 28508.8388 | 342.4414 | 14 | 26 | -2.500252 | 1.078209 | -2.695794 | 0.2566453 | 0.2378327 | 0.4245721 | 0.284658 |  | -0.001790497 |  |  |  | 24.37221 | 0.01485407
14595 | 2022-04-29 22:32 | 28510.8397 | 344.4423 | 14 | 26 | -2.500197 | 1.07479 | -2.687187 | 0.2566453 | 0.2392222 | 0.4245721 | 0.286152 |  | -0.0007735601 |  | 0.3594017 |  | 24.27715 | -0.04863024
14596 | 2022-04-29 22:32 | 28512.8411 | 346.4437 | 14 | 26 | -2.500274 | 1.070828 | -2.677363 | 0.2566453 | 0.2406124 | 0.4245721 | 0.2876416 |  | -0.0008712189 |  | 0.3870994 | 2.576393 | 24.21259 | -0.009928942
14597 | 2022-04-29 22:32 | 28514.8414 | 348.4441 | 14 | 26 | -2.50021 | 1.06637 | -2.666149 | 0.2566453 | 0.2420007 | 0.4245721 | 0.2891233 |  | -0.002670185 |  | 0.3238727 |  | 24.21489 | -0.001516342
14598 | 2022-04-29 22:32 | 28516.8421 | 350.4448 | 14 | 26 | -2.500225 | 1.0616 | -2.65423886 | 0.2566453 | 0.243391 | 0.4245721 | 0.2906005 |  | -0.001620813 |  | 0.2989085 | 3.276318 | 24.38042 | 0.01755118
14599 | 2022-04-29 22:32 | 28518.843 | 352.4456 | 14 | 26 | -2.500189 | 1.056764 | -2.64211 | 0.2566453 | 0.2447809 | 0.4245721 | 0.292071 |  | -0.000855404 |  | 0.280044 |  | 24.22856 | -0.01044452
14600 | 2022-04-29 22:32 | 28520.8438 | 354.4465 | 14 | 26 | -2.500245 | 1.0507 | -2.627007 | 0.2566453 | 0.2461705 | 0.4245721 | 0.2935329 |  | -0.001134934 |  | 0.2198346 | 3.84704 | 24.23635 | -0.03365397
14601 | 2022-04-29 22:32 | 28522.8439 | 356.4465 | 14 | 26 | -2.500214 | 1.044802 | -2.612229 | 0.2566453 | 0.2475586 | 0.4245721 | 0.294985 |  | -0.04319946 |  | 0.2394769 |  | 24.41974 | 0.007033348
14602 | 2022-04-29 22:32 | 28524.707 | 358.3097 | 14 | 26 | -2.500243 | 1.034757 | -2.587144 | 0.2566453 | 0.2488527 | 0.4245721 | 0.2963305 |  | -0.001753679 |  | 0.2118695 | 4.550295 | 24.45465 | 0.04435718
14603 | 2022-04-29 22:32 | 28526.7071 | 360.3097 | 14 | 26 | -2.500271 | 1.026652 | -2.566908 | 0.2566453 | 0.2502419 | 0.4245721 | 0.2977648 |  | -0.003197545 |  | 0.1666369 | 5.15289 | 24.23424 | -0.01637161
14604 | 2022-04-29 22:32 | 28528.5159 | 362.1185 | 14 | 26 | -2.500212 | 1.016409 | -2.541238 | 0.2566453 | 0.2514983 | 0.4245721 | 0.2990506 |  | 0.02256608 |  | 0.1374622 | 7.331837 | 24.21784 | 0.01322329
14605 | 2022-04-29 22:32 | 28530.3064 | 363.909 | 14 | 26 | -2.500147 | 1.006363 | -2.516055 | 0.2566453 | 0.2527423 | 0.4245721 | 0.3003114 |  | 0.04739752 |  | 0.129928 | 8.999841 | 24.35792 | 0.03969729
14606 | 2022-04-29 22:32 | 28531.7119 | 365.3145 | 14 | 26 | -2.500198 | 0.9961858 | -2.490662 | 0.2566453 | 0.2537183 | 0.4245721 | 0.3012912 |  | 0.06397723 |  | 0.1023581 | 9.006433 | 24.42941 | 0.02523303
14607 | 2022-04-29 22:32 | 28532.5296 | 366.1322 | 14 | 26 | -2.500272 | 0.9861274 | -2.465587 | 0.2566453 | 0.2542865 | 0.4245721 | 0.3018562 |  | 0.06758741 |  | -0.01141636 | 12.41165 | 24.36695 | -0.02254069
14608 | 2022-04-29 22:32 | 28533.3144 | 366.917 | 14 | 26 | -2.50028 | 0.9758134 | -2.439807 | 0.2566453 | 0.2548315 | 0.4245721 | 0.302393 |  | 0.05442397 |  | -0.009157635 | 18.97388 | 24.29525 | -0.01392722
14609 | 2022-04-29 22:32 | 28533.7295 | 367.3321 | 14 | 26 | -2.500244 | 0.9654555 | -2.413874 | 0.2566453 | 0.2551191 | 0.4245721 | 0.3026734 | [5 empty] | 24.29525 | -0.01392722
14610 | 2022-04-29 22:32 | 28534.1095 | 367.7121 | 14 | 26 | -2.50029 | 0.9544425 | -2.386383 | 0.2566453 | 0.2553833 | 0.4245721 | 0.3029288 |  | 0.1164158 |  | -0.006801573 | 37.22736 | 24.21281 | -0.03424527
14611 | 2022-04-29 22:32 | 28534.312 | 367.9146 | 14 | 26 | -2.500255 | 0.9435077 | -2.35901 | 0.2566453 | 0.2555235 | 0.4245721 | 0.3030626 | [5 empty] | 24.21279 | -0.03425062
14612 | 2022-04-29 22:32 | 28534.4295 | 368.0322 | 14 | 26 | -2.500274 | 0.9535136 | -2.384045 | 0.2566453 | 0.2556052 | 0.4245721 | 0.3031399 | [5 empty] | 24.21279 | -0.03425062
14613 | 2022-04-29 22:32 | 28534.48 | 368.0826 | 14 | 26 | -2.500254 | 0.9427228 | -2.357046 | 0.2566453 | 0.2556402 | 0.4245721 | 0.3031732 | [5 empty] | 24.21279 | -0.03425062
14614 | 2022-04-29 22:32 | 28534.512 | 368.1146 | 14 | 26 | -2.500235 | 0.931747 | -2.329586 | 0.2566453 | 0.2556631 | 0.4245721 | 0.3031946 | [5 empty] | 24.21279 | -0.03425062
14615 | 2022-04-29 22:32 | 28534.6144 | 368.217 | 14 | 26 | -2.500206 | 0.942862 | -2.357349 | 0.2566453 | 0.2557343 | 0.4245721 | 0.303261 | [5 empty] | 24.21279 | -0.03425062
14616 | 2022-04-29 22:32 | 28534.6808 | 368.2834 | 14 | 26 | -2.500193 | 0.9321055 | -2.330444 | 0.2566453 | 0.2557808 | 0.4245721 | 0.3033048 | [5 empty] | 24.21279 | -0.03425062
14617 | 2022-04-29 22:32 | 28534.7028 | 368.3054 | 14 | 26 | -2.500195 | 0.9218783 | -2.304876 | 0.2566453 | 0.2557948 | 0.4245721 | 0.3033178 | [5 empty] | 24.20081 | -0.003741384
14618 | 2022-04-29 22:32 | 28534.8881 | 368.4907 | 14 | 26 | -2.500174 | 0.9097915 | -2.274637 | 0.2566453 | 0.2559246 | 0.4245721 | 0.3034373 | [5 empty] | 24.20081 | -0.003741384
14619 | 2022-04-29 22:32 | 28534.9104 | 368.513 | 14 | 26 | -2.500169 | 0.8982835 | -2.245861 | 0.2566453 | 0.255939 | 0.4245721 | 0.3034503 | [5 empty] | 24.20081 | -0.003741384
14620 | 2022-04-29 22:32 | 28535.0777 | 368.6804 | 14 | 26 | -2.500134 | 0.8864474 | -2.216237 | 0.2566453 | 0.2560562 | 0.4245721 | 0.3035556 |  | -0.1786382 |  | -0.006181143 | 229.5514 | 24.20081 | -0.003741384
14621 | 2022-04-29 22:32 | 28535.0943 | 368.6969 | 14 | 26 | -2.500148 | 0.874433 | -2.186212 | 0.2566453 | 0.256067 | 0.4245721 | 0.3035652 | [5 empty] | 24.20081 | -0.003741384
14622 | 2022-04-29 22:32 | 28535.112 | 368.7146 | 14 | 26 | -2.50012 | 0.8644099 | -2.161128 | 0.2566453 | 0.256079 | 0.4245721 | 0.3035756 | [5 empty] | 24.20081 | -0.003741384
14623 | 2022-04-29 22:32 | 28535.2136 | 368.8162 | 14 | 26 | -2.500128 | 0.8748221 | -2.187167 | 0.2566453 | 0.2561496 | 0.4245721 | 0.3036364 | [5 empty] | 24.20081 | -0.003741384
14624 | 2022-04-29 22:32 | 28535.2624 | 368.865 | 14 | 26 | -2.5001 | 0.8609929 | -2.152568 | 0.2566453 | 0.2561841 | 0.4245721 | 0.3036665 | [5 empty] | 24.20081 | -0.003741384
14625 | 2022-04-29 22:32 | 28535.28 | 368.8826 | 14 | 26 | -2.500149 | 0.8469415 | -2.11748 | 0.2566453 | 0.2561963 | 0.4245721 | 0.303677 | [5 empty] | 24.20081 | -0.003741384
14626 | 2022-04-29 22:32 | 28535.2911 | 368.8937 | 14 | 26 | -2.500154 | 0.8367496 | -2.092003 | 0.2566453 | 0.2562039 | 0.4245721 | 0.3036834 | [5 empty] | 24.20081 | -0.003741384
14627 | 2022-04-29 22:32 | 28535.3081 | 368.9107 | 14 | 26 | -2.500147 | 0.8229814 | -2.057574 | 0.2566453 | 0.2562162 | 0.4245721 | 0.3036937 | [5 empty] | 24.20081 | -0.003741384
14628 | 2022-04-29 22:32 | 28535.3305 | 368.9331 | 14 | 26 | -2.50014 | 0.8109183 | -2.027409 | 0.2566453 | 0.2562318 | 0.4245721 | 0.3037064 | [5 empty] | 24.20081 | -0.003741384
14629 | 2022-04-29 22:32 | 28535.3981 | 369.0007 | 14 | 26 | -2.500206 | 0.8241954 | -2.060658 | 0.2566453 | 0.2562779 | 0.4245721 | 0.3037438 | [5 empty] | 24.20081 | -0.003741384
14630 | 2022-04-29 22:32 | 28535.42 | 369.0226 | 14 | 26 | -2.500205 | 0.8356261 | -2.089237 | 0.2566453 | 0.256294 | 0.4245721 | 0.3037571 | [5 empty] | 24.21109 | -0.003741384
14631 | 2022-04-29 22:32 | 28535.4592 | 369.0618 | 14 | 26 | -2.500196 | 0.823091 | -2.057889 | 0.2566453 | 0.2563209 | 0.4245721 | 0.3037796 | [5 empty] | 24.21109 | -0.003741384
14632 | 2022-04-29 22:32 | 28535.4697 | 369.0723 | 14 | 26 | -2.500185 | 0.8120427 | -2.030257 | 0.2566453 | 0.2563285 | 0.4245721 | 0.3037858 | [5 empty] | 24.21109 | -0.003741384
14633 | 2022-04-29 22:32 | 28535.4808 | 369.0834 | 14 | 26 | -2.500183 | 0.7987266 | -1.996963 | 0.2566453 | 0.2563359 | 0.4245721 | 0.3037919 | [5 empty] | 24.21109 | -0.003741384
14634 | 2022-04-29 22:32 | 28535.4823 | 369.0849 | 14 | 26 | -2.500183 | 0.7987266 | -1.996963 | 0.2566453 | 0.2563372 | 0.4245721 | 0.3037929 |  | -0.1573751 |  | -0.002988124 | 454.2748 | 24.21109 | -0.003741384
14635 | 2022-04-29 22:33 | 28537.5222 | 2.0015 | 14 | 27 | 0 | 1.257249 | 0 | 0.2566453 | 0.2563401 | 0.4245721 | 0.3037951 |  | 0.02263215 |  | 0 |  | 24.3634 | 0.02945006
14636 | 2022-04-29 22:33 | 28539.5218 | 4.001 | 14 | 27 | 0 | 1.251226 | 0 | 0.2566453 | 0.2563401 | 0.4245721 | 0.3037951 |  | -0.004385802 |  | 0 |  | 24.40437 | 0.0003224611
14637 | 2022-04-29 22:33 | 28541.5219 | 6.0011 | 14 | 27 | 0 | 1.258704 | 0 | 0.2566453 | 0.2563401 | 0.4245721 | 0.3037951 |  | 0.0008699981 |  | 0 |  | 24.24223 | -0.02873003
14638 | 2022-04-29 22:33 | 28543.521 | 8.0002 | 14 | 27 | 0 | 1.258281 | 0 | 0.2566453 | 0.2563401 | 0.4245721 | 0.3037951 |  | 0.002704608 |  |  |  | 24.17157 | -0.01432657
14639 | 2022-04-29 22:33 | 28545.5208 | 10 | 14 | 27 | 0 | 1.259047 | 0 | 0.2566453 | 0.2563401 | 0.4245721 | 0.3037951 | [5 empty] | 24.25171 | 0.009469986
14640 | 2022-04-29 22:33 | 28547.5217 | 12.0009 | 14 | 27 | 0 | 1.259547 | 0 | 0.2566453 | 0.2563401 | 0.4245721 | 0.3037951 | [5 empty] | 24.41764 | 0.01169145
14641 | 2022-04-29 22:33 | 28549.5213 | 14.0005 | 14 | 27 | 0 | 1.259676 | 0 | 0.2566453 | 0.2563401 | 0.4245721 | 0.3037951 | [5 empty] | 24.25906 | -0.03667951
14642 | 2022-04-29 22:33 | 28551.5219 | 16.0011 | 14 | 27 | 0 | 1.260563 | 0 | 0.2566453 | 0.2563401 | 0.4245721 | 0.3037951 |  | 0.0001126732 |  |  |  | 24.18587 | -0.02286911
14643 | 2022-04-29 22:33 | 28553.5218 | 18.001 | 14 | 27 | 0 | 1.26091 | 0 | 0.2566453 | 0.2563401 | 0.4245721 | 0.3037951 | [5 empty] | 24.39702 | 0.01018405
14644 | 2022-04-29 22:33 | 28555.521 | 20.0002 | 14 | 27 | 0 | 1.260984 | 0 | 0.2566453 | 0.2563401 | 0.4245721 | 0.3037951 | [5 empty] | 24.37055 | -0.007812977
14645 | 2022-04-29 22:33 | 28557.5208 | 22 | 14 | 27 | 0 | 1.261172 | 0 | 0.2566453 | 0.2563401 | 0.4245721 | 0.3037951 | [5 empty] | 24.35476 | -0.01840234
14646 | 2022-04-29 22:33 | 28559.5213 | 24.0005 | 14 | 27 | 0 | 1.261369 | 0 | 0.2566453 | 0.2563401 | 0.4245721 | 0.3037951 |  | 0.0001356891 |  |  |  | 24.27336 | 0.01295209
14647 | 2022-04-29 22:33 | 28561.5215 | 26.0007 | 14 | 27 | 0 | 1.261518 | 0 | 0.2566453 | 0.2563401 | 0.4245721 | 0.3037951 | [5 empty] | 24.45255 | 0.004010797
14648 | 2022-04-29 22:33 | 28563.5218 | 28.0011 | 14 | 27 | 0 | 1.261812 | 0 | 0.2566453 | 0.2563401 | 0.4245721 | 0.3037951 | [5 empty] | 24.44224 | 0.02181411
14649 | 2022-04-29 22:33 | 28565.5215 | 30.0007 | 14 | 27 | 0 | 1.262025 | 0 | 0.2566453 | 0.2563401 | 0.4245721 | 0.3037951 | [5 empty] | 24.22603 | -0.00900209
14650 | 2022-04-29 22:33 | 28567.522 | 32.0012 | 14 | 27 | 0 | 1.262118 | 0 | 0.2566453 | 0.2563401 | 0.4245721 | 0.3037951 | [5 empty] | 24.14461 | -0.02176166
14651 | 2022-04-29 22:33 | 28569.5221 | 34.0013 | 14 | 27 | 0 | 1.262219 | 0 | 0.2566453 | 0.2563401 | 0.4245721 | 0.3037951 | [5 empty] | 24.40819 | -0.02142072
14652 | 2022-04-29 22:33 | 28571.522 | 36.0012 | 14 | 27 | 0 | 1.262344 | 0 | 0.2566453 | 0.2563401 | 0.4245721 | 0.3037951 |  | 9.584022e-05 |  |  |  | 24.2717 | -0.02405107
14653 | 2022-04-29 22:33 | 28573.522 | 38.0012 | 14 | 27 | 0 | 1.262498 | 0 | 0.2566453 | 0.2563401 | 0.4245721 | 0.3037951 | [5 empty] | 24.20247 | -0.0001984835
14654 | 2022-04-29 22:33 | 28575.5216 | 40.0008 | 14 | 27 | 0 | 1.262681 | 0 | 0.2566453 | 0.2563401 | 0.4245721 | 0.3037951 | [5 empty] | 24.39303 | -0.003878474
14655 | 2022-04-29 22:33 | 28577.5213 | 42.0005 | 14 | 27 | 0 | 1.262858 | 0 | 0.2566453 | 0.2563401 | 0.4245721 | 0.3037951 | [5 empty] | 24.42479 | 0.009923577
14656 | 2022-04-29 22:33 | 28579.5213 | 44.0005 | 14 | 27 | 0 | 1.263008 | 0 | 0.2566453 | 0.2563401 | 0.4245721 | 0.3037951 | [5 empty] | 24.27673 | -0.0295794
14657 | 2022-04-29 22:33 | 28581.5222 | 46.0014 | 14 | 27 | 0 | 1.263109 | 0 | 0.2566453 | 0.2563401 | 0.4245721 | 0.3037951 |  |  |  | 0 |  | 24.36969 | 0.03575563
14658 | 2022-04-29 22:33 | 28583.5223 | 48.0015 | 14 | 27 | 0 | 1.263105 | 0 | 0.2566453 | 0.2563401 | 0.4245721 | 0.3037951 |  | 5.573288e-05 |  |  |  | 24.20291 | 0.00243485
14659 | 2022-04-29 22:33 | 28585.5222 | 50.0014 | 14 | 27 | 0 | 1.263216 | 0 | 0.2566453 | 0.2563401 | 0.4245721 | 0.3037951 | [5 empty] | 24.3062 | -0.04198551
14660 | 2022-04-29 22:33 | 28587.5215 | 52.0008 | 14 | 27 | 0 | 1.263261 | 0 | 0.2566453 | 0.2563401 | 0.4245721 | 0.3037951 | [5 empty] | 24.31986 | -0.002036691
14661 | 2022-04-29 22:33 | 28589.5214 | 54.0006 | 14 | 27 | 0 | 1.263288 | 0 | 0.2566453 | 0.2563401 | 0.4245721 | 0.3037951 | [5 empty] | 24.38358 | 0.03443718
14662 | 2022-04-29 22:33 | 28591.5223 | 56.0015 | 14 | 27 | 0 | 1.263496 | 0 | 0.2566453 | 0.2563401 | 0.4245721 | 0.3037951 | [5 empty] | 24.35329 | -0.004268885
14663 | 2022-04-29 22:33 | 28593.5214 | 58.0006 | 14 | 27 | 0 | 1.263564 | 0 | 0.2566453 | 0.2563401 | 0.4245721 | 0.3037951 | [5 empty] | 24.19742 | -0.01313984
14664 | 2022-04-29 22:33 | 28595.5211 | 60.0003 | 14 | 27 | 0 | 1.263765 | 0 | 0.2566453 | 0.2563401 | 0.4245721 | 0.3037951 |  | 3.751683e-05 |  |  |  | 24.37221 | 0.01485407
14665 | 2022-04-29 22:33 | 28595.5231 | 60.0023 | 14 | 27 | 0 | 1.263765 | 0 | 0.2566453 | 0.2563401 | 0.4245721 | 0.3037951 |  | 3.751683e-05 |  | 0 | 0 | 24.37221 | 0.01485407
14666 | 2022-04-29 22:33 | 28595.5294 | 0.0017 | 15 | 28 | 0 | 1.263761 | 0 | 0 | 0 | 0 | 0 |  | 3.751683e-05 |  | 0 | -1729.022 | 24.31992 | 0.002866632
14667 | 2022-04-29 22:33 | 28595.5711 | 0.0065 | 15 | 24 | 2.499861 | 1.495211 | 3.73782 | 1.736014e-06 | 2.28532e-05 | 2.595707e-06 | 2.888108e-05 |  | 0.1760098 |  |  |  | 24.37158 | 0.01470994
14668 | 2022-04-29 22:33 | 28595.6387 | 0.0741 | 15 | 24 | 2.499878 | 1.505604 | 3.763826 | 4.929925e-05 | 2.28532e-05 | 7.399455e-05 | 2.888108e-05 | [5 empty] | 24.37221 | 0.01485407
14669 | 2022-04-29 22:33 | 28595.9288 | 0.3642 | 15 | 24 | 2.500054 | 1.515801 | 3.789584 | 0.0002505381 | 2.28532e-05 | 0.0003781625 | 2.888108e-05 | [5 empty] | 24.37221 | 0.01485407
14670 | 2022-04-29 22:34 | 28597.9301 | 2.3656 | 15 | 24 | 2.500175 | 1.521306 | 3.803531 | 0.001638921 | 2.28532e-05 | 0.002487722 | 2.888108e-05 |  | 0.00623065 |  | 0.03604464 | 30.80237 | 24.2374 | -0.01308143
14671 | 2022-04-29 22:34 | 28599.9313 | 4.3667 | 15 | 24 | 2.500218 | 1.524059 | 3.81048 | 0.003030098 | 2.28532e-05 | 0.004604437 | 2.888108e-05 |  | 0.002607381 |  | 0.4953503 |  | 24.25487 | -0.02675474
14672 | 2022-04-29 22:34 | 28601.9319 | 6.3673 | 15 | 24 | 2.500145 | 1.529843 | 3.824829 | 0.004419672 | 2.28532e-05 | 0.006726027 | 2.888108e-05 |  | 0.002079341 |  | 0.1946979 | 2.888928 | 24.31418 | -0.001516342
14673 | 2022-04-29 22:34 | 28603.9327 | 8.3681 | 15 | 24 | 2.500426 | 1.532305 | 3.831415 | 0.005807469 | 2.28532e-05 | 0.008850151 | 2.888108e-05 |  | 0.003123675 |  |  |  | 24.42226 | 0.01392424
14674 | 2022-04-29 22:34 | 28605.9337 | 10.3691 | 15 | 24 | 2.500193 | 1.535369 | 3.838719 | 0.007198931 | 2.28532e-05 | 0.01098372 | 2.888108e-05 |  | 0.0007623402 |  | 0.4690185 |  | 24.37873 | -0.01288533
14675 | 2022-04-29 22:34 | 28607.9336 | 12.3691 | 15 | 24 | 2.500237 | 1.538318 | 3.84616 | 0.00858768 | 2.28532e-05 | 0.01311764 | 2.888108e-05 |  | 0.0008814409 |  |  | 2.248253 | 24.35202 | -0.01380324
14676 | 2022-04-29 22:34 | 28609.9347 | 14.3701 | 15 | 24 | 2.500299 | 1.540984 | 3.852921 | 0.009977939 | 2.28532e-05 | 0.01525745 | 2.888108e-05 |  | 0.0005930436 |  | 0.4642456 |  | 24.31271 | 0.007033348
14677 | 2022-04-29 22:34 | 28611.9354 | 16.3708 | 15 | 24 | 2.500232 | 1.543723 | 3.859666 | 0.01136614 | 2.28532e-05 | 0.01739788 | 2.888108e-05 |  | 0.001467122 |  | 0.5274966 |  | 24.40882 | -0.0143218
14678 | 2022-04-29 22:34 | 28613.9355 | 18.3709 | 15 | 24 | 2.500233 | 1.545842 | 3.864965 | 0.01275494 | 2.28532e-05 | 0.01954278 | 2.888108e-05 |  | 0.0007256537 |  |  |  | 24.35878 | -0.01563966
14679 | 2022-04-29 22:34 | 28615.9355 | 20.3709 | 15 | 24 | 2.500205 | 1.548264 | 3.870977 | 0.01414371 | 2.28532e-05 | 0.02169082 | 2.888108e-05 |  | 0.001163117 |  |  | 1.758828 | 24.21406 | -0.0184083
14680 | 2022-04-29 22:34 | 28617.9358 | 22.3712 | 15 | 24 | 2.500137 | 1.550444 | 3.876322 | 0.01553382 | 2.28532e-05 | 0.02384421 | 2.888108e-05 |  | 0.0008545783 |  | 0.5803681 |  | 24.35792 | 0.03969729
14681 | 2022-04-29 22:34 | 28619.9371 | 24.3725 | 15 | 24 | 2.500246 | 1.552577 | 3.881824 | 0.01692436 | 2.28532e-05 | 0.02600098 | 2.888108e-05 |  | 0.0008745158 |  |  |  | 24.43972 | 0.0003308058
14682 | 2022-04-29 22:34 | 28621.9393 | 26.3747 | 15 | 24 | 2.5002 | 1.554533 | 3.886643 | 0.01831503 | 2.28532e-05 | 0.02816096 | 2.888108e-05 |  | 0.0005881413 |  | 0.6653255 |  | 24.33457 | -0.01721859
14683 | 2022-04-29 22:34 | 28623.9403 | 28.3757 | 15 | 24 | 2.500141 | 1.556759 | 3.892117 | 0.01970485 | 2.28532e-05 | 0.03032252 | 2.888108e-05 |  | 0.002431251 |  |  |  | 24.21722 | -0.04725993
14684 | 2022-04-29 22:34 | 28625.9414 | 30.3768 | 15 | 24 | 2.500205 | 1.558542 | 3.896675 | 0.02109338 | 2.28532e-05 | 0.03248484 | 2.888108e-05 |  | 0.0005776778 |  |  | 1.501773 | 24.3634 | 0.02945006
14685 | 2022-04-29 22:34 | 28627.943 | 32.3784 | 15 | 24 | 2.500161 | 1.560481 | 3.901454 | 0.02248479 | 2.28532e-05 | 0.03465431 | 2.888108e-05 |  | 0.002428602 |  | 0.7134821 |  | 24.34949 | 0.0003218651
14686 | 2022-04-29 22:34 | 28629.9442 | 34.3796 | 15 | 24 | 2.500223 | 1.562425 | 3.906411 | 0.0238742 | 2.28532e-05 | 0.03682322 | 2.888108e-05 |  | 0.0004711252 |  |  |  | 24.30071 | 0.003879666
14687 | 2022-04-29 22:34 | 28631.9453 | 36.3807 | 15 | 24 | 2.500211 | 1.564093 | 3.910563 | 0.0252637 | 2.28532e-05 | 0.03899487 | 2.888108e-05 |  |  |  | 0.7196784 |  | 24.1722 | -0.01432657
14688 | 2022-04-29 22:34 | 28633.9458 | 38.3812 | 15 | 24 | 2.500116 | 1.565729 | 3.914504 | 0.0266529 | 2.28532e-05 | 0.04116837 | 2.888108e-05 |  | 0.000540263 |  |  |  | 24.24097 | -0.008940101
14689 | 2022-04-29 22:34 | 28635.9459 | 40.3813 | 15 | 24 | 2.500227 | 1.567418 | 3.918901 | 0.02804261 | 2.28532e-05 | 0.04334481 | 2.888108e-05 |  | 0.0005773822 |  |  |  | 24.41764 | 0.01169145
14690 | 2022-04-29 22:34 | 28637.9467 | 42.3821 | 15 | 24 | 2.50011 | 1.569104 | 3.922933 | 0.02943086 | 2.28532e-05 | 0.04552148 | 2.888108e-05 |  | 0.0009244262 |  | 0.8590549 | 1.267487 | 24.41847 | 0.009124875
14691 | 2022-04-29 22:34 | 28639.9474 | 44.3828 | 15 | 24 | 2.5003 | 1.57069 | 3.927196207 | 0.03081993 | 2.28532e-05 | 0.04770156 | 2.888108e-05 |  | 0.0006051631 |  |  |  | 24.14924 | -0.01144826
14692 | 2022-04-29 22:34 | 28641.9485 | 46.3839 | 15 | 24 | 2.500214 | 1.57232 | 3.931136 | 0.0322115 | 2.28532e-05 | 0.04988794 | 2.888108e-05 |  | 0.0008776901 |  |  |  | 24.28031 | 0.01518667
14693 | 2022-04-29 22:34 | 28643.9501 | 48.3855 | 15 | 24 | 2.50027 | 1.574094 | 3.93566 | 0.03359926 | 2.28532e-05 | 0.05207063 | 2.888108e-05 |  |  |  | 0.8567918 |  | 24.42415 | 0.04494965
14694 | 2022-04-29 22:34 | 28645.9527 | 50.3881 | 15 | 24 | 2.500277 | 1.575586 | 3.939401 | 0.03499258 | 2.28532e-05 | 0.05426431 | 2.888108e-05 |  | 0.0004702142 |  |  |  | 24.50217 | 0.03837764
14695 | 2022-04-29 22:34 | 28647.954 | 52.3894 | 15 | 24 | 2.500366 | 1.57706 | 3.943227 | 0.03638183 | 2.28532e-05 | 0.05645373 | 2.888108e-05 | [5 empty] | 24.18564 | -0.01991689
14696 | 2022-04-29 22:34 | 28649.9549 | 54.3903 | 15 | 24 | 2.500251 | 1.578625 | 3.946959 | 0.03777044 | 2.28532e-05 | 0.0586442 | 2.888108e-05 |  | 0.0003931426 |  |  | 1.126289 | 24.21512 | -0.02595842
14697 | 2022-04-29 22:34 | 28651.9549 | 56.3903 | 15 | 24 | 2.500203 | 1.579962 | 3.950226 | 0.03916001 | 2.28532e-05 | 0.06083822 | 2.888108e-05 |  | 0.0006908812 |  | 0.8832496 |  | 24.40082 | 0.0597471
14698 | 2022-04-29 22:34 | 28653.9562 | 58.3916 | 15 | 24 | 2.500366 | 1.581586 | 3.954544 | 0.04054954 | 2.28532e-05 | 0.06303422 | 2.888108e-05 | [5 empty] | 24.29589 | 0.002432466
14699 | 2022-04-29 22:34 | 28655.9565 | 60.3919 | 15 | 24 | 2.500329 | 1.582983 | 3.957978 | 0.04193943 | 2.28532e-05 | 0.06523278 | 2.888108e-05 |  | 0.0003996891 |  |  |  | 24.30071 | -0.01393318
14700 | 2022-04-29 22:35 | 28657.9573 | 62.3927 | 15 | 24 | 2.500219 | 1.584219 | 3.960894 | 0.04332937 | 2.28532e-05 | 0.06743336 | 2.888108e-05 |  | 0.0004021206 |  | 0.9937389 |  | 24.2555 | -0.02156019
14701 | 2022-04-29 22:35 | 28659.9575 | 64.3929 | 15 | 24 | 2.500256 | 1.585625 | 3.96446842 | 0.04471665 | 2.28532e-05 | 0.06963164 | 2.888108e-05 | [5 empty] | 24.29481 | -0.003479719
14702 | 2022-04-29 22:35 | 28661.959 | 66.3944 | 15 | 24 | 2.500226 | 1.587132 | 3.968189 | 0.04610907 | 2.28532e-05 | 0.07183997 | 2.888108e-05 |  | 0.0004019926 |  |  |  | 24.40733 | 0.008347631
14703 | 2022-04-29 22:35 | 28663.96 | 68.3954 | 15 | 24 | 2.500223 | 1.588352 | 3.971234 | 0.0474988 | 2.28532e-05 | 0.074046 | 2.888108e-05 |  |  |  |  | 1.016636 | 24.26368 | -0.02701521
14704 | 2022-04-29 22:35 | 28665.9607 | 70.3961 | 15 | 24 | 2.499943 | 1.589845 | 3.974522 | 0.04888654 | 2.28532e-05 | 0.07625059 | 2.888108e-05 |  | 0.0003968591 |  | 1.023723 |  | 24.40567 | 0.01439393
14705 | 2022-04-29 22:35 | 28667.9616 | 72.397 | 15 | 24 | 2.500199 | 1.591273 | 3.978499 | 0.05027771 | 2.28532e-05 | 0.07846262 | 2.888108e-05 | [5 empty] | 24.28916 | -0.02004027
14706 | 2022-04-29 22:35 | 28669.9623 | 74.3978 | 15 | 24 | 2.500167 | 1.592415 | 3.981303 | 0.05166708 | 2.28532e-05 | 0.08067364 | 2.888108e-05 |  | 0.0004331679 |  |  |  | 24.35329 | -0.03515899
14707 | 2022-04-29 22:35 | 28671.9624 | 76.3978 | 15 | 24 | 2.5003 | 1.593677 | 3.984671 | 0.05305666 | 2.28532e-05 | 0.08288679 | 2.888108e-05 | [5 empty] | 24.30828 | 0.01821041
14708 | 2022-04-29 22:35 | 28673.9624 | 78.3979 | 15 | 24 | 2.500174 | 1.594896 | 3.987518 | 0.05444529 | 2.28532e-05 | 0.08510019 | 2.888108e-05 |  | 0.001600888 |  | 1.054322 |  | 24.2397 | 0.003015399
14709 | 2022-04-29 22:35 | 28675.9633 | 80.3987 | 15 | 24 | 2.500197 | 1.596164 | 3.990724 | 0.05583429 | 2.28532e-05 | 0.08731599 | 2.888108e-05 |  | 0.001084446 |  |  |  | 24.22393 | -0.04042387
14710 | 2022-04-29 22:35 | 28677.9639 | 82.3993 | 15 | 24 | 2.500173 | 1.597455 | 3.993914 | 0.05722378 | 2.28532e-05 | 0.08953421 | 2.888108e-05 | [5 empty] | 24.19069 | 0.009461045
14711 | 2022-04-29 22:35 | 28679.9648 | 84.4002 | 15 | 24 | 2.500183 | 1.598699 | 3.99704 | 0.058613 | 2.28532e-05 | 0.0917538 | 2.888108e-05 |  | 0.0003514919 |  |  | 0.9291182 | 24.38272 | 0.03423691
14712 | 2022-04-29 22:35 | 28681.9672 | 86.4026 | 15 | 24 | 2.500294 | 1.599901 | 4.000223 | 0.06000375 | 2.28532e-05 | 0.0939775 | 2.888108e-05 |  |  |  | 1.109199 |  | 24.29379 | -0.03377736
14713 | 2022-04-29 22:35 | 28683.9681 | 88.4035 | 15 | 24 | 2.500266 | 1.601223 | 4.003483 | 0.06139452 | 2.28532e-05 | 0.09620289 | 2.888108e-05 |  | 0.0003931235 |  |  |  | 24.40018 | 0.03239214
14714 | 2022-04-29 22:35 | 28685.9689 | 90.4043 | 15 | 24 | 2.500242 | 1.602409 | 4.00641 | 0.06278305 | 2.28532e-05 | 0.09842646 | 2.888108e-05 | [5 empty] | 24.22772 | -0.02313495
14715 | 2022-04-29 22:35 | 28687.9702 | 92.4056 | 15 | 24 | 2.500188 | 1.603484 | 4.009011 | 0.06417414 | 2.28532e-05 | 0.1006558 | 2.888108e-05 |  | 0.000372786 |  |  |  | 24.40398 | 0.007951856
14716 | 2022-04-29 22:35 | 28689.9715 | 94.4069 | 15 | 24 | 2.500297 | 1.604772 | 4.012407 | 0.06556351 | 2.28532e-05 | 0.102884 | 2.888108e-05 |  |  |  | 1.137423 |  | 24.48242 | 0.007491708
14717 | 2022-04-29 22:35 | 28691.9722 | 96.4076 | 15 | 24 | 2.50022 | 1.605825 | 4.014916 | 0.06695225 | 2.28532e-05 | 0.1051128 | 2.888108e-05 |  | 0.0003281063 |  |  |  | 24.33982 | -0.02010942
14718 | 2022-04-29 22:35 | 28693.9726 | 98.4081 | 15 | 24 | 2.500255 | 1.60682 | 4.01746 | 0.06834169 | 2.28532e-05 | 0.1073442 | 2.888108e-05 | [5 empty] | 24.23172 | 0.003222227
14719 | 2022-04-29 22:35 | 28695.9738 | 100.4092 | 15 | 24 | 2.500251 | 1.608035 | 4.020491 | 0.06973218 | 2.28532e-05 | 0.1095788 | 2.888108e-05 |  | 0.0003015303 |  |  |  | 24.35202 | -0.01380324
14720 | 2022-04-29 22:35 | 28697.9739 | 102.4093 | 15 | 24 | 2.500319 | 1.609266 | 4.023678 | 0.07112052 | 2.28532e-05 | 0.1118117 | 2.888108e-05 |  | 0.0009626364 |  | 1.221054 | 0.839011 | 24.20564 | -0.02872288
14721 | 2022-04-29 22:35 | 28699.9755 | 104.4109 | 15 | 24 | 2.500255 | 1.610319 | 4.026208 | 0.07251183 | 2.28532e-05 | 0.114051 | 2.888108e-05 |  | 0.001247929 |  |  |  | 24.19532 | -0.01616597
14722 | 2022-04-29 22:35 | 28701.9767 | 106.4121 | 15 | 24 | 2.500219 | 1.611604 | 4.029363 | 0.07389973 | 2.28532e-05 | 0.1162863 | 2.888108e-05 | [5 empty] | 24.38272 | 0.0259006
14723 | 2022-04-29 22:35 | 28703.9771 | 108.4126 | 15 | 24 | 2.500285 | 1.612576 | 4.0319 | 0.07528979 | 2.28532e-05 | 0.1185267 | 2.888108e-05 |  | 0.000314195 |  |  |  | 24.36928 | 0.03575504
14724 | 2022-04-29 22:35 | 28705.9779 | 110.4133 | 15 | 24 | 2.500223 | 1.613746 | 4.034725 | 0.0766786 | 2.28532e-05 | 0.1207665 | 2.888108e-05 |  | 0.0006635215 |  |  |  | 24.38358 | -0.007690787
14725 | 2022-04-29 22:35 | 28707.9798 | 112.4152 | 15 | 24 | 2.500196 | 1.614807 | 4.037334 | 0.07807018 | 2.28532e-05 | 0.1230124 | 2.888108e-05 |  |  |  | 1.216836 |  | 24.18501 | -0.03819287
14726 | 2022-04-29 22:35 | 28709.9804 | 114.4158 | 15 | 24 | 2.500285 | 1.615843 | 4.040068 | 0.07945988 | 2.28532e-05 | 0.1252569 | 2.888108e-05 |  | 0.0003690093 |  |  |  | 24.30703 | 0.03589749
14727 | 2022-04-29 22:35 | 28711.9813 | 116.4167 | 15 | 24 | 2.500225 | 1.617153 | 4.043246 | 0.08084918 | 2.28532e-05 | 0.1275021 | 2.888108e-05 | [5 empty] | 24.34487 | 0.01793742
14728 | 2022-04-29 22:35 | 28713.9822 | 118.4176 | 15 | 24 | 2.500297 | 1.618093 | 4.045713 | 0.08223961 | 2.28532e-05 | 0.1297508 | 2.888108e-05 |  | 0.0003077084 |  |  |  | 24.20311 | 0.003817677
14729 | 2022-04-29 22:36 | 28715.9836 | 120.419 | 15 | 24 | 2.500185 | 1.619285 | 4.048512 | 0.08362904 | 2.28532e-05 | 0.1319994 | 2.888108e-05 |  |  |  | 1.274238 | 0.7999585 | 24.24791 | 0.008480549
14730 | 2022-04-29 22:36 | 28717.9837 | 122.4191 | 15 | 24 | 2.500233 | 1.620344 | 4.051238 | 0.08501744 | 2.28532e-05 | 0.1342478 | 2.888108e-05 |  | 0.0003247446 |  |  |  | 24.45887 | 0.01340508
14731 | 2022-04-29 22:36 | 28719.9845 | 124.4199 | 15 | 24 | 2.500272 | 1.621409 | 4.053964 | 0.08640841 | 2.28532e-05 | 0.1365018 | 2.888108e-05 | [5 empty] | 24.32216 | -0.03062904
14732 | 2022-04-29 22:36 | 28721.9845 | 126.4199 | 15 | 24 | 2.500241 | 1.622363 | 4.056298 | 0.08779716 | 2.28532e-05 | 0.1387538 | 2.888108e-05 |  | 0.0004340788 |  |  |  | 24.34214 | -0.004739165
14733 | 2022-04-29 22:36 | 28723.9854 | 128.4208 | 15 | 24 | 2.500268 | 1.623816 | 4.059975 | 0.08918604 | 2.28532e-05 | 0.1410076 | 2.888108e-05 | [5 empty] | 24.35163 | 0.01617193
14734 | 2022-04-29 22:36 | 28725.9861 | 130.4215 | 15 | 24 | 2.500282 | 1.625006 | 4.062973 | 0.09057529 | 2.28532e-05 | 0.1432637 | 2.888108e-05 |  | 0.0003432474 |  | 1.218257 |  | 24.41847 | 0.009124875
14735 | 2022-04-29 22:36 | 28727.9866 | 132.4221 | 15 | 24 | 2.500248 | 1.625908 | 4.065173 | 0.091965 | 2.28532e-05 | 0.1455221 | 2.888108e-05 |  | 0.0007041929 |  |  |  | 24.39073 | 0.01268804
14736 | 2022-04-29 22:36 | 28729.9872 | 134.4226 | 15 | 24 | 2.500178 | 1.627022 | 4.067845 | 0.09335505 | 2.28532e-05 | 0.1477825 | 2.888108e-05 | [5 empty] | 24.28135 | 0.01307845
14737 | 2022-04-29 22:36 | 28731.9887 | 136.4241 | 15 | 24 | 2.500219 | 1.628072 | 4.070537 | 0.09474394 | 2.28532e-05 | 0.1500425 | 2.888108e-05 | [5 empty] | 24.31734 | 0.01124501
14738 | 2022-04-29 22:36 | 28733.9898 | 138.4252 | 15 | 24 | 2.500217 | 1.629042 | 4.072959 | 0.09613427 | 2.28532e-05 | 0.1523062 | 2.888108e-05 |  | 0.0003058139 |  | 1.330768 | 0.7918535 | 24.50217 | 0.03837764
14739 | 2022-04-29 22:36 | 28735.9903 | 140.4257 | 15 | 24 | 2.500231 | 1.630056 | 4.075517 | 0.09752446 | 2.28532e-05 | 0.1545711 | 2.888108e-05 | [5 empty] | 24.39409 | 0.02831995
14740 | 2022-04-29 22:36 | 28737.9918 | 142.4272 | 15 | 24 | 2.500335 | 1.631219 | 4.078594 | 0.09891404 | 2.28532e-05 | 0.1568364 | 2.888108e-05 |  | 0.0002915395 |  |  |  | 24.21512 | -0.02595842
14741 | 2022-04-29 22:36 | 28739.9928 | 144.4283 | 15 | 24 | 2.500192 | 1.632326 | 4.081128 | 0.1003029 | 2.28532e-05 | 0.1591022 | 2.888108e-05 | [5 empty] | 24.2109 | -0.002295971
14742 | 2022-04-29 22:36 | 28741.9942 | 146.4296 | 15 | 24 | 2.500185 | 1.633322 | 4.083607 | 0.1016927 | 2.28532e-05 | 0.1613709 | 2.888108e-05 |  | 0.0002894448 |  |  |  | 24.32491 | 0.05654156
14743 | 2022-04-29 22:36 | 28743.9953 | 148.4307 | 15 | 24 | 2.500224 | 1.634262 | 4.086021 | 0.103084 | 2.28532e-05 | 0.1636434 | 2.888108e-05 |  |  |  | 1.361355 |  | 24.46033 | 0.0198406
14744 | 2022-04-29 22:36 | 28745.9961 | 150.4315 | 15 | 24 | 2.500262 | 1.635271 | 4.088606 | 0.1044733 | 2.28532e-05 | 0.1659139 | 2.888108e-05 | [5 empty] | 24.2555 | -0.02156019
14745 | 2022-04-29 22:36 | 28747.9968 | 152.4322 | 15 | 24 | 2.500272 | 1.636256 | 4.091085 | 0.1058631 | 2.28532e-05 | 0.1681869 | 2.888108e-05 |  | 0.000264551 |  |  |  | 24.23698 | 0.01972377
14746 | 2022-04-29 22:36 | 28749.9977 | 154.4331 | 15 | 24 | 2.500278 | 1.637301 | 4.093708 | 0.1072525 | 2.28532e-05 | 0.1704605 | 2.888108e-05 | [5 empty] | 24.40733 | 0.008347631
14747 | 2022-04-29 22:36 | 28751.9984 | 156.4338 | 15 | 24 | 2.500226 | 1.638289 | 4.096093 | 0.1086418 | 2.28532e-05 | 0.1727352 | 2.888108e-05 |  | 0.0003491568 |  |  |  | 24.26368 | -0.02701521
14748 | 2022-04-29 22:36 | 28753.9994 | 158.4348 | 15 | 24 | 2.500248 | 1.63925 | 4.098531534 | 0.1100316 | 2.28532e-05 | 0.1750123 | 2.888108e-05 |  | 0.000372953 |  | 1.305782 | 0.7320469 | 24.29419 | 0.02156079
14749 | 2022-04-29 22:36 | 28755.9994 | 160.4348 | 15 | 24 | 2.500172 | 1.640261 | 4.100935 | 0.1114202 | 2.28532e-05 | 0.1772887 | 2.888108e-05 | [5 empty] | 24.15326 | -0.007955432
14750 | 2022-04-29 22:36 | 28758.0002 | 162.4356 | 15 | 24 | 2.50027 | 1.641268 | 4.103613 | 0.1128106 | 2.28532e-05 | 0.1795694 | 2.888108e-05 |  | 0.0003917789 |  |  |  | 24.29545 | 0.03024042
14751 | 2022-04-29 22:36 | 28760.0018 | 164.4373 | 15 | 24 | 2.500219 | 1.642177 | 4.105802 | 0.1142003 | 2.28532e-05 | 0.1818503 | 2.888108e-05 | [5 empty] | 24.38358 | 0.004925728
14752 | 2022-04-29 22:36 | 28762.0033 | 166.4387 | 15 | 24 | 2.500212 | 1.643178 | 4.108293 | 0.1155905 | 2.28532e-05 | 0.1841333 | 2.888108e-05 | [5 empty] | 24.2397 | 0.003015399
14753 | 2022-04-29 22:36 | 28764.0042 | 168.4396 | 15 | 24 | 2.500226 | 1.644063 | 4.110529 | 0.1169805 | 2.28532e-05 | 0.1864175 | 2.888108e-05 |  | 0.0002556834 |  | 1.491591 |  | 24.18165 | -0.006839037
14754 | 2022-04-29 22:36 | 28766.0042 | 170.4396 | 15 | 24 | 2.500272 | 1.644987 | 4.112915 | 0.1183685 | 2.28532e-05 | 0.1886996 | 2.888108e-05 |  | 0.001192861 |  |  |  | 24.33962 | 0.05673051
14755 | 2022-04-29 22:36 | 28768.0051 | 172.4405 | 15 | 24 | 2.50032 | 1.646003 | 4.115534 | 0.1197591 | 2.28532e-05 | 0.1909873 | 2.888108e-05 |  | 0.0004067488 |  |  |  | 24.35582 | -0.004926324
14756 | 2022-04-29 22:36 | 28770.0063 | 174.4417 | 15 | 24 | 2.500199 | 1.646991 | 4.117805 | 0.1211489 | 2.28532e-05 | 0.1932752 | 2.888108e-05 | [5 empty] | 24.24139 | -0.0364846
14757 | 2022-04-29 22:36 | 28772.007 | 176.4424 | 15 | 24 | 2.500212 | 1.648077 | 4.120542 | 0.1225373 | 2.28532e-05 | 0.1955621 | 2.888108e-05 | [5 empty] | 24.19049 | -0.004140735
14758 | 2022-04-29 22:36 | 28774.0092 | 178.4446 | 15 | 24 | 2.500265 | 1.649009 | 4.122959 | 0.1239292 | 2.28532e-05 | 0.1978562 | 2.888108e-05 |  | 0.0002812897 |  |  | 0.7131939 | 24.30406 | 0.01518905
14759 | 2022-04-29 22:37 | 28776.0108 | 180.4462 | 15 | 24 | 2.500225 | 1.650097 | 4.125614 | 0.1253178 | 2.28532e-05 | 0.2001461 | 2.888108e-05 |  | 0.00125768 |  | 1.432396 |  | 24.27463 | 0.004732013
14760 | 2022-04-29 22:37 | 28778.0116 | 182.447 | 15 | 24 | 2.500264 | 1.651151 | 4.128313 | 0.1267081 | 2.28532e-05 | 0.2024406 | 2.888108e-05 | [5 empty] | 24.23424 | -0.0166291
14761 | 2022-04-29 22:37 | 28780.0124 | 184.4478 | 15 | 24 | 2.500176 | 1.652004 | 4.130301 | 0.1280982 | 2.28532e-05 | 0.2047357 | 2.888108e-05 |  | 0.0002800301 |  |  |  | 24.28976 | -0.02010942
14762 | 2022-04-29 22:37 | 28782.014 | 186.4494 | 15 | 24 | 2.500268 | 1.653018 | 4.132988 | 0.129488 | 2.28532e-05 | 0.2070318 | 2.888108e-05 |  | 0.001059965 |  |  |  | 24.23172 | 0.003222227
14763 | 2022-04-29 22:37 | 28784.0148 | 188.4502 | 15 | 24 | 2.500217 | 1.654005 | 4.135371 | 0.1308775 | 2.28532e-05 | 0.2093288 | 2.888108e-05 | [5 empty] | 24.36992 | 0.03247023
14764 | 2022-04-29 22:37 | 28786.0156 | 190.451 | 15 | 24 | 2.500263 | 1.654858 | 4.13758 | 0.1322665 | 2.28532e-05 | 0.2116262 | 2.888108e-05 |  | 0.0002769604 |  | 1.387315 |  | 24.4658 | 0.01524746
14765 | 2022-04-29 22:37 | 28788.0168 | 192.4522 | 15 | 24 | 2.500223 | 1.65591 | 4.140144 | 0.1336567 | 2.28532e-05 | 0.2139269 | 2.888108e-05 | [5 empty] | 24.19532 | -0.01616597
14766 | 2022-04-29 22:37 | 28790.0173 | 194.4527 | 15 | 24 | 2.500241 | 1.656963 | 4.142807 | 0.1350454 | 2.28532e-05 | 0.2162267 | 2.888108e-05 | [5 empty] | 24.25487 | 0.01071751
14767 | 2022-04-29 22:37 | 28792.0173 | 196.4528 | 15 | 24 | 2.500165 | 1.657885 | 4.144986 | 0.1364358 | 2.28532e-05 | 0.2185305 | 2.888108e-05 |  | 0.0002592455 |  |  |  | 24.45865 | 0.0346303
14768 | 2022-04-29 22:37 | 28794.0174 | 198.4528 | 15 | 24 | 2.500197 | 1.65886 | 4.147477 | 0.1378225 | 2.28532e-05 | 0.2208297 | 2.888108e-05 |  |  |  |  | 0.6981786 | 24.38358 | -0.007690787
14769 | 2022-04-29 22:37 | 28796.0193 | 200.4547 | 15 | 24 | 2.500298 | 1.659716 | 4.149785 | 0.1392144 | 2.28532e-05 | 0.2231386 | 2.888108e-05 |  | 0.0002946593 |  | 1.417463 |  | 24.18501 | -0.03819287
14770 | 2022-04-29 22:37 | 28798.0198 | 202.4552 | 15 | 24 | 2.500163 | 1.660808 | 4.152291 | 0.1406039 | 2.28532e-05 | 0.225445 | 2.888108e-05 | [5 empty] | 24.33879 | 0.04805803
14771 | 2022-04-29 22:37 | 28800.0199 | 204.4553 | 15 | 24 | 2.500275 | 1.66189 | 4.155182 | 0.1419933 | 2.28532e-05 | 0.2277528 | 2.888108e-05 |  | 0.0003047879 |  |  |  | 24.39788 | 0.01045406
14772 | 2022-04-29 22:37 | 28802.0206 | 206.456 | 15 | 24 | 2.500236 | 1.662762 | 4.157297 | 0.1433829 | 2.28532e-05 | 0.2300621 | 2.888108e-05 | [5 empty] | 24.30576 | -0.02549648
14773 | 2022-04-29 22:37 | 28804.022 | 208.4574 | 15 | 24 | 2.500302 | 1.663839 | 4.1601 | 0.1447729 | 2.28532e-05 | 0.2323735 | 2.888108e-05 | [5 empty] | 24.23405 | -0.0186044
14774 | 2022-04-29 22:37 | 28806.024 | 210.4594 | 15 | 24 | 2.500184 | 1.664873 | 4.162489 | 0.1461633 | 2.28532e-05 | 0.2346871 | 2.888108e-05 |  | 0.0002755187 |  | 1.405913 |  | 24.32615 | 0.02005696
14775 | 2022-04-29 22:37 | 28808.0246 | 212.46 | 15 | 24 | 2.500158 | 1.665855 | 4.164901 | 0.1475528 | 2.28532e-05 | 0.2370005 | 2.888108e-05 | [5 empty] | 24.4311 | 0.01492441
14776 | 2022-04-29 22:37 | 28810.0253 | 214.4608 | 15 | 24 | 2.499585 | 1.666849 | 4.166431 | 0.1489416 | 2.28532e-05 | 0.239314 | 2.888108e-05 |  | 0.0002931244 |  |  |  | 24.23677 | 0.02116084
14777 | 2022-04-29 22:37 | 28812.0255 | 216.4609 | 15 | 24 | 2.499595 | 1.66757 | 4.16825 | 0.1503303 | 2.28532e-05 | 0.2416288 | 2.888108e-05 | [5 empty] | 24.24918 | -0.0129509
14778 | 2022-04-29 22:37 | 28814.0255 | 218.4609 | 15 | 24 | 2.499648 | 1.668675 | 4.1711 | 0.1517194 | 2.28532e-05 | 0.2439456 | 2.888108e-05 |  | 0.000279363 |  |  | 0.7128558 | 24.26894 | 0.02570033
14779 | 2022-04-29 22:37 | 28816.0256 | 220.461 | 15 | 24 | 2.500203 | 1.669759 | 4.174736 | 0.153107 | 2.28532e-05 | 0.2462612 | 2.888108e-05 |  | 0.0009615648 |  | 1.439743 |  | 24.45421 | 0.01169026
14780 | 2022-04-29 22:37 | 28818.0263 | 222.4617 | 15 | 24 | 2.500164 | 1.670783 | 4.177232 | 0.154498 | 2.28532e-05 | 0.248584 | 2.888108e-05 | [5 empty] | 24.35981 | -0.01951754
14781 | 2022-04-29 22:37 | 28820.0273 | 224.4627 | 15 | 24 | 2.500175 | 1.67191 | 4.180068 | 0.1558867 | 2.28532e-05 | 0.2509044 | 2.888108e-05 |  | 0.0005042739 |  |  |  | 24.25045 | 0.001384616
14782 | 2022-04-29 22:37 | 28822.0289 | 226.4643 | 15 | 24 | 2.5003 | 1.672825 | 4.182564 | 0.1572777 | 2.28532e-05 | 0.2532301 | 2.888108e-05 |  | 0.0004525534 |  |  |  | 24.26894 | 0.01090467
14783 | 2022-04-29 22:37 | 28824.0305 | 228.4659 | 15 | 24 | 2.500181 | 1.673935 | 4.18514 | 0.1586682 | 2.28532e-05 | 0.2555565 | 2.888108e-05 | [5 empty] | 24.39409 | 0.02831995
14784 | 2022-04-29 22:37 | 28826.0314 | 230.4668 | 15 | 24 | 2.500253 | 1.674991 | 4.187901 | 0.1600574 | 2.28532e-05 | 0.257882 | 2.888108e-05 |  | 0.0004052279 |  | 1.27791 |  | 24.34447 | -0.0253576
14785 | 2022-04-29 22:37 | 28828.033 | 232.4684 | 15 | 24 | 2.500227 | 1.675965 | 4.190293 | 0.1614475 | 2.28532e-05 | 0.2602105 | 2.888108e-05 | [5 empty] | 24.2109 | -0.002295971
14786 | 2022-04-29 22:37 | 28830.0337 | 234.4691 | 15 | 24 | 2.500239 | 1.677032 | 4.192981 | 0.1628363 | 2.28532e-05 | 0.2625382 | 2.888108e-05 |  | 0.0002914437 |  |  |  | 24.32491 | 0.05654156
14787 | 2022-04-29 22:37 | 28832.0351 | 236.4705 | 15 | 24 | 2.500197 | 1.67803 | 4.195406 | 0.1642259 | 2.28532e-05 | 0.2648688 | 2.888108e-05 | [5 empty] | 24.35897 | 0.01812994
14788 | 2022-04-29 22:37 | 28834.0361 | 238.4715 | 15 | 24 | 2.500204 | 1.679077 | 4.198035 | 0.1656169 | 2.28532e-05 | 0.267203 | 2.888108e-05 |  |  |  |  | 0.7427123 | 24.43027 | 0.001516938
14789 | 2022-04-29 22:38 | 28836.0362 | 240.4716 | 15 | 24 | 2.500225 | 1.680133 | 4.200711 | 0.1670062 | 2.28532e-05 | 0.2695359 | 2.888108e-05 |  | 0.0002758204 |  | 1.380686 |  | 24.26285 | -0.0201118
14790 | 2022-04-29 22:38 | 28838.0366 | 242.472 | 15 | 24 | 2.500326 | 1.681066 | 4.203213 | 0.1683947 | 2.28532e-05 | 0.2718689 | 2.888108e-05 | [5 empty] | 24.35163 | -0.002892017
14791 | 2022-04-29 22:38 | 28840.038 | 244.4734 | 15 | 24 | 2.500155 | 1.682242 | 4.205866 | 0.1697852 | 2.28532e-05 | 0.2742068 | 2.888108e-05 |  | 0.00030125 |  |  |  | 24.42689 | -0.01136959
14792 | 2022-04-29 22:38 | 28842.0393 | 246.4747 | 15 | 24 | 2.50028 | 1.683403 | 4.208979 | 0.1711747 | 2.28532e-05 | 0.2765444 | 2.888108e-05 |  | 0.0005282426 |  |  |  | 24.40357 | -0.016554
14793 | 2022-04-29 22:38 | 28844.0393 | 248.4747 | 15 | 24 | 2.500256 | 1.684567 | 4.211849 | 0.1725645 | 2.28532e-05 | 0.2788841 | 2.888108e-05 |  |  |  | 1.271743 |  | 24.26285 | -0.03029883
14794 | 2022-04-29 22:38 | 28846.0394 | 250.4748 | 15 | 24 | 2.50027 | 1.685523 | 4.214263 | 0.173952 | 2.28532e-05 | 0.2812214 | 2.888108e-05 |  | 0.0005115145 |  |  |  | 24.29545 | 0.03024042
14795 | 2022-04-29 22:38 | 28848.0396 | 252.475 | 15 | 24 | 2.500308 | 1.686671 | 4.217197 | 0.1753427 | 2.28532e-05 | 0.2835657 | 2.888108e-05 |  | 0.0006922907 |  |  |  | 24.38358 | 0.004925728
14796 | 2022-04-29 22:38 | 28850.0412 | 254.4766 | 15 | 24 | 2.500141 | 1.687621 | 4.21929 | 0.1767326 | 2.28532e-05 | 0.2859102 | 2.888108e-05 |  | 0.001217891 |  |  |  | 24.20354 | -0.02452314
14797 | 2022-04-29 22:38 | 28852.0422 | 256.4777 | 15 | 24 | 2.500206 | 1.688882 | 4.222553 | 0.1781227 | 2.28532e-05 | 0.2882565 | 2.888108e-05 |  |  |  |  | 0.7831307 | 24.27233 | -0.03502488
14798 | 2022-04-29 22:38 | 28854.0435 | 258.4789 | 15 | 24 | 2.500194 | 1.689978 | 4.225273 | 0.1795119 | 2.28532e-05 | 0.2906029 | 2.888108e-05 |  | 0.0003331435 |  | 1.276686 |  | 24.33962 | 0.05673051
14799 | 2022-04-29 22:38 | 28856.0452 | 260.4806 | 15 | 24 | 2.500168 | 1.691157 | 4.228177 | 0.180902 | 2.28532e-05 | 0.2929523 | 2.888108e-05 | [5 empty] | 24.43972 | 0.06124914
14800 | 2022-04-29 22:38 | 28858.0461 | 262.4815 | 15 | 24 | 2.500223 | 1.692189 | 4.23085 | 0.1822922 | 2.28532e-05 | 0.2953033 | 2.888108e-05 |  | 0.000349789 |  |  |  | 24.35834 | -0.03068805
14801 | 2022-04-29 22:38 | 28860.0469 | 264.4823 | 15 | 24 | 2.500154 | 1.693323 | 4.233568 | 0.1836815 | 2.28532e-05 | 0.2976545 | 2.888108e-05 |  | 0.0004681124 |  |  |  | 24.19049 | -0.004140735
14802 | 2022-04-29 22:38 | 28862.0476 | 266.483 | 15 | 24 | 2.500163 | 1.694445 | 4.236389 | 0.185071 | 2.28532e-05 | 0.3000076 | 2.888108e-05 |  |  |  | 1.24757 |  | 24.30406 | 0.01518905
14803 | 2022-04-29 22:38 | 28864.0492 | 268.4846 | 15 | 24 | 2.500179 | 1.695683 | 4.239511 | 0.1864611 | 2.28532e-05 | 0.3023632 | 2.888108e-05 |  | 0.0007238752 |  |  |  | 24.37264 | 0.02234578
14804 | 2022-04-29 22:38 | 28866.0493 | 270.4847 | 15 | 24 | 2.500176 | 1.696808 | 4.242319 | 0.1878495 | 2.28532e-05 | 0.3047176 | 2.888108e-05 | [5 empty] | 24.23424 | -0.0166291
14805 | 2022-04-29 22:38 | 28868.0494 | 272.4849 | 15 | 24 | 2.500262 | 1.697972 | 4.245375 | 0.1892395 | 2.28532e-05 | 0.3070764 | 2.888108e-05 |  | 0.0003232118 |  |  |  | 24.18501 | -0.004602075
14806 | 2022-04-29 22:38 | 28870.0501 | 274.4855 | 15 | 24 | 2.500315 | 1.699056 | 4.248175 | 0.1906287 | 2.28532e-05 | 0.3094355 | 2.888108e-05 |  | 0.000585669 |  |  | 0.8197789 | 24.26958 | 0.01853764
14807 | 2022-04-29 22:38 | 28872.051 | 276.4864 | 15 | 24 | 2.500194 | 1.700497 | 4.251572 | 0.1920182 | 2.28532e-05 | 0.3117967 | 2.888108e-05 |  | 0.002018221 |  | 1.186095 |  | 24.36466 | -0.01728177
14808 | 2022-04-29 22:38 | 28874.0526 | 278.488 | 15 | 24 | 2.50027 | 1.701559 | 4.254357 | 0.1934073 | 2.28532e-05 | 0.314159 | 2.888108e-05 | [5 empty] | 24.32322 | -0.03075361
14809 | 2022-04-29 22:38 | 28876.0542 | 280.4896 | 15 | 24 | 2.500241 | 1.702986 | 4.257875 | 0.1947986 | 2.28532e-05 | 0.3165267 | 2.888108e-05 |  | 0.0008272208 |  |  |  | 24.24918 | -0.003024936
14810 | 2022-04-29 22:38 | 28878.055 | 282.4904 | 15 | 24 | 2.500196 | 1.704182 | 4.260789 | 0.1961872 | 2.28532e-05 | 0.3188916 | 2.888108e-05 |  | 0.0003550207 |  |  |  | 24.2431 | 0.008483529
14811 | 2022-04-29 22:38 | 28880.0575 | 284.4929 | 15 | 24 | 2.500217 | 1.705429 | 4.263943 | 0.1975789 | 2.28532e-05 | 0.3212635 | 2.888108e-05 |  | 0.0009215291 |  | 1.107708 |  | 24.41617 | -0.01327336
14812 | 2022-04-29 22:38 | 28882.0583 | 286.4937 | 15 | 24 | 2.500135 | 1.706835 | 4.267318 | 0.1989684 | 2.28532e-05 | 0.3236334 | 2.888108e-05 | [5 empty] | 24.39073 | -0.004011393
14813 | 2022-04-29 22:38 | 28884.0592 | 288.4946 | 15 | 24 | 2.500223 | 1.708078 | 4.270576 | 0.2003585 | 2.28532e-05 | 0.3260063 | 2.888108e-05 |  | 0.0004582937 |  |  |  | 24.26748 | -0.01124561
14814 | 2022-04-29 22:38 | 28886.0615 | 290.4969 | 15 | 24 | 2.500205 | 1.709353 | 4.273733 | 0.2017482 | 2.28532e-05 | 0.3283803 | 2.888108e-05 |  | 0.001095503 |  | 1.044477 | 0.9109925 | 24.27463 | 0.02379656
14815 | 2022-04-29 22:38 | 28888.0623 | 292.4977 | 15 | 24 | 2.500262 | 1.710807 | 4.277466 | 0.2031367 | 2.28532e-05 | 0.330754 | 2.888108e-05 |  | 0.001228759 |  |  |  | 24.41132 | -0.0004661083
14816 | 2022-04-29 22:38 | 28890.0624 | 294.4978 | 15 | 24 | 2.50022 | 1.712147 | 4.280744 | 0.2045272 | 2.28532e-05 | 0.333133 | 2.888108e-05 |  | 0.0005602288 |  |  |  | 24.36695 | 0.005913377
14817 | 2022-04-29 22:38 | 28892.0624 | 296.4978 | 15 | 24 | 2.500297 | 1.713535 | 4.284346 | 0.2059162 | 2.28532e-05 | 0.3355115 | 2.888108e-05 | [5 empty] | 24.16671 | -0.01019895
14818 | 2022-04-29 22:38 | 28894.064 | 298.4994 | 15 | 24 | 2.500191 | 1.715112 | 4.288108 | 0.2073058 | 2.28532e-05 | 0.3378929 | 2.888108e-05 |  | 0.0004340522 |  | 1.013701 |  | 24.32615 | 0.02005696
14819 | 2022-04-29 22:39 | 28896.0641 | 300.4995 | 15 | 24 | 2.500205 | 1.716508 | 4.291622 | 0.2086957 | 2.28532e-05 | 0.340277 | 2.888108e-05 | [5 empty] | 24.4454 | 0.01859546
14820 | 2022-04-29 22:39 | 28898.0649 | 302.5003 | 15 | 24 | 2.500158 | 1.717936 | 4.295111 | 0.210084 | 2.28532e-05 | 0.3426604 | 2.888108e-05 |  | 0.0004024231 |  |  |  | 24.23677 | 0.02116084
14821 | 2022-04-29 22:39 | 28900.0658 | 304.5012 | 15 | 24 | 2.500382 | 1.719545 | 4.299519 | 0.211475 | 2.28532e-05 | 0.3450504 | 2.888108e-05 |  | 0.0003986972 |  | 0.9278185 | 1.029326 | 24.17619 | 0.01084507
14822 | 2022-04-29 22:39 | 28902.0665 | 306.5019 | 15 | 24 | 2.500259 | 1.721034 | 4.303031 | 0.2128644 | 2.28532e-05 | 0.3474397 | 2.888108e-05 | [5 empty] | 24.35077 | 0.0287205
14823 | 2022-04-29 22:39 | 28904.0666 | 308.502 | 15 | 24 | 2.500336 | 1.722605 | 4.307091 | 0.2142533 | 2.28532e-05 | 0.3498304 | 2.888108e-05 |  | 0.0003756315 |  |  |  | 24.39702 | 0.0235188
14824 | 2022-04-29 22:39 | 28906.0673 | 310.5027 | 15 | 24 | 2.500331 | 1.724127 | 4.310888 | 0.2156427 | 2.28532e-05 | 0.3522241 | 2.888108e-05 | [5 empty] | 24.32089 | 0
14825 | 2022-04-29 22:39 | 28908.0673 | 312.5027 | 15 | 24 | 2.500224 | 1.725776 | 4.314827 | 0.217031 | 2.28532e-05 | 0.3546183 | 2.888108e-05 |  | 0.0004276557 |  | 0.8857121 |  | 24.18903 | -0.01215339
14826 | 2022-04-29 22:39 | 28910.0682 | 314.5036 | 15 | 24 | 2.500159 | 1.727442 | 4.31888 | 0.2184218 | 2.28532e-05 | 0.3570188 | 2.888108e-05 | [5 empty] | 24.35645 | 0.02734601
14827 | 2022-04-29 22:39 | 28912.0691 | 316.5045 | 15 | 24 | 2.500171 | 1.729069 | 4.322968 | 0.2198115 | 2.28532e-05 | 0.3594199 | 2.888108e-05 |  | 0.0003984094 |  |  | 1.151992 | 24.34088 | 0.03502786
14828 | 2022-04-29 22:39 | 28914.0703 | 318.5057 | 15 | 24 | 2.500214 | 1.73089 | 4.327595 | 0.221201 | 2.28532e-05 | 0.3618229 | 2.888108e-05 |  | 0.0004264025 |  | 0.8513118 |  | 24.31796 | -0.02129734
14829 | 2022-04-29 22:39 | 28916.0707 | 320.5061 | 15 | 24 | 2.500192 | 1.732631 | 4.33191 | 0.2225905 | 2.28532e-05 | 0.3642285 | 2.888108e-05 | [5 empty] | 24.21595 | -0.01715183
14830 | 2022-04-29 22:39 | 28918.0713 | 322.5067 | 15 | 24 | 2.500197 | 1.734489 | 4.336564 | 0.2239791 | 2.28532e-05 | 0.366635 | 2.888108e-05 |  | 0.0007889703 |  | 0.7495838 |  | 24.26368 | 0.03056347
14831 | 2022-04-29 22:39 | 28920.0723 | 324.5077 | 15 | 24 | 2.500242 | 1.736542 | 4.341775 | 0.2253687 | 2.28532e-05 | 0.3690459 | 2.888108e-05 |  | 0.0004768068 |  |  |  | 24.41847 | 0.04015803
14832 | 2022-04-29 22:39 | 28922.0733 | 326.5087 | 15 | 24 | 2.500134 | 1.738394 | 4.346218 | 0.2267593 | 2.28532e-05 | 0.3714611 | 2.888108e-05 |  | 0.001623416 |  |  |  | 24.43027 | 0.001516938
14833 | 2022-04-29 22:39 | 28924.0753 | 328.5107 | 15 | 24 | 2.500204 | 1.740633 | 4.351938 | 0.2281493 | 2.28532e-05 | 0.3738783 | 2.888108e-05 |  | 0.0007673982 |  | 0.7177412 | 1.363356 | 24.26285 | -0.0201118
14834 | 2022-04-29 22:39 | 28926.0757 | 330.5111 | 15 | 24 | 2.500192 | 1.742505 | 4.356597 | 0.2295388 | 2.28532e-05 | 0.3762973 | 2.888108e-05 |  | 0.001147214 |  |  |  | 24.22227 | 0.003679395
14835 | 2022-04-29 22:39 | 28928.0773 | 332.5127 | 15 | 24 | 2.500204 | 1.74489 | 4.362581 | 0.2309287 | 2.28532e-05 | 0.3787199 | 2.888108e-05 |  | 0.0012851 |  | 0.6580105 |  | 24.39702 | -0.005655885
14836 | 2022-04-29 22:39 | 28930.078 | 334.5134 | 15 | 24 | 2.500198 | 1.747116 | 4.368136 | 0.2323186 | 2.28532e-05 | 0.3811459 | 2.888108e-05 |  | 0.000608357 |  |  |  | 24.37959 | -0.016554
14837 | 2022-04-29 22:39 | 28932.078 | 336.5134 | 15 | 24 | 2.500227 | 1.749454 | 4.374032 | 0.2337072 | 2.28532e-05 | 0.3835727 | 2.888108e-05 |  |  |  |  | 1.570481 | 24.21741 | 0.01360953
14838 | 2022-04-29 22:39 | 28934.0788 | 338.5142 | 15 | 24 | 2.500179 | 1.752078 | 4.380509 | 0.2350965 | 2.28532e-05 | 0.3860041 | 2.888108e-05 |  | 0.0006140306 |  | 0.580905 |  | 24.21764 | -0.001643896
14839 | 2022-04-29 22:39 | 28936.0804 | 340.5158 | 15 | 24 | 2.500161 | 1.754529 | 4.386605 | 0.2364873 | 2.28532e-05 | 0.3884417 | 2.888108e-05 |  | 0.003743827 |  |  |  | 24.39137 | 0.01728356
14840 | 2022-04-29 22:39 | 28938.0814 | 342.5168 | 15 | 24 | 2.500171 | 1.757401 | 4.393803 | 0.2378763 | 2.28532e-05 | 0.3908798 | 2.888108e-05 |  | 0.003592932 |  | 0.5413671 |  | 24.15493 | -0.01978576
14841 | 2022-04-29 22:39 | 28940.0821 | 344.5175 | 15 | 24 | 2.500211 | 1.760421 | 4.401424 | 0.239266 | 2.28532e-05 | 0.3933231 | 2.888108e-05 |  |  |  | 0.4968117 | 1.906411 | 24.22164 | 0.02084613
14842 | 2022-04-29 22:39 | 28942.0821 | 346.5175 | 15 | 24 | 2.50022 | 1.763341 | 4.40874 | 0.2406555 | 2.28532e-05 | 0.3957703 | 2.888108e-05 |  | 0.0006757392 |  |  |  | 24.41072 | 0.02490997
14843 | 2022-04-29 22:39 | 28944.0829 | 348.5184 | 15 | 24 | 2.50017 | 1.766755 | 4.417188 | 0.2420448 | 2.28532e-05 | 0.3982217 | 2.888108e-05 |  | 0.0007427098 |  | 0.4395184 |  | 24.28996 | -0.03989875
14844 | 2022-04-29 22:39 | 28946.083 | 350.5184 | 15 | 24 | 2.500161 | 1.770429 | 4.426358 | 0.243434 | 2.28532e-05 | 0.4006776 | 2.888108e-05 |  | 0.001537956 |  | 0.3872673 | 2.360379 | 24.35834 | -0.03068805
14845 | 2022-04-29 22:39 | 28948.0838 | 352.5192 | 15 | 24 | 2.500205 | 1.774444 | 4.436474 | 0.2448236 | 2.28532e-05 | 0.4031395 | 2.888108e-05 |  | 0.005820555 |  |  |  | 24.37138 | 0.05429208
14846 | 2022-04-29 22:39 | 28950.0839 | 354.5193 | 15 | 24 | 2.500154 | 1.778782 | 4.447229 | 0.2462125 | 2.28532e-05 | 0.405606 | 2.888108e-05 |  | 0.002418118 |  | 0.3529814 |  | 24.25886 | 0.0147289
14847 | 2022-04-29 22:39 | 28952.0847 | 356.5201 | 15 | 24 | 2.500114 | 1.783782 | 4.459658 | 0.2476005 | 2.28532e-05 | 0.4080774 | 2.888108e-05 |  | 0.01126145 |  | 0.3024811 | 3.022907 | 24.44119 | 0.01787782
14848 | 2022-04-29 22:39 | 28954.0854 | 358.5208 | 15 | 24 | 2.500213 | 1.78969 | 4.474606 | 0.2489915 | 2.28532e-05 | 0.4105616 | 2.888108e-05 |  | 0.001377294 |  | 0.2697018 | 3.820146 | 24.37557 | 0.002233982
14849 | 2022-04-29 22:40 | 28956.0863 | 360.5217 | 15 | 24 | 2.500257 | 1.796421 | 4.491514 | 0.2503797 | 2.28532e-05 | 0.4130492 | 2.888108e-05 |  | 0.001354762 |  | 0.2163991 |  | 24.18501 | -0.004602075
14850 | 2022-04-29 22:40 | 28958.0881 | 362.5235 | 15 | 24 | 2.500231 | 1.8047 | 4.512167 | 0.2517715 | 2.28532e-05 | 0.4155537 | 2.888108e-05 |  | 0.00232007 |  | 0.1908326 | 5.131133 | 24.27715 | 0.01853764
14851 | 2022-04-29 22:40 | 28959.7079 | 364.1433 | 15 | 24 | 2.5002 | 1.814881 | 4.537565 | 0.2528965 | 2.28532e-05 | 0.4175882 | 2.888108e-05 |  | 0.04670352 |  | 0.1364523 | 6.672825 | 24.39157 | 0.008999705
14852 | 2022-04-29 22:40 | 28961.0911 | 365.5265 | 15 | 24 | 2.50018 | 1.825252 | 4.563459 | 0.2538562 | 2.28532e-05 | 0.419333 | 2.888108e-05 |  | -0.04414643 |  | 0.08356257 | 9.197961 | 24.42163 | 0.00939548
14853 | 2022-04-29 22:40 | 28962.0878 | 366.5232 | 15 | 24 | 2.500219 | 1.835751 | 4.58978 | 0.254549 | 2.28532e-05 | 0.4205999 | 2.888108e-05 |  | 0.05570919 |  | 0.07843228 | 14.30355 | 24.28937 | -0.001109838
14854 | 2022-04-29 22:40 | 28962.7039 | 367.1393 | 15 | 24 | 2.500197 | 1.846184 | 4.615824 | 0.2549764 | 2.28532e-05 | 0.4213858 | 2.888108e-05 | [5 empty] | 24.29778 | -0.03075361
14855 | 2022-04-29 22:40 | 28963.2936 | 367.729 | 15 | 24 | 2.500127 | 1.856757 | 4.642128 | 0.255386 | 2.28532e-05 | 0.422143 | 2.888108e-05 |  | -0.05255852 |  | 0.04969455 | 24.51998 | 24.25887 | -0.0201142
14856 | 2022-04-29 22:40 | 28963.7007 | 368.1361 | 15 | 24 | 2.500172 | 1.867503 | 4.669079 | 0.2556688 | 2.28532e-05 | 0.4226688 | 2.888108e-05 | [5 empty] | 24.24918 | -0.003024936
14857 | 2022-04-29 22:40 | 28964.0872 | 368.5226 | 15 | 24 | 2.500235 | 1.877927 | 4.695259 | 0.2559378 | 2.28532e-05 | 0.4231715 | 2.888108e-05 |  | 0.07973024 |  | -0.01309213 | 36.95983 | 24.24918 | -0.003024936
14858 | 2022-04-29 22:40 | 28964.3001 | 368.7355 | 15 | 24 | 2.500224 | 1.887997 | 4.720415 | 0.2560859 | 2.28532e-05 | 0.4234498 | 2.888108e-05 | [5 empty] | 24.24918 | -0.003024936
14859 | 2022-04-29 22:40 | 28964.5071 | 368.9426 | 15 | 24 | 2.500236 | 1.898256 | 4.746088 | 0.256229 | 2.28532e-05 | 0.4237199 | 2.888108e-05 | [5 empty] | 24.19681 | -0.003024936
14860 | 2022-04-29 22:40 | 28964.5311 | 368.9665 | 15 | 24 | 2.500239 | 1.900146 | 4.750819 | 0.2562445 | 2.28532e-05 | 0.4237494 | 2.888108e-05 |  | -0.09817167 |  | 0.00435293 | 42.41963 | 24.19679 | -0.003024936
14861 | 2022-04-29 22:40 | 28966.6696 | 2.0001 | 15 | 25 | 0 | 1.538165 | 0 | 0.2562944 | 2.28532e-05 | 0.4238375 | 2.888108e-05 |  | -0.008978866 |  | 0 |  | 24.2431 | 0.008483529
14862 | 2022-04-29 22:40 | 28968.6696 | 4.0001 | 15 | 25 | 0 | 1.542257 | 0 | 0.2562944 | 2.28532e-05 | 0.4238375 | 2.888108e-05 |  | 0.002654929 |  |  |  | 24.43277 | 0.01446426
14863 | 2022-04-29 22:40 | 28970.6703 | 6.0008 | 15 | 25 | 0 | 1.538531 | 0 | 0.2562944 | 2.28532e-05 | 0.4238375 | 2.888108e-05 | [5 empty] | 24.30346 | -0.02727091
14864 | 2022-04-29 22:40 | 28972.6705 | 8.001 | 15 | 25 | 0 | 1.539612 | 0 | 0.2562944 | 2.28532e-05 | 0.4238375 | 2.888108e-05 |  | -0.0005096407 |  |  |  | 24.19848 | -0.02156138
14865 | 2022-04-29 22:40 | 28974.6698 | 10.0003 | 15 | 25 | 0 | 1.539098 | 0 | 0.2562944 | 2.28532e-05 | 0.4238375 | 2.888108e-05 |  | 0.0004814538 |  |  |  | 24.33436 | 0.04371047
14866 | 2022-04-29 22:40 | 28976.6697 | 12.0002 | 15 | 25 | 0 | 1.538899 | 0 | 0.2562944 | 2.28532e-05 | 0.4238375 | 2.888108e-05 | [5 empty] | 24.41448 | 0.005913377
14867 | 2022-04-29 22:40 | 28978.6696 | 14.0001 | 15 | 25 | 0 | 1.538941 | 0 | 0.2562944 | 2.28532e-05 | 0.4238375 | 2.888108e-05 | [5 empty] | 24.23507 | -0.02117276
14868 | 2022-04-29 22:40 | 28980.6706 | 16.0011 | 15 | 25 | 0 | 1.538695 | 0 | 0.2562944 | 2.28532e-05 | 0.4238375 | 2.888108e-05 | [5 empty] | 24.2086 | -0.01840234
14869 | 2022-04-29 22:40 | 28982.6699 | 18.0004 | 15 | 25 | 0 | 1.538644 | 0 | 0.2562944 | 2.28532e-05 | 0.4238375 | 2.888108e-05 |  | -0.0001522263 |  |  |  | 24.31923 | 0.03425002
14870 | 2022-04-29 22:40 | 28984.6699 | 20.0004 | 15 | 25 | 0 | 1.538581 | 0 | 0.2562944 | 2.28532e-05 | 0.4238375 | 2.888108e-05 | [5 empty] | 24.41996 | -0.0006568432
14871 | 2022-04-29 22:40 | 28986.6714 | 22.0019 | 15 | 25 | 0 | 1.538523 | 0 | 0.2562944 | 2.28532e-05 | 0.4238375 | 2.888108e-05 | [5 empty] | 24.30722 | -0.03673792
14872 | 2022-04-29 22:40 | 28988.6707 | 24.0013 | 15 | 25 | 0 | 1.538449 | 0 | 0.2562944 | 2.28532e-05 | 0.4238375 | 2.888108e-05 | [5 empty] | 24.22141 | -0.01413941
14873 | 2022-04-29 22:40 | 28990.6698 | 26.0003 | 15 | 25 | 0 | 1.538364 | 0 | 0.2562944 | 2.28532e-05 | 0.4238375 | 2.888108e-05 | [5 empty] | 24.25107 | 0.01663327
14874 | 2022-04-29 22:40 | 28992.6699 | 28.0004 | 15 | 25 | 0 | 1.538373 | 0 | 0.2562944 | 2.28532e-05 | 0.4238375 | 2.888108e-05 | [5 empty] | 24.3781 | 0.0235188
14875 | 2022-04-29 22:40 | 28994.6703 | 30.0008 | 15 | 25 | 0 | 1.538297 | 0 | 0.2562944 | 2.28532e-05 | 0.4238375 | 2.888108e-05 |  | -2.825122e-05 |  |  |  | 24.27399 | 0.001186132
14876 | 2022-04-29 22:40 | 28996.67 | 32.0005 | 15 | 25 | 0 | 1.538326 | 0 | 0.2562944 | 2.28532e-05 | 0.4238375 | 2.888108e-05 | [5 empty] | 24.18903 | -0.01215339
14877 | 2022-04-29 22:40 | 28998.6699 | 34.0004 | 15 | 25 | 0 | 1.538231 | 0 | 0.2562944 | 2.28532e-05 | 0.4238375 | 2.888108e-05 | [5 empty] | 24.33606 | 0.01643777
14878 | 2022-04-29 22:40 | 29000.6704 | 36.0009 | 15 | 25 | 0 | 1.538194 | 0 | 0.2562944 | 2.28532e-05 | 0.4238375 | 2.888108e-05 | [5 empty] | 24.38611 | 0.01413643
14879 | 2022-04-29 22:40 | 29002.6701 | 38.0006 | 15 | 25 | 0 | 1.5382 | 0 | 0.2562944 | 2.28532e-05 | 0.4238375 | 2.888108e-05 | [5 empty] | 24.22183 | -0.03004074
14880 | 2022-04-29 22:40 | 29004.6706 | 40.0011 | 15 | 25 | 0 | 1.538161 | 0 | 0.2562944 | 2.28532e-05 | 0.4238375 | 2.888108e-05 | [5 empty] | 24.16588 | 0.000987649
14881 | 2022-04-29 22:40 | 29006.6704 | 42.0009 | 15 | 25 | 0 | 1.538086 | 0 | 0.2562944 | 2.28532e-05 | 0.4238375 | 2.888108e-05 |  | -1.651624e-05 |  |  |  | 24.37391 | 0.03444552
14882 | 2022-04-29 22:40 | 29008.6709 | 44.0014 | 15 | 25 | 0 | 1.538146 | 0 | 0.2562944 | 2.28532e-05 | 0.4238375 | 2.888108e-05 | [5 empty] | 24.2374 | -0.04226148
14883 | 2022-04-29 22:40 | 29010.6704 | 46.0009 | 15 | 25 | 0 | 1.538027 | 0 | 0.2562944 | 2.28532e-05 | 0.4238375 | 2.888108e-05 | [5 empty] | 24.1707 | -0.0109148
14884 | 2022-04-29 22:40 | 29012.6709 | 48.0014 | 15 | 25 | 0 | 1.538011 | 0 | 0.2562944 | 2.28532e-05 | 0.4238375 | 2.888108e-05 | [5 empty] | 24.21195 | 0.01433671
14885 | 2022-04-29 22:40 | 29014.6711 | 50.0016 | 15 | 25 | 0 | 1.537964 | 0 | 0.2562944 | 2.28532e-05 | 0.4238375 | 2.888108e-05 | [5 empty] | 24.33143 | 0.01827061
14886 | 2022-04-29 22:41 | 29016.6701 | 52.0006 | 15 | 25 | 0 | 1.538002 | 0 | 0.2562944 | 2.28532e-05 | 0.4238375 | 2.888108e-05 | [5 empty] | 24.35728 | -0.01465261
14887 | 2022-04-29 22:41 | 29018.6704 | 54.0009 | 15 | 25 | 0 | 1.538002 | 0 | 0.2562944 | 2.28532e-05 | 0.4238375 | 2.888108e-05 |  | -4.800772e-06 |  |  |  | 24.17386 | -0.03391743
14888 | 2022-04-29 22:41 | 29020.6701 | 56.0006 | 15 | 25 | 0 | 1.537953 | 0 | 0.2562944 | 2.28532e-05 | 0.4238375 | 2.888108e-05 | [5 empty] | 24.41218 | 0.02602279
14889 | 2022-04-29 22:41 | 29022.6711 | 58.0016 | 15 | 25 | 0 | 1.537941 | 0 | 0.2562944 | 2.28532e-05 | 0.4238375 | 2.888108e-05 | [5 empty] | 24.40041 | 0.01787663
14890 | 2022-04-29 22:41 | 29024.6703 | 60.0008 | 15 | 25 | 0 | 1.537932 | 0 | 0.2562944 | 2.28532e-05 | 0.4238375 | 2.888108e-05 | [5 empty] | 24.27233 | -0.02208292
14891 | 2022-04-29 22:41 | 29024.6718 | 60.0023 | 15 | 25 | 0 | 1.537932 | 0 | 0.2562944 | 2.28532e-05 | 0.4238375 | 2.888108e-05 |  | -4.800772e-06 |  | 0 | 0 | 24.27233 | -0.02208292
14892 | 2022-04-29 22:41 | 29024.7133 | 0.0039 | 15 | 26 | -2.500872 | 1.288805 | -3.223136 | 0.2563184 | 2.28532e-05 | 0.4238744 | 2.888108e-05 |  | -0.03579228 |  |  |  | 24.27233 | -0.02208292
14893 | 2022-04-29 22:41 | 29024.9334 | 0.224 | 15 | 26 | -2.50026 | 1.278769 | -3.197255 | 0.2563184 | 0.000175974 | 0.4238744 | 0.0002252212 | [5 empty] | 24.27233 | -0.02208292
14894 | 2022-04-29 22:41 | 29026.9335 | 2.2241 | 15 | 26 | -2.500322 | 1.272653 | -3.182042 | 0.2563184 | 0.001565341 | 0.4238744 | 0.001995942 |  | -0.009694117 |  | 0.03766162 | 3898.487 | 24.2555 | -0.01978576
14895 | 2022-04-29 22:41 | 29028.9345 | 4.2251 | 15 | 26 | -2.500203 | 1.271566 | -3.179173 | 0.2563184 | 0.002954778 | 0.4238744 | 0.003764711 |  |  |  | 0.3951908 | 4.636847 | 24.34697 | 0.0341779
14896 | 2022-04-29 22:41 | 29030.9363 | 6.2269 | 15 | 26 | -2.50054 | 1.269191 | -3.173663 | 0.2563184 | 0.00434556 | 0.4238744 | 0.005532206 |  | -0.0003783547 |  |  |  | 24.28663 | -0.03232419
14897 | 2022-04-29 22:41 | 29032.9375 | 8.2281 | 15 | 26 | -2.499838 | 1.268212 | -3.170325 | 0.2563184 | 0.005733323 | 0.4238744 | 0.007293679 |  | -0.0007145823 |  |  |  | 24.26202 | -0.008733273
14898 | 2022-04-29 22:41 | 29034.9395 | 10.2302 | 15 | 26 | -2.500723 | 1.266666 | -3.167581 | 0.2563184 | 0.007125228 | 0.4238744 | 0.009058692 |  | -0.001066702 |  | 0.8554924 |  | 24.36507 | 0.06415069
14899 | 2022-04-29 22:41 | 29036.9409 | 12.2315 | 15 | 26 | -2.499778 | 1.265332 | -3.163049 | 0.2563184 | 0.008515235 | 0.4238744 | 0.01081937 |  | -0.0005353318 |  |  |  | 24.29146 | -0.02089977
14900 | 2022-04-29 22:41 | 29038.9425 | 14.2331 | 15 | 26 | -2.499829 | 1.264302 | -3.160539 | 0.2563184 | 0.009904568 | 0.4238744 | 0.01257752 | [5 empty] | 24.36862 | -0.006703138
14901 | 2022-04-29 22:41 | 29040.9432 | 16.2338 | 15 | 26 | -2.49979 | 1.263161 | -3.157637 | 0.2563184 | 0.01129323 | 0.4238744 | 0.01433322 |  | -0.0005142819 |  |  |  | 24.20081 | -0.03299296
14902 | 2022-04-29 22:41 | 29042.9449 | 18.2355 | 15 | 26 | -2.499901 | 1.262212 | -3.155405 | 0.2563184 | 0.0126844 | 0.4238744 | 0.01609068 |  |  |  | 1.194511 | 0.9761603 | 24.35118 | 0.01814723
14903 | 2022-04-29 22:41 | 29044.945 | 20.2356 | 15 | 26 | -2.499844 | 1.261211 | -3.152831 | 0.2563184 | 0.01407266 | 0.4238744 | 0.0178431 |  | -0.0002857973 |  |  |  | 24.30659 | 0.0300312
14904 | 2022-04-29 22:41 | 29046.9457 | 22.2363 | 15 | 26 | -2.499805 | 1.260293 | -3.150487 | 0.2563184 | 0.01546215 | 0.4238744 | 0.01959566 |  | -0.0007656203 |  |  |  | 24.40041 | -0.001642704
14905 | 2022-04-29 22:41 | 29048.9467 | 24.2373 | 15 | 26 | -2.499847 | 1.259285 | -3.14802 | 0.2563184 | 0.01685108 | 0.4238744 | 0.02134627 | [5 empty] | 24.30703 | 0.0336045
14906 | 2022-04-29 22:41 | 29050.9482 | 26.2388 | 15 | 26 | -2.499805 | 1.258486 | -3.14597 | 0.2563184 | 0.01824114 | 0.4238744 | 0.02309713 |  | -0.0003670461 |  |  |  | 24.32891 | 0.003951192
14907 | 2022-04-29 22:41 | 29052.9489 | 28.2395 | 15 | 26 | -2.499887 | 1.257473 | -3.14354 | 0.2563184 | 0.01963072 | 0.4238744 | 0.0248461 |  | -0.001154784 |  |  |  | 24.29126 | -0.0008559227
14908 | 2022-04-29 22:41 | 29054.9498 | 30.2404 | 15 | 26 | -2.499946 | 1.256711 | -3.14171 | 0.2563184 | 0.02101951 | 0.4238744 | 0.02659285 |  | -0.001092274 |  | 1.499041 |  | 24.44939 | -0.005394816
14909 | 2022-04-29 22:41 | 29056.9506 | 32.2412 | 15 | 26 | -2.499876 | 1.255976 | -3.139784 | 0.2563184 | 0.02240933 | 0.4238744 | 0.02833978 |  | -0.000454956 |  |  |  | 24.31141 | 0.004271865
14910 | 2022-04-29 22:41 | 29058.951 | 34.2416 | 15 | 26 | -2.499812 | 1.254951 | -3.137142 | 0.2563184 | 0.02379905 | 0.4238744 | 0.03008541 | [5 empty] | 24.19303 | -0.02452493
14911 | 2022-04-29 22:41 | 29060.9513 | 36.2419 | 15 | 26 | -2.499836 | 1.254117 | -3.135087 | 0.2563184 | 0.0251864 | 0.4238744 | 0.03182685 | [5 empty] | 24.2845 | -0.03221035
14912 | 2022-04-29 22:41 | 29062.9514 | 38.242 | 15 | 26 | -2.499813 | 1.253495 | -3.133503 | 0.2563184 | 0.02657686 | 0.4238744 | 0.03357104 |  | -0.0002339416 |  |  |  | 24.15093 | -0.03293633
14913 | 2022-04-29 22:41 | 29064.9524 | 40.243 | 15 | 26 | -2.499845 | 1.252718 | -3.131601 | 0.2563184 | 0.02796609 | 0.4238744 | 0.03531262 | [5 empty] | 24.30283 | -0.03140926
14914 | 2022-04-29 22:41 | 29066.9541 | 42.2447 | 15 | 26 | -2.499857 | 1.251794 | -3.129306 | 0.2563184 | 0.029356 | 0.4238744 | 0.03705388 |  |  |  | 1.746254 | 0.6162409 | 24.17619 | -0.01840234
14915 | 2022-04-29 22:41 | 29068.954 | 44.2446 | 15 | 26 | -2.499864 | 1.251027 | -3.127397 | 0.2563184 | 0.03074467 | 0.4238744 | 0.0387925 |  | -0.000213178 |  |  |  | 24.18038 | -0.05081177
14916 | 2022-04-29 22:41 | 29070.9555 | 46.2461 | 15 | 26 | -2.499819 | 1.250376 | -3.125714 | 0.2563184 | 0.0321331 | 0.4238744 | 0.04052985 | [5 empty] | 24.37264 | -0.0006568432
14917 | 2022-04-29 22:41 | 29072.9564 | 48.247 | 15 | 26 | -2.499774 | 1.249458 | -3.123363 | 0.2563184 | 0.0335232 | 0.4238744 | 0.04226812 |  | -0.000440108 |  |  |  | 24.3924 | 0.0292474
14918 | 2022-04-29 22:41 | 29074.9572 | 50.2478 | 15 | 26 | -2.499829 | 1.248712 | -3.121566 | 0.2563184 | 0.03491331 | 0.4238744 | 0.04400532 | [5 empty] | 24.20796 | -0.02023876
14919 | 2022-04-29 22:42 | 29076.9588 | 52.2494 | 15 | 26 | -2.499774 | 1.247899 | -3.119465 | 0.2563184 | 0.03630232 | 0.4238744 | 0.04574006 |  | -0.0002211074 |  |  |  | 24.27233 | 0.03425539
14920 | 2022-04-29 22:42 | 29078.9588 | 54.2494 | 15 | 26 | -2.499786 | 1.247254 | -3.117868 | 0.2563184 | 0.0376907 | 0.4238744 | 0.04747308 |  | -0.0007162211 |  |  |  | 24.28976 | 0.01215637
14921 | 2022-04-29 22:42 | 29080.9589 | 56.2495 | 15 | 26 | -2.49979 | 1.246497 | -3.115981 | 0.2563184 | 0.03908116 | 0.4238744 | 0.04920768 |  |  |  | 1.823496 |  | 24.2399 | -0.03675401
14922 | 2022-04-29 22:42 | 29082.9605 | 58.2511 | 15 | 26 | -2.500199 | 1.24563 | -3.114323 | 0.2563184 | 0.04047106 | 0.4238744 | 0.05094033 | [5 empty] | 24.18651 | -0.02655327
14923 | 2022-04-29 22:42 | 29084.9606 | 60.2512 | 15 | 26 | -2.5001 | 1.244805 | -3.112137 | 0.2563184 | 0.0418602 | 0.4238744 | 0.05267099 |  | -0.0002719819 |  |  |  | 24.2553 | 0.01886845
14924 | 2022-04-29 22:42 | 29086.9607 | 62.2513 | 15 | 26 | -2.500208 | 1.244207 | -3.110776 | 0.2563184 | 0.04324921 | 0.4238744 | 0.05440042 | [5 empty] | 24.34866 | 0.02451658
14925 | 2022-04-29 22:42 | 29088.9614 | 64.252 | 15 | 26 | -2.500189 | 1.243309 | -3.108507 | 0.2563184 | 0.04463878 | 0.4238744 | 0.0561295 | [5 empty] | 24.21595 | -0.01340747
14926 | 2022-04-29 22:42 | 29090.9626 | 66.2533 | 15 | 26 | -2.500335 | 1.242721 | -3.107219 | 0.2563184 | 0.0460279 | 0.4238744 | 0.05785694 |  | -0.0001824139 |  |  |  | 24.2067 | -0.06145
14927 | 2022-04-29 22:42 | 29092.9639 | 68.2545 | 15 | 26 | -2.499573 | 1.241947 | -3.104337 | 0.2563184 | 0.04741789 | 0.4238744 | 0.05958451 |  |  |  | 1.790001 | 0.5503595 | 24.33286 | 0.01044571
14928 | 2022-04-29 22:42 | 29094.9662 | 70.2568 | 15 | 26 | -2.499748 | 1.241142 | -3.102542 | 0.2563184 | 0.04880786 | 0.4238744 | 0.06131101 | [5 empty] | 24.37264 | -0.01853108
14929 | 2022-04-29 22:42 | 29096.9671 | 72.2578 | 15 | 26 | -2.49982 | 1.240374 | -3.100712 | 0.2563184 | 0.05019771 | 0.4238744 | 0.06303631 | [5 empty] | 24.2374 | -0.04226148
14930 | 2022-04-29 22:42 | 29098.9678 | 74.2584 | 15 | 26 | -2.499774 | 1.239569 | -3.098642 | 0.2563184 | 0.05158588 | 0.4238744 | 0.06475848 |  | -0.0001807154 |  |  |  | 24.19303 | -0.0002580881
14931 | 2022-04-29 22:42 | 29100.9698 | 76.2604 | 15 | 26 | -2.499815 | 1.238914 | -3.097056 | 0.2563184 | 0.05297753 | 0.4238744 | 0.06648393 | [5 empty] | 24.26537 | 0.01728714
14932 | 2022-04-29 22:42 | 29102.9704 | 78.261 | 15 | 26 | -2.499787 | 1.2382 | -3.095236 | 0.2563184 | 0.05436676 | 0.4238744 | 0.06820527 |  | -0.0002455755 |  |  |  | 24.29861 | -0.02240777
14933 | 2022-04-29 22:42 | 29104.9715 | 80.2621 | 15 | 26 | -2.499774 | 1.237434 | -3.093305 | 0.2563184 | 0.05575553 | 0.4238744 | 0.06992508 | [5 empty] | 24.16208 | -0.02130389
14934 | 2022-04-29 22:42 | 29106.9728 | 82.2634 | 15 | 26 | -2.499864 | 1.236861 | -3.091984 | 0.2563184 | 0.05714558 | 0.4238744 | 0.07164561 |  | -0.0004503906 |  | 1.903157 |  | 24.32891 | 0.03280461
14935 | 2022-04-29 22:42 | 29108.9729 | 84.2635 | 15 | 26 | -2.499881 | 1.236137 | -3.090195 | 0.2563184 | 0.05853508 | 0.4238744 | 0.0733645 | [5 empty] | 24.34657 | 0.02786577
14936 | 2022-04-29 22:42 | 29110.9737 | 86.2643 | 15 | 26 | -2.499935 | 1.235401 | -3.088422 | 0.2563184 | 0.05992335 | 0.4238744 | 0.07508083 |  | -0.0003626386 |  |  |  | 24.20018 | -0.06040275
14937 | 2022-04-29 22:42 | 29112.9737 | 88.2643 | 15 | 26 | -2.499839 | 1.234725 | -3.086614 | 0.2563184 | 0.06131231 | 0.4238744 | 0.076797 | [5 empty] | 24.2519 | -0.0220263
14938 | 2022-04-29 22:42 | 29114.9744 | 90.265 | 15 | 26 | -2.499846 | 1.233925 | -3.084622 | 0.2563184 | 0.06270215 | 0.4238744 | 0.07851326 | [5 empty] | 24.34717 | 0.02359629
14939 | 2022-04-29 22:42 | 29116.9754 | 92.266 | 15 | 26 | -2.499742 | 1.233205 | -3.082694 | 0.2563184 | 0.06409149 | 0.4238744 | 0.0802279 |  | -0.0002129998 |  |  |  | 24.39007 | 0.00446856
14940 | 2022-04-29 22:42 | 29118.9762 | 94.2668 | 15 | 26 | -2.499804 | 1.232493 | -3.080991 | 0.2563184 | 0.0654804 | 0.4238744 | 0.08194095 |  | -0.0004523567 |  |  |  | 24.16757 | -0.03320396
14941 | 2022-04-29 22:42 | 29120.9779 | 96.2685 | 15 | 26 | -2.499834 | 1.231799 | -3.079293 | 0.2563184 | 0.06687135 | 0.4238744 | 0.08365548 |  |  |  | 1.903094 | 0.5254279 | 24.25506 | -0.03378034
14942 | 2022-04-29 22:42 | 29122.9784 | 98.2691 | 15 | 26 | -2.499836 | 1.230985 | -3.077261 | 0.2563184 | 0.06825972 | 0.4238744 | 0.08536584 |  | -0.0005917088 |  |  |  | 24.16208 | -0.01906812
14943 | 2022-04-29 22:42 | 29124.9786 | 100.2692 | 15 | 26 | -2.499797 | 1.230316 | -3.07554 | 0.2563184 | 0.06964879 | 0.4238744 | 0.0870761 | [5 empty] | 24.29146 | -0.02089977
14944 | 2022-04-29 22:42 | 29126.9803 | 102.2709 | 15 | 26 | -2.499818 | 1.229603 | -3.073784 | 0.2563184 | 0.07103897 | 0.4238744 | 0.08878682 | [5 empty] | 24.19449 | -0.0005298853
14945 | 2022-04-29 22:42 | 29128.981 | 104.2716 | 15 | 26 | -2.499783 | 1.2288 | -3.071733 | 0.2563184 | 0.07242816 | 0.4238744 | 0.09049519 |  | -0.0001916082 |  |  |  | 24.31207 | 0.01814723
14946 | 2022-04-29 22:42 | 29130.9822 | 106.2728 | 15 | 26 | -2.499817 | 1.22806 | -3.069925 | 0.2563184 | 0.07381819 | 0.4238744 | 0.09220355 |  | -0.0006861162 |  |  |  | 24.36067 | -0.002484322
14947 | 2022-04-29 22:42 | 29132.9826 | 108.2732 | 15 | 26 | -2.499854 | 1.227378 | -3.068266 | 0.2563184 | 0.07520595 | 0.4238744 | 0.09390814 |  | -0.0008092617 |  |  |  | 24.29082 | 0.03714442
14948 | 2022-04-29 22:42 | 29134.9836 | 110.2742 | 15 | 26 | -2.499826 | 1.226666 | -3.066452 | 0.2563184 | 0.0765964 | 0.4238744 | 0.09561505 |  |  |  | 1.944897 |  | 24.14145 | -0.01906931
14949 | 2022-04-29 22:43 | 29136.9844 | 112.275 | 15 | 26 | -2.499861 | 1.225925 | -3.064642 | 0.2563184 | 0.077986 | 0.4238744 | 0.09731986 | [5 empty] | 24.31626 | 0.02102435
14950 | 2022-04-29 22:43 | 29138.9852 | 114.2758 | 15 | 26 | -2.499815 | 1.225183 | -3.062731 | 0.2563184 | 0.07937425 | 0.4238744 | 0.09902196 |  | -0.0002009931 |  |  |  | 24.19152 | -0.01334071
14951 | 2022-04-29 22:43 | 29140.9867 | 116.2773 | 15 | 26 | -2.499809 | 1.224465 | -3.060929 | 0.2563184 | 0.08076514 | 0.4238744 | 0.1007263 |  | -0.0009971595 |  |  |  | 24.32891 | 0.01269042
14952 | 2022-04-29 22:43 | 29142.9877 | 118.2783 | 15 | 26 | -2.499868 | 1.223703 | -3.059096 | 0.2563184 | 0.08215441 | 0.4238744 | 0.1024276 |  | -0.0006987745 |  |  |  | 24.18334 | -0.01906872
14953 | 2022-04-29 22:43 | 29144.9885 | 120.2791 | 15 | 26 | -2.499906 | 1.22284 | -3.056985 | 0.2563184 | 0.08354406 | 0.4238744 | 0.1041284 | [5 empty] | 24.1503 | -0.04450679
14954 | 2022-04-29 22:43 | 29146.9885 | 122.2791 | 15 | 26 | -2.499878 | 1.222309 | -3.055623 | 0.2563184 | 0.08493288 | 0.4238744 | 0.105827 | [5 empty] | 24.38758 | -0.005653501
14955 | 2022-04-29 22:43 | 29148.99 | 124.2806 | 15 | 26 | -2.499838 | 1.221553 | -3.053685 | 0.2563184 | 0.08632214 | 0.4238744 | 0.1075253 |  | -0.0002345785 |  | 1.85049 | 0.5260027 | 24.19216 | -0.008804202
14956 | 2022-04-29 22:43 | 29150.9907 | 126.2814 | 15 | 26 | -2.499781 | 1.220644 | -3.051343 | 0.2563184 | 0.08771142 | 0.4238744 | 0.1092225 | [5 empty] | 24.36613 | 0.001382828
14957 | 2022-04-29 22:43 | 29152.9918 | 128.2825 | 15 | 26 | -2.499871 | 1.220088 | -3.050063 | 0.2563184 | 0.08910154 | 0.4238744 | 0.1109196 |  | -0.0003158008 |  |  |  | 24.20627 | -0.02734959
14958 | 2022-04-29 22:43 | 29154.9933 | 130.2839 | 15 | 26 | -2.499825 | 1.219195 | -3.047774 | 0.2563184 | 0.09049062 | 0.4238744 | 0.1126145 | [5 empty] | 24.34298 | -0.01294851
14959 | 2022-04-29 22:43 | 29156.9945 | 132.2851 | 15 | 26 | -2.499861 | 1.218328 | -3.045651 | 0.2563184 | 0.09188114 | 0.4238744 | 0.11431 |  | -0.0002999811 |  |  |  | 24.17785 | -0.0007891655
14960 | 2022-04-29 22:43 | 29158.9959 | 134.2865 | 15 | 26 | -2.499836 | 1.217682 | -3.044005 | 0.2563184 | 0.09327036 | 0.4238744 | 0.116003 | [5 empty] | 24.2988 | 0.02779722
14961 | 2022-04-29 22:43 | 29160.9976 | 136.2882 | 15 | 26 | -2.499761 | 1.216925 | -3.042022 | 0.2563184 | 0.09466076 | 0.4238744 | 0.1176963 |  | -0.0003185036 |  | 1.831664 |  | 24.3924 | 0.0292474
14962 | 2022-04-29 22:43 | 29162.9977 | 138.2884 | 15 | 26 | -2.499882 | 1.21623 | -3.040431 | 0.2563184 | 0.09604985 | 0.4238744 | 0.1193869 | [5 empty] | 24.34068 | 0.01610219
14963 | 2022-04-29 22:43 | 29164.9991 | 140.2897 | 15 | 26 | -2.499803 | 1.215545 | -3.038623 | 0.2563184 | 0.0974383 | 0.4238744 | 0.1210758 |  | -0.0006277183 |  |  |  | 24.14378 | -0.01315534
14964 | 2022-04-29 22:43 | 29166.9998 | 142.2904 | 15 | 26 | -2.499828 | 1.214644 | -3.036401 | 0.2563184 | 0.09882868 | 0.4238744 | 0.1227659 |  | -0.0006051631 |  |  |  | 24.34637 | 0.05115271
14965 | 2022-04-29 22:43 | 29169.0007 | 144.2914 | 15 | 26 | -2.499891 | 1.213919 | -3.034665 | 0.2563184 | 0.1002181 | 0.4238744 | 0.1244538 |  | -0.00080464 |  |  |  | 24.22416 | -0.00440836
14966 | 2022-04-29 22:43 | 29171.0008 | 146.2914 | 15 | 26 | -2.4998 | 1.21306 | -3.032407388 | 0.2563184 | 0.1016052 | 0.4238744 | 0.1261379 | [5 empty] | 24.21448 | -0.01590252
14967 | 2022-04-29 22:43 | 29173.0023 | 148.2929 | 15 | 26 | -2.499789 | 1.212352 | -3.030624 | 0.2563184 | 0.1029958 | 0.4238744 | 0.1278249 | [5 empty] | 24.18983 | 0.01289427
14968 | 2022-04-29 22:43 | 29175.0034 | 150.2941 | 15 | 26 | -2.499867 | 1.211432 | -3.028419 | 0.2563184 | 0.1043866 | 0.4238744 | 0.1295112 |  | -0.0002178431 |  | 1.796001 | 0.5515441 | 24.21259 | -0.005779862
14969 | 2022-04-29 22:43 | 29177.0049 | 152.2955 | 15 | 26 | -2.499823 | 1.210732 | -3.026616 | 0.2563184 | 0.1057758 | 0.4238744 | 0.1311944 |  | -0.0008804458 |  |  |  | 24.40334 | 0.02116144
14970 | 2022-04-29 22:43 | 29179.0063 | 154.2969 | 15 | 26 | -2.49969 | 1.20995 | -3.0245 | 0.2563184 | 0.1071659 | 0.4238744 | 0.1328778 |  | -0.0008037116 |  |  |  | 24.13832 | -0.01544952
14971 | 2022-04-29 22:43 | 29181.0064 | 156.2971 | 15 | 26 | -2.499948 | 1.209139 | -3.022785 | 0.2563184 | 0.1085546 | 0.4238744 | 0.1345583 | [5 empty] | 24.27566 | 0.02582192
14972 | 2022-04-29 22:43 | 29183.0074 | 158.298 | 15 | 26 | -2.499881 | 1.208405 | -3.020869 | 0.2563184 | 0.1099442 | 0.4238744 | 0.1362389 | [5 empty] | 24.37347 | -0.006381869
14973 | 2022-04-29 22:43 | 29185.0075 | 160.2981 | 15 | 26 | -2.499862 | 1.207611 | -3.018861 | 0.2563184 | 0.111333 | 0.4238744 | 0.1379174 |  | -0.0002024686 |  |  |  | 24.19385 | -0.01367033
14974 | 2022-04-29 22:43 | 29187.008 | 162.2986 | 15 | 26 | -2.499903 | 1.206899 | -3.01713 | 0.2563184 | 0.112722 | 0.4238744 | 0.139595 |  |  |  | 1.790451 |  | 24.24835 | 0.01728714
14975 | 2022-04-29 22:43 | 29189.0097 | 164.3003 | 15 | 26 | -2.499802 | 1.205883 | -3.014469 | 0.2563184 | 0.1141115 | 0.4238744 | 0.141272 |  | -0.000474554 |  |  |  | 24.35917 | 0.002294779
14976 | 2022-04-29 22:43 | 29191.0107 | 166.3013 | 15 | 26 | -2.499849 | 1.205185 | -3.012781 | 0.2563184 | 0.1155017 | 0.4238744 | 0.1429487 | [5 empty] | 24.30998 | -0.01537144
14977 | 2022-04-29 22:43 | 29193.0126 | 168.3032 | 15 | 26 | -2.499877 | 1.204312 | -3.010632 | 0.2563184 | 0.1168913 | 0.4238744 | 0.1446237 |  | -0.0002245596 |  |  |  | 24.26684 | -0.0001996756
14978 | 2022-04-29 22:43 | 29195.0133 | 170.3039 | 15 | 26 | -2.499872 | 1.203471 | -3.008523 | 0.2563184 | 0.1182792 | 0.4238744 | 0.1462954 | [5 empty] | 24.48641 | 0.01714706
14979 | 2022-04-29 22:44 | 29197.0152 | 172.3059 | 15 | 26 | -2.499798 | 1.202749 | -3.00663 | 0.2563184 | 0.1196698 | 0.4238744 | 0.1479692 | [5 empty] | 24.33373 | 0.02084374
14980 | 2022-04-29 22:44 | 29199.0165 | 174.3071 | 15 | 26 | -2.499786 | 1.2019 | -3.004493 | 0.2563184 | 0.1210602 | 0.4238744 | 0.1496416 |  | -0.0002254378 |  | 1.696665 | 0.5813512 | 24.32239 | -0.005321503
14981 | 2022-04-29 22:44 | 29201.0171 | 176.3077 | 15 | 26 | -2.499751 | 1.200975 | -3.002138 | 0.2563184 | 0.122449 | 0.4238744 | 0.151311 | [5 empty] | 24.15263 | -0.03102362
14982 | 2022-04-29 22:44 | 29203.0179 | 178.3085 | 15 | 26 | -2.499855 | 1.200176 | -3.000266 | 0.2563184 | 0.1238393 | 0.4238744 | 0.1529809 | [5 empty] | 24.13916 | -0.003752708
14983 | 2022-04-29 22:44 | 29205.0198 | 180.3104 | 15 | 26 | -2.499839 | 1.19932 | -2.998107 | 0.2563184 | 0.1252289 | 0.4238744 | 0.1546488 |  | -0.000212755 |  |  |  | 24.29165 | 0.02083182
14984 | 2022-04-29 22:44 | 29207.0213 | 182.3119 | 15 | 26 | -2.499839 | 1.198318 | -2.995602 | 0.2563184 | 0.1266177 | 0.4238744 | 0.1563146 | [5 empty] | 24.32491 | -0.00664115
14985 | 2022-04-29 22:44 | 29209.0213 | 184.3119 | 15 | 26 | -2.499882 | 1.197446 | -2.993474 | 0.2563184 | 0.1280075 | 0.4238744 | 0.1579802 |  | -0.0003527674 |  |  |  | 24.17785 | -0.009989142
14986 | 2022-04-29 22:44 | 29211.0226 | 186.3132 | 15 | 26 | -2.499858 | 1.196654 | -2.991465 | 0.2563184 | 0.1293973 | 0.4238744 | 0.1596448 |  |  |  | 1.577971 |  | 24.18268 | 0.006436706
14987 | 2022-04-29 22:44 | 29213.0237 | 188.3143 | 15 | 26 | -2.499803 | 1.195714 | -2.989049 | 0.2563184 | 0.1307852 | 0.4238744 | 0.1613058 | [5 empty] | 24.36067 | 0.01170337
14988 | 2022-04-29 22:44 | 29215.0237 | 190.3143 | 15 | 26 | -2.499823 | 1.19495 | -2.987163 | 0.2563184 | 0.1321763 | 0.4238744 | 0.1629695 |  | -0.0002319593 |  |  |  | 24.2109 | 0.009337068
14989 | 2022-04-29 22:44 | 29217.0252 | 192.3158 | 15 | 26 | -2.499794 | 1.194019 | -2.984802 | 0.2563184 | 0.1335652 | 0.4238744 | 0.1646292 |  | -0.0009264113 |  |  |  | 24.21468 | -0.03871977
14990 | 2022-04-29 22:44 | 29219.0261 | 194.3167 | 15 | 26 | -2.499845 | 1.193057 | -2.982458 | 0.2563184 | 0.1349552 | 0.4238744 | 0.1662891 | [5 empty] | 24.25107 | 0.03714442
14991 | 2022-04-29 22:44 | 29221.027 | 196.3176 | 15 | 26 | -2.499883 | 1.192311 | -2.980638 | 0.2563184 | 0.136345 | 0.4238744 | 0.1679475 |  | -0.0002899482 |  |  |  | 24.35288 | 0.03181636
14992 | 2022-04-29 22:44 | 29223.0284 | 198.319 | 15 | 26 | -2.499847 | 1.191295 | -2.978055 | 0.2563184 | 0.1377348 | 0.4238744 | 0.1696047 |  |  |  | 1.605163 | 0.6239218 | 24.37474 | -0.03246307
14993 | 2022-04-29 22:44 | 29225.0284 | 200.319 | 15 | 26 | -2.499867 | 1.190474 | -2.976027 | 0.2563184 | 0.1391232 | 0.4238744 | 0.1712589 |  | -0.0002889047 |  |  |  | 24.34447 | 0.03694296
14994 | 2022-04-29 22:44 | 29227.0286 | 202.3192 | 15 | 26 | -2.499955 | 1.189523 | -2.973754 | 0.2563184 | 0.1405127 | 0.4238744 | 0.1729133 | [5 empty] | 24.19152 | -0.01334071
14995 | 2022-04-29 22:44 | 29229.0287 | 204.3193 | 15 | 26 | -2.499949 | 1.188688 | -2.971659 | 0.2563184 | 0.1419015 | 0.4238744 | 0.1745655 | [5 empty] | 24.30094 | -0.004013181
14996 | 2022-04-29 22:44 | 29231.0297 | 206.3203 | 15 | 26 | -2.499835 | 1.187747 | -2.969172 | 0.2563184 | 0.1432912 | 0.4238744 | 0.1762176 |  | -0.0002257167 |  |  |  | 24.29272 | -0.02142012
14997 | 2022-04-29 22:44 | 29233.031 | 208.3216 | 15 | 26 | -2.499766 | 1.186668 | -2.966392 | 0.2563184 | 0.1446804 | 0.4238744 | 0.1778676 |  |  |  | 1.501669 |  | 24.30722 | 0.03668487
14998 | 2022-04-29 22:44 | 29235.0311 | 210.3217 | 15 | 26 | -2.49992 | 1.185859 | -2.964553 | 0.2563184 | 0.1460697 | 0.4238744 | 0.1795166 | [5 empty] | 24.41072 | -0.00269115
14999 | 2022-04-29 22:44 | 29237.0327 | 212.3233 | 15 | 26 | -2.499819 | 1.184806 | -2.961801 | 0.2563184 | 0.147459 | 0.4238744 | 0.1811643 |  | -0.0002612179 |  |  |  | 24.3617 | -0.007556081
15000 | 2022-04-29 22:44 | 29239.0334 | 214.324 | 15 | 26 | -2.499819 | 1.183775 | -2.959223 | 0.2563184 | 0.1488487 | 0.4238744 | 0.1828109 | [5 empty] | 24.21844 | -0.02260625
15001 | 2022-04-29 22:44 | 29241.0341 | 216.3248 | 15 | 26 | -2.499849 | 1.182788 | -2.956791 | 0.2563184 | 0.1502378 | 0.4238744 | 0.1844555 |  | -0.0003177176 |  |  |  | 24.20627 | -0.02734959
15002 | 2022-04-29 22:44 | 29243.0341 | 218.3247 | 15 | 26 | -2.49989 | 1.18177 | -2.954295 | 0.2563184 | 0.1516252 | 0.4238744 | 0.1860968 |  | -0.0007528553 |  | 1.423686 | 0.6874111 | 24.43991 | 0.04435658
15003 | 2022-04-29 22:44 | 29245.0361 | 220.3267 | 15 | 26 | -2.499882 | 1.180804 | -2.951871 | 0.2563184 | 0.1530173 | 0.4238744 | 0.1877421 |  | -0.001070523 |  |  |  | 24.35352 | -0.02003789
15004 | 2022-04-29 22:44 | 29247.0376 | 222.3282 | 15 | 26 | -2.499823 | 1.179743 | -2.949149 | 0.2563184 | 0.154407 | 0.4238744 | 0.1893831 | [5 empty] | 24.20164 | 0.004408956
15005 | 2022-04-29 22:44 | 29249.0393 | 224.3299 | 15 | 26 | -2.499913 | 1.178658 | -2.946542 | 0.2563184 | 0.1557965 | 0.4238744 | 0.1910226 |  | -0.0003499859 |  |  |  | 24.28514 | 0.01610219
15006 | 2022-04-29 22:44 | 29251.0397 | 226.3303 | 15 | 26 | -2.499802 | 1.177684 | -2.943977 | 0.2563184 | 0.1571846 | 0.4238744 | 0.1926589 |  | -0.0005237818 |  |  |  | 24.38378 | -0.003679395
15007 | 2022-04-29 22:44 | 29253.0409 | 228.3315 | 15 | 26 | -2.499822 | 1.176689 | -2.941513 | 0.2563184 | 0.1585756 | 0.4238744 | 0.1942973 |  | -0.0009111196 |  | 1.329248 |  | 24.3493 | -0.01077652
15008 | 2022-04-29 22:44 | 29255.041 | 230.3316 | 15 | 26 | -2.499894 | 1.175669 | -2.939048 | 0.2563184 | 0.1599633 | 0.4238744 | 0.1959304 | [5 empty] | 24.20544 | -0.01768112
15009 | 2022-04-29 22:45 | 29257.0417 | 232.3323 | 15 | 26 | -2.499876 | 1.174656 | -2.936494 | 0.2563184 | 0.1613527 | 0.4238744 | 0.197564 | [5 empty] | 24.33899 | 0.04614294
15010 | 2022-04-29 22:45 | 29259.0432 | 234.3338 | 15 | 26 | -2.499897 | 1.173451 | -2.933507 | 0.2563184 | 0.1627433 | 0.4238744 | 0.1991975 |  | -0.001079412 |  |  |  | 24.39007 | 0.01260757
15011 | 2022-04-29 22:45 | 29261.0435 | 236.3341 | 15 | 26 | -2.499818 | 1.17234 | -2.930637 | 0.2563184 | 0.1641326 | 0.4238744 | 0.200828 | [5 empty] | 24.23108 | -0.05777895
15012 | 2022-04-29 22:45 | 29263.0454 | 238.336 | 15 | 26 | -2.499828 | 1.171237 | -2.927891 | 0.2563184 | 0.165522 | 0.4238744 | 0.2024569 |  |  |  | 1.277464 | 0.7502956 | 24.21173 | -0.005779862
15013 | 2022-04-29 22:45 | 29265.0466 | 240.3372 | 15 | 26 | -2.4998 | 1.170067 | -2.924933 | 0.2563184 | 0.1669124 | 0.4238744 | 0.2040855 |  | -0.0003031575 |  |  |  | 24.30197 | 0.01190305
15014 | 2022-04-29 22:45 | 29267.0466 | 242.3372 | 15 | 26 | -2.499771 | 1.169025 | -2.922295 | 0.2563184 | 0.1683009 | 0.4238744 | 0.2057103 |  | -0.0006758103 |  |  |  | 24.38042 | 0.009593368
15015 | 2022-04-29 22:45 | 29269.0482 | 244.3388 | 15 | 26 | -2.499819 | 1.167856 | -2.919429 | 0.2563184 | 0.169691 | 0.4238744 | 0.2073354 |  | -0.000690689 |  |  |  | 24.18983 | -0.03562093
15016 | 2022-04-29 22:45 | 29271.0498 | 246.3404 | 15 | 26 | -2.499865 | 1.166719 | -2.91664 | 0.2563184 | 0.1710808 | 0.4238744 | 0.2089586 |  |  |  | 1.27139 |  | 24.16671 | -0.02715409
15017 | 2022-04-29 22:45 | 29273.0499 | 248.3405 | 15 | 26 | -2.499822 | 1.165489 | -2.913515 | 0.2563184 | 0.1724697 | 0.4238744 | 0.2105792 |  | -0.0003403554 |  |  |  | 24.32026 | 0.02438426
15018 | 2022-04-29 22:45 | 29275.0516 | 250.3422 | 15 | 26 | -2.499893 | 1.164393 | -2.910858 | 0.2563184 | 0.1738601 | 0.4238744 | 0.2121998 |  | -0.001057024 |  |  |  | 24.3331 | -0.0224787
15019 | 2022-04-29 22:45 | 29277.053 | 252.3436 | 15 | 26 | -2.499855 | 1.163016 | -2.907371 | 0.2563184 | 0.1752496 | 0.4238744 | 0.2138177 | [5 empty] | 24.30007 | -0.01032054
15020 | 2022-04-29 22:45 | 29279.0541 | 254.3447 | 15 | 26 | -2.499883 | 1.161807 | -2.904382 | 0.2563184 | 0.1766392 | 0.4238744 | 0.2154341 |  | -0.0004061142 |  | 1.112732 | 0.8369199 | 24.26305 | -0.000667572
15021 | 2022-04-29 22:45 | 29281.0556 | 256.3462 | 15 | 26 | -2.499784 | 1.16062 | -2.901299 | 0.2563184 | 0.1780291 | 0.4238744 | 0.2170491 | [5 empty] | 24.40334 | 0.01714706
15022 | 2022-04-29 22:45 | 29283.0563 | 258.3469 | 15 | 26 | -2.499829 | 1.159214 | -2.897837 | 0.2563184 | 0.1794181 | 0.4238744 | 0.2186613 |  | -0.0003090872 |  |  |  | 24.38042 | -0.01176298
15023 | 2022-04-29 22:45 | 29285.0573 | 260.3479 | 15 | 26 | -2.499817 | 1.158082 | -2.894993 | 0.2563184 | 0.1808074 | 0.4238744 | 0.2202719 | [5 empty] | 24.26202 | -0.0290513
15024 | 2022-04-29 22:45 | 29287.058 | 262.3486 | 15 | 26 | -2.499861 | 1.1568 | -2.891839 | 0.2563184 | 0.1821968 | 0.4238744 | 0.2218811 |  | -0.0003754777 |  | 1.109765 |  | 24.14378 | -0.02570391
15025 | 2022-04-29 22:45 | 29289.0589 | 264.3495 | 15 | 26 | -2.49978 | 1.155438 | -2.888341 | 0.2563184 | 0.1835865 | 0.4238744 | 0.2234889 | [5 empty] | 24.34783 | 0.02708495
15026 | 2022-04-29 22:45 | 29291.0596 | 266.3502 | 15 | 26 | -2.499872 | 1.153967 | -2.88477 | 0.2563184 | 0.1849758 | 0.4238744 | 0.2250942 |  | -0.001522695 |  |  |  | 24.40503 | 0.01787484
15027 | 2022-04-29 22:45 | 29293.0613 | 268.3519 | 15 | 26 | -2.499883 | 1.152658 | -2.88151 | 0.2563184 | 0.1863655 | 0.4238744 | 0.2266981 | [5 empty] | 24.24159 | -0.008740425
15028 | 2022-04-29 22:45 | 29295.0628 | 270.3534 | 15 | 26 | -2.499924 | 1.151341 | -2.878265 | 0.2563184 | 0.1877553 | 0.4238744 | 0.2283002 |  | -0.0003792388 |  | 1.022747 | 0.9370815 | 24.37979 | 0.01741767
15029 | 2022-04-29 22:45 | 29297.065 | 272.3556 | 15 | 26 | -2.499783 | 1.149921 | -2.874553 | 0.2563184 | 0.1891451 | 0.4238744 | 0.2299004 | [5 empty] | 24.3169 | 0.01669645
15030 | 2022-04-29 22:45 | 29299.0652 | 274.3558 | 15 | 26 | -2.499815 | 1.148536 | -2.871128 | 0.2563184 | 0.1905344 | 0.4238744 | 0.2314982 |  | -0.0003757667 |  |  |  | 24.32006 | -0.008220673
15031 | 2022-04-29 22:45 | 29301.066 | 276.3566 | 15 | 26 | -2.499853 | 1.147161 | -2.867734 | 0.2563184 | 0.1919237 | 0.4238744 | 0.2330939 |  | -0.0006591041 |  |  |  | 24.26601 | -0.02577603
15032 | 2022-04-29 22:45 | 29303.0662 | 278.3568 | 15 | 26 | -2.499872 | 1.145725 | -2.864166 | 0.2563184 | 0.1933128 | 0.4238744 | 0.2346875 |  |  |  | 0.9958223 |  | 24.2109 | 0.009337068
15033 | 2022-04-29 22:45 | 29305.067 | 280.3576 | 15 | 26 | -2.499883 | 1.144113 | -2.860149 | 0.2563184 | 0.1947012 | 0.4238744 | 0.2362782 |  | -0.0003467056 |  |  |  | 24.33879 | 0.04155099
15034 | 2022-04-29 22:45 | 29307.0678 | 282.3584 | 15 | 26 | -2.499861 | 1.142602 | -2.856346 | 0.2563184 | 0.1960909 | 0.4238744 | 0.2378682 | [5 empty] | 24.39722 | 0.01825809
15035 | 2022-04-29 22:45 | 29309.0679 | 284.3585 | 15 | 26 | -2.499787 | 1.141068 | -2.852427 | 0.2563184 | 0.1974799 | 0.4238744 | 0.2394555 |  | -0.0004377266 |  | 0.9396893 | 1.044673 | 24.3638 | 0.03522754
15036 | 2022-04-29 22:45 | 29311.0704 | 286.361 | 15 | 26 | -2.499808 | 1.139512 | -2.848561 | 0.2563184 | 0.1988705 | 0.4238744 | 0.2410422 | [5 empty] | 24.22626 | 0.02130389
15037 | 2022-04-29 22:45 | 29313.0713 | 288.3619 | 15 | 26 | -2.499871 | 1.137879 | -2.844551 | 0.2563184 | 0.200261 | 0.4238744 | 0.2426267 |  | -0.002289072 |  |  |  | 24.33143 | -0.04613161
15038 | 2022-04-29 22:45 | 29315.0729 | 290.3635 | 15 | 26 | -2.499927 | 1.135996 | -2.839907 | 0.2563184 | 0.2016503 | 0.4238744 | 0.2442074 |  | -0.001035848 |  | 0.8324618 |  | 24.29861 | -0.01519442
15039 | 2022-04-29 22:46 | 29317.0745 | 292.3651 | 15 | 26 | -2.499957 | 1.134396 | -2.835941 | 0.2563184 | 0.2030406 | 0.4238744 | 0.245787 | [5 empty] | 24.21994 | -0.04101455
15040 | 2022-04-29 22:46 | 29319.0758 | 294.3664 | 15 | 26 | -2.499914 | 1.132823 | -2.83196 | 0.2563184 | 0.2044295 | 0.4238744 | 0.2473626 |  | -0.0004069155 |  |  |  | 24.53853 | 0.01727939
15041 | 2022-04-29 22:46 | 29321.076 | 296.3666 | 15 | 26 | -2.499903 | 1.130849 | -2.827013 | 0.2563184 | 0.2058191 | 0.4238744 | 0.2489366 |  | -0.0008522724 |  | 0.7760971 | 1.221606 | 24.30722 | 0.03668487
15042 | 2022-04-29 22:46 | 29323.0784 | 298.369 | 15 | 26 | -2.499909 | 1.129081 | -2.8226 | 0.2563184 | 0.207209 | 0.4238744 | 0.2505083 |  | -0.0007475918 |  |  |  | 24.34866 | 0.009865761
15043 | 2022-04-29 22:46 | 29325.0801 | 300.3707 | 15 | 26 | -2.499835 | 1.127275 | -2.818001 | 0.2563184 | 0.2085984 | 0.4238744 | 0.252077 | [5 empty] | 24.19555 | -0.03890634
15044 | 2022-04-29 22:46 | 29327.0811 | 302.3717 | 15 | 26 | -2.499813 | 1.125188 | -2.81276 | 0.2563184 | 0.2099891 | 0.4238744 | 0.2536446 |  | -0.0004284345 |  | 0.7755042 |  | 24.24625 | -0.01117527
15045 | 2022-04-29 22:46 | 29329.0816 | 304.3722 | 15 | 26 | -2.49977 | 1.123234 | -2.807827 | 0.2563184 | 0.2113784 | 0.4238744 | 0.2552079 |  | -0.0004390235 |  |  |  | 24.26221 | -0.02379358
15046 | 2022-04-29 22:46 | 29331.0831 | 306.3738 | 15 | 26 | -2.499837 | 1.121542 | -2.803672 | 0.2563184 | 0.2127674 | 0.4238744 | 0.2567683 |  |  |  | 0.743053 | 1.334204 | 24.43991 | 0.04435658
15047 | 2022-04-29 22:46 | 29333.085 | 308.3756 | 15 | 26 | -2.499803 | 1.119379 | -2.798227 | 0.2563184 | 0.2141583 | 0.4238744 | 0.2583281 |  | -0.0007266678 |  |  |  | 24.21701 | -0.03345072
15048 | 2022-04-29 22:46 | 29335.0874 | 310.378 | 15 | 26 | -2.500178 | 1.117046 | -2.792814 | 0.2563184 | 0.2155488 | 0.4238744 | 0.2598844 |  | -0.0006277908 |  |  |  | 24.20334 | 0.006186962
15049 | 2022-04-29 22:46 | 29337.0884 | 312.379 | 15 | 26 | -2.499737 | 1.114883 | -2.786914 | 0.2563184 | 0.2169379 | 0.4238744 | 0.2614362 |  | -0.0004909256 |  | 0.6600072 |  | 24.38441 | 0.02201259
15050 | 2022-04-29 22:46 | 29339.0898 | 314.3804 | 15 | 26 | -2.500358 | 1.112812 | -2.782428 | 0.2563184 | 0.218328 | 0.4238744 | 0.262986 |  | -0.001774795 |  |  |  | 24.39955 | 0.004729033
15051 | 2022-04-29 22:46 | 29341.0905 | 316.3811 | 15 | 26 | -2.499673 | 1.110286 | -2.775352 | 0.2563184 | 0.2197171 | 0.4238744 | 0.2645314 |  | -0.0005211149 |  | 0.578934 | 1.572937 | 24.28095 | 0.001974106
15052 | 2022-04-29 22:46 | 29343.091 | 318.3816 | 15 | 26 | -2.500101 | 1.108044 | -2.770222 | 0.2563184 | 0.2211068 | 0.4238744 | 0.2660743 |  | -0.001076226 |  |  |  | 24.22603 | -0.01716137
15053 | 2022-04-29 22:46 | 29345.0917 | 320.3823 | 15 | 26 | -2.500011 | 1.105662 | -2.764167 | 0.2563184 | 0.2224961 | 0.4238744 | 0.2676134 |  | -0.0006219737 |  | 0.5775739 |  | 24.31061 | 0.002889633
15054 | 2022-04-29 22:46 | 29347.0926 | 322.3832 | 15 | 26 | -2.49998 | 1.103188 | -2.757948 | 0.2563184 | 0.2238856 | 0.4238744 | 0.2691495 | [5 empty] | 24.40041 | -0.01386285
15055 | 2022-04-29 22:46 | 29349.0938 | 324.3844 | 15 | 26 | -2.499841 | 1.100459 | -2.750973 | 0.2563184 | 0.2252749 | 0.4238744 | 0.2706818 |  | -0.002172042 |  | 0.606859 | 1.755339 | 24.30177 | -0.008022189
15056 | 2022-04-29 22:46 | 29351.095 | 326.3856 | 15 | 26 | -2.499793 | 1.097965 | -2.744685 | 0.2563184 | 0.2266647 | 0.4238744 | 0.272211 |  | -0.0009053322 |  |  |  | 24.26221 | -0.006508827
15057 | 2022-04-29 22:46 | 29353.0952 | 328.3858 | 15 | 26 | -2.500307 | 1.095348 | -2.738706 | 0.2563184 | 0.2280537 | 0.4238744 | 0.2737357 |  |  |  | 0.4990767 |  | 24.4353 | 0.04160762
15058 | 2022-04-29 22:46 | 29355.0951 | 330.3857 | 15 | 26 | -2.49966 | 1.092544 | -2.730989 | 0.2563184 | 0.2294424 | 0.4238744 | 0.2752567 |  | -0.0006749894 |  |  |  | 24.41384 | 0.01038074
15059 | 2022-04-29 22:46 | 29357.0954 | 332.386 | 15 | 26 | -2.499741 | 1.089615 | -2.723755 | 0.2563184 | 0.2308307 | 0.4238744 | 0.2767731 |  | -0.0006565485 |  | 0.4875714 | 1.957866 | 24.34824 | -0.006305575
15060 | 2022-04-29 22:46 | 29359.0955 | 334.3861 | 15 | 26 | -2.49957 | 1.086085 | -2.714745 | 0.2563184 | 0.2322194 | 0.4238744 | 0.2782856 |  | -0.001374499 |  | 0.4389675 |  | 24.22815 | 0.003284812
15061 | 2022-04-29 22:46 | 29361.0956 | 336.3862 | 15 | 26 | -2.499631 | 1.082534 | -2.705936 | 0.2563184 | 0.2336081 | 0.4238744 | 0.2797932 |  | -0.001351501 |  |  |  | 24.46768 | 0.02503276
15062 | 2022-04-29 22:46 | 29363.0964 | 338.387 | 15 | 26 | -2.499685 | 1.079151 | -2.697538 | 0.2563184 | 0.2349978 | 0.4238744 | 0.281297 |  | -0.001368794 |  | 0.3845047 | 2.40584 | 24.40041 | -0.01635611
15063 | 2022-04-29 22:46 | 29365.098 | 340.3886 | 15 | 26 | -2.499689 | 1.075449 | -2.688288 | 0.2563184 | 0.2363873 | 0.4238744 | 0.2827958 |  | -0.001322071 |  | 0.4103081 |  | 24.26518 | -0.003480315
15064 | 2022-04-29 22:46 | 29367.099 | 342.3896 | 15 | 26 | -2.499665 | 1.071567 | -2.678559 | 0.2563184 | 0.2377772 | 0.4238744 | 0.28429 |  | -0.0006481627 |  |  | 2.584801 | 24.26305 | -0.000667572
15065 | 2022-04-29 22:46 | 29369.1005 | 344.3911 | 15 | 26 | -2.499624 | 1.067255 | -2.667736 | 0.2563184 | 0.239166 | 0.4238744 | 0.2857772 |  | -0.004975692 |  | 0.3579912 |  | 24.41807 | -0.009850264
15066 | 2022-04-29 22:46 | 29371.1013 | 346.3919 | 15 | 26 | -2.499672 | 1.062932 | -2.656981 | 0.2563184 | 0.2405562 | 0.4238744 | 0.2872603 |  | -0.0008456098 |  | 0.3295225 |  | 24.38042 | -0.01176298
15067 | 2022-04-29 22:46 | 29373.1022 | 348.3929 | 15 | 26 | -2.499616 | 1.058113 | -2.644876 | 0.2563184 | 0.2419454 | 0.4238744 | 0.2887357 |  | -0.001644401 |  | 0.278877 | 3.169578 | 24.29692 | -0.007233024
15068 | 2022-04-29 22:46 | 29375.1032 | 350.3938 | 15 | 26 | -2.499653 | 1.052748 | -2.631505 | 0.2563184 | 0.2433341 | 0.4238744 | 0.2902038 |  | -0.001134303 |  | 0.2964847 |  | 24.37264 | 0.03030598
15069 | 2022-04-29 22:47 | 29377.1038 | 352.3944 | 15 | 26 | -2.499585 | 1.048405 | -2.620577 | 0.2563184 | 0.2447237 | 0.4238744 | 0.2916662 |  | -0.0008852115 |  | 0.2737078 | 3.600646 | 24.4719 | 0.0243181
15070 | 2022-04-29 22:47 | 29379.1039 | 354.3945 | 15 | 26 | -2.499645 | 1.041214 | -2.602665 | 0.2563184 | 0.2461129 | 0.4238744 | 0.2931205 |  | 0.03692082 |  | 0.2706556 | 4.324094 | 24.25487 | -0.02812564
15071 | 2022-04-29 22:47 | 29381.1047 | 356.3953 | 15 | 26 | -2.499607 | 1.034203 | -2.585101 | 0.2563184 | 0.2475016 | 0.4238744 | 0.2945644 |  | -0.001430052 |  | 0.2175343 |  | 24.31837 | -0.00375092
15072 | 2022-04-29 22:47 | 29383.1055 | 358.3961 | 15 | 26 | -2.499688 | 1.026272 | -2.56536 | 0.2563184 | 0.2488917 | 0.4238744 | 0.2959994 |  | -0.001598048 |  | 0.1671893 | 5.210722 | 24.44011 | 0.01741767
15073 | 2022-04-29 22:47 | 29385.107 | 360.3976 | 15 | 26 | -2.499638 | 1.016645 | -2.541244 | 0.2563184 | 0.2502793 | 0.4238744 | 0.2974197 |  | 0.04293649 |  | 0.1378141 | 6.540677 | 24.34424 | 0.01281202
15074 | 2022-04-29 22:47 | 29386.7013 | 361.992 | 15 | 26 | -2.499598 | 1.006626 | -2.51616 | 0.2563184 | 0.2513875 | 0.4238744 | 0.2985444 |  | -0.05286744 |  | 0.1096525 | 6.680536 | 24.32006 | -0.008220673
15075 | 2022-04-29 22:47 | 29388.0855 | 363.3762 | 15 | 26 | -2.49962 | 0.9965882 | -2.491092 | 0.2563184 | 0.2523493 | 0.4238744 | 0.2995104 |  | 0.05410882 |  | 0.08158796 | 12.19719 | 24.31837 | -0.03897667
15076 | 2022-04-29 22:47 | 29388.9097 | 364.2003 | 15 | 26 | -2.499665 | 0.9864049 | -2.465682 | 0.2563184 | 0.2529208 | 0.4238744 | 0.3000786 | [5 empty] | 24.28347 | 0.004675984
15077 | 2022-04-29 22:47 | 29389.6823 | 364.9729 | 15 | 26 | -2.499675 | 0.9762645 | -2.440344 | 0.2563184 | 0.2534571 | 0.4238744 | 0.3006067 |  | 0.07737329 |  | -0.00953273 | 23.79363 | 24.36403 | 0.004675984
15078 | 2022-04-29 22:47 | 29390.0847 | 365.3753 | 15 | 26 | -2.499637 | 0.9661746 | -2.415086 | 0.2563184 | 0.2537374 | 0.4238744 | 0.3008799 |  | 0.09861251 |  | -0.007743333 | 25.18629 | 24.43277 | 0.04665554
15079 | 2022-04-29 22:47 | 29390.4719 | 365.7625 | 15 | 26 | -2.499655 | 0.9560494 | -2.389794 | 0.2563184 | 0.2540059 | 0.4238744 | 0.3011389 | [5 empty] | 24.47505 | 0.01322418
15080 | 2022-04-29 22:47 | 29390.6662 | 365.9569 | 15 | 26 | -2.49969 | 0.9459405 | -2.364558 | 0.2563184 | 0.2541397 | 0.4238744 | 0.3012663 | [5 empty] | 24.47506 | 0.01321554
15081 | 2022-04-29 22:47 | 29390.7081 | 365.9987 | 15 | 26 | -2.499638 | 0.9357104 | -2.338937 | 0.2563184 | 0.2541701 | 0.4238744 | 0.301295 | [5 empty] | 24.47506 | 0.01321554
15082 | 2022-04-29 22:47 | 29390.7839 | 366.0745 | 15 | 26 | -2.499657 | 0.9459367 | -2.364517 | 0.2563184 | 0.2542225 | 0.4238744 | 0.3013441 | [5 empty] | 24.47506 | 0.01321554
15083 | 2022-04-29 22:47 | 29390.8631 | 366.1537 | 15 | 26 | -2.499677 | 0.9346614 | -2.336352 | 0.2563184 | 0.2542779 | 0.4238744 | 0.3013965 | [5 empty] | 24.47506 | 0.01321554
15084 | 2022-04-29 22:47 | 29390.892 | 366.1826 | 15 | 26 | -2.499646 | 0.9245563 | -2.311063 | 0.2563184 | 0.2542976 | 0.4238744 | 0.3014148 | [5 empty] | 24.47506 | 0.01321554
15085 | 2022-04-29 22:47 | 29390.9927 | 366.2833 | 15 | 26 | -2.499664 | 0.9350152 | -2.337224 | 0.2563184 | 0.2543671 | 0.4238744 | 0.3014791 |  | -0.2078499 |  | 0.002521892 | 81.5142 | 24.47506 | 0.01321554
15086 | 2022-04-29 22:47 | 29391.0593 | 366.3499 | 15 | 26 | -2.499633 | 0.9231229 | -2.307468 | 0.2563184 | 0.2544137 | 0.4238744 | 0.3015226 | [5 empty] | 24.47506 | 0.01321554
15087 | 2022-04-29 22:47 | 29391.0821 | 366.3727 | 15 | 26 | -2.499628 | 0.9116197 | -2.27871 | 0.2563184 | 0.2544294 | 0.4238744 | 0.301537 | [5 empty] | 24.47506 | 0.01321554
15088 | 2022-04-29 22:47 | 29391.2599 | 366.5505 | 15 | 26 | -2.499637 | 0.9007745 | -2.251609 | 0.2563184 | 0.2545532 | 0.4238744 | 0.3016496 | [5 empty] | 24.47021 | 0.01321554
15089 | 2022-04-29 22:47 | 29391.2775 | 366.5681 | 15 | 26 | -2.49964 | 0.8900962 | -2.22492 | 0.2563184 | 0.2545654 | 0.4238744 | 0.3016606 | [5 empty] | 24.47021 | 0.01321554
15090 | 2022-04-29 22:47 | 29391.3016 | 366.5922 | 15 | 26 | -2.499641 | 0.8795581 | -2.198579 | 0.2563184 | 0.2545824 | 0.4238744 | 0.3016756 | [5 empty] | 24.47021 | 0.01321554
15091 | 2022-04-29 22:47 | 29391.3907 | 366.6813 | 15 | 26 | -2.499637 | 0.8913465 | -2.228043 | 0.2563184 | 0.2546435 | 0.4238744 | 0.3017293 | [5 empty] | 24.47021 | 0.01321554
15092 | 2022-04-29 22:47 | 29391.4452 | 366.7358 | 15 | 26 | -2.499654 | 0.8790574 | -2.197339 | 0.2563184 | 0.2546808 | 0.4238744 | 0.3017625 | [5 empty] | 24.47021 | 0.01321554
15093 | 2022-04-29 22:47 | 29391.4623 | 366.7529 | 15 | 26 | -2.499637 | 0.8664498 | -2.16581 | 0.2563184 | 0.2546937 | 0.4238744 | 0.3017739 | [5 empty] | 24.47021 | 0.01321554
15094 | 2022-04-29 22:47 | 29391.48 | 366.7706 | 15 | 26 | -2.499635 | 0.8528571 | -2.131831 | 0.2563184 | 0.254706 | 0.4238744 | 0.3017845 | [5 empty] | 24.47021 | 0.01321554
15095 | 2022-04-29 22:47 | 29391.4951 | 366.7857 | 15 | 26 | -2.499635 | 0.8426604 | -2.106343 | 0.2563184 | 0.2547165 | 0.4238744 | 0.3017933 | [5 empty] | 24.47021 | 0.01321554
15096 | 2022-04-29 22:47 | 29391.5847 | 366.8753 | 15 | 26 | -2.499641 | 0.8547235 | -2.136502 | 0.2563184 | 0.2547787 | 0.4238744 | 0.3018457 | [5 empty] | 24.47021 | 0.01321554
15097 | 2022-04-29 22:47 | 29391.6406 | 366.9312 | 15 | 26 | -2.499598 | 0.8430085 | -2.107182 | 0.2563184 | 0.2548173 | 0.4238744 | 0.3018786 | [5 empty] | 24.47021 | 0.01321554
15098 | 2022-04-29 22:47 | 29391.6533 | 366.9439 | 15 | 26 | -2.499594 | 0.8329825 | -2.082118 | 0.2563184 | 0.2548261 | 0.4238744 | 0.3018861 | [5 empty] | 24.47021 | 0.01321554
15099 | 2022-04-29 22:47 | 29391.663 | 366.9537 | 15 | 26 | -2.499587 | 0.8216624 | -2.053817 | 0.2563184 | 0.2548318 | 0.4238744 | 0.3018908 | [5 empty] | 24.47021 | 0.01321554
15100 | 2022-04-29 22:47 | 29391.6757 | 366.9663 | 15 | 26 | -2.499586 | 0.8101678 | -2.025084 | 0.2563184 | 0.2548414 | 0.4238744 | 0.3018986 | [5 empty] | 24.47021 | 0.01321554
15101 | 2022-04-29 22:47 | 29391.6869 | 366.9775 | 15 | 26 | -2.49964 | 0.79989 | -1.999437 | 0.2563184 | 0.2548485 | 0.4238744 | 0.3019044 |  | 0.2339388 |  | -0.003758151 | 325.7745 | 24.47021 | 0.01321554
15102 | 2022-04-29 22:47 | 29393.728 | 2.0017 | 15 | 27 | 0 | 1.258456 | 0 | 0.2563184 | 0.2548516 | 0.4238744 | 0.3019069 |  | -0.001869013 |  | 0 |  | 24.32638 | -0.003553629
15103 | 2022-04-29 22:47 | 29395.7267 | 4.0004 | 15 | 27 | 0 | 1.251775 | 0 | 0.2563184 | 0.2548516 | 0.4238744 | 0.3019069 |  | -0.004231444 |  | 0 |  | 24.37497 | -0.05052209
15104 | 2022-04-29 22:47 | 29397.7273 | 6.001 | 15 | 27 | 0 | 1.258437 | 0 | 0.2563184 | 0.2548516 | 0.4238744 | 0.3019069 |  | 0.004595642 |  |  |  | 24.44035 | 0.0208354
15105 | 2022-04-29 22:47 | 29399.7271 | 8.0008 | 15 | 27 | 0 | 1.257803 | 0 | 0.2563184 | 0.2548516 | 0.4238744 | 0.3019069 |  | 0.001894324 |  |  |  | 24.50994 | 0.02483308
15106 | 2022-04-29 22:47 | 29401.7276 | 10.0013 | 15 | 27 | 0 | 1.258197 | 0 | 0.2563184 | 0.2548516 | 0.4238744 | 0.3019069 | [5 empty] | 24.28281 | -0.01519442
15107 | 2022-04-29 22:47 | 29403.7264 | 12.0001 | 15 | 27 | 0 | 1.258964 | 0 | 0.2563184 | 0.2548516 | 0.4238744 | 0.3019069 | [5 empty] | 24.36044 | -0.003678799
15108 | 2022-04-29 22:47 | 29405.7264 | 14.0002 | 15 | 27 | 0 | 1.258933 | 0 | 0.2563184 | 0.2548516 | 0.4238744 | 0.3019069 | [5 empty] | 24.30892 | -0.01551986
15109 | 2022-04-29 22:47 | 29407.7277 | 16.0014 | 15 | 27 | 0 | 1.259377 | 0 | 0.2563184 | 0.2548516 | 0.4238744 | 0.3019069 |  |  |  | 0 |  | 24.41448 | -0.003094077
15110 | 2022-04-29 22:47 | 29409.7265 | 18.0002 | 15 | 27 | 0 | 1.259672 | 0 | 0.2563184 | 0.2548516 | 0.4238744 | 0.3019069 | [5 empty] | 24.30892 | 0.009865761
15111 | 2022-04-29 22:47 | 29411.7273 | 20.001 | 15 | 27 | 0 | 1.25974 | 0 | 0.2563184 | 0.2548516 | 0.4238744 | 0.3019069 |  | 2.232569e-06 |  |  |  | 24.34214 | 0.01952052
15112 | 2022-04-29 22:47 | 29413.7265 | 22.0002 | 15 | 27 | 0 | 1.260087 | 0 | 0.2563184 | 0.2548516 | 0.4238744 | 0.3019069 | [5 empty] | 24.48597 | -0.007427931
15113 | 2022-04-29 22:47 | 29415.7274 | 24.0011 | 15 | 27 | 0 | 1.260302 | 0 | 0.2563184 | 0.2548516 | 0.4238744 | 0.3019069 | [5 empty] | 24.52423 | 0.01885831
15114 | 2022-04-29 22:47 | 29417.7265 | 26.0003 | 15 | 27 | 0 | 1.260369 | 0 | 0.2563184 | 0.2548516 | 0.4238744 | 0.3019069 | [5 empty] | 24.28367 | -0.009205937
15115 | 2022-04-29 22:47 | 29419.7274 | 28.0011 | 15 | 27 | 0 | 1.260533 | 0 | 0.2563184 | 0.2548516 | 0.4238744 | 0.3019069 | [5 empty] | 24.48849 | 0.0201124
15116 | 2022-04-29 22:47 | 29421.7274 | 30.0011 | 15 | 27 | 0 | 1.260652 | 0 | 0.2563184 | 0.2548516 | 0.4238744 | 0.3019069 | [5 empty] | 24.4965 | -0.002163053
15117 | 2022-04-29 22:47 | 29423.7275 | 32.0012 | 15 | 27 | 0 | 1.260788 | 0 | 0.2563184 | 0.2548516 | 0.4238744 | 0.3019069 |  | 8.283732e-05 |  |  |  | 24.33499 | -0.01242936
15118 | 2022-04-29 22:47 | 29425.7269 | 34.0006 | 15 | 27 | 0 | 1.260931 | 0 | 0.2563184 | 0.2548516 | 0.4238744 | 0.3019069 | [5 empty] | 24.33606 | 0.007432103
15119 | 2022-04-29 22:47 | 29427.7276 | 36.0013 | 15 | 27 | 0 | 1.261 | 0 | 0.2563184 | 0.2548516 | 0.4238744 | 0.3019069 | [5 empty] | 24.47273 | 0.01247823
15120 | 2022-04-29 22:47 | 29429.7275 | 38.0012 | 15 | 27 | 0 | 1.261048 | 0 | 0.2563184 | 0.2548516 | 0.4238744 | 0.3019069 | [5 empty] | 24.44583 | -0.002951622
15121 | 2022-04-29 22:47 | 29431.7266 | 40.0004 | 15 | 27 | 0 | 1.261239 | 0 | 0.2563184 | 0.2548516 | 0.4238744 | 0.3019069 | [5 empty] | 24.30197 | -0.01959264
15122 | 2022-04-29 22:47 | 29433.7268 | 42.0006 | 15 | 27 | 0 | 1.261337 | 0 | 0.2563184 | 0.2548516 | 0.4238744 | 0.3019069 | [5 empty] | 24.41384 | 0.02135634
15123 | 2022-04-29 22:47 | 29435.7273 | 44.001 | 15 | 27 | 0 | 1.26152 | 0 | 0.2563184 | 0.2548516 | 0.4238744 | 0.3019069 |  | 6.139788e-05 |  |  |  | 24.40903 | 0.0007283688
15124 | 2022-04-29 22:48 | 29437.727 | 46.0007 | 15 | 27 | 0 | 1.261553 | 0 | 0.2563184 | 0.2548516 | 0.4238744 | 0.3019069 | [5 empty] | 24.26221 | -0.006508827
15125 | 2022-04-29 22:48 | 29439.7277 | 48.0014 | 15 | 27 | 0 | 1.26189 | 0 | 0.2563184 | 0.2548516 | 0.4238744 | 0.3019069 | [5 empty] | 24.26285 | -0.006508827
15126 | 2022-04-29 22:48 | 29441.7269 | 50.0006 | 15 | 27 | 0 | 1.262022 | 0 | 0.2563184 | 0.2548516 | 0.4238744 | 0.3019069 | [5 empty] | 24.33752 | 0.02181768
15127 | 2022-04-29 22:48 | 29443.7272 | 52.0009 | 15 | 27 | 0 | 1.262006 | 0 | 0.2563184 | 0.2548516 | 0.4238744 | 0.3019069 | [5 empty] | 24.41238 | -0.0267452
15128 | 2022-04-29 22:48 | 29445.7265 | 54.0002 | 15 | 27 | 0 | 1.262141 | 0 | 0.2563184 | 0.2548516 | 0.4238744 | 0.3019069 | [5 empty] | 24.52423 | 0.0187856
15129 | 2022-04-29 22:48 | 29447.7269 | 56.0006 | 15 | 27 | 0 | 1.262249 | 0 | 0.2563184 | 0.2548516 | 0.4238744 | 0.3019069 |  | 7.624448e-05 |  |  |  | 24.44793 | 0.03232956
15130 | 2022-04-29 22:48 | 29449.7281 | 58.0018 | 15 | 27 | 0 | 1.262368 | 0 | 0.2563184 | 0.2548516 | 0.4238744 | 0.3019069 | [5 empty] | 24.45381 | 0.001838803
15131 | 2022-04-29 22:48 | 29451.7271 | 60.0008 | 15 | 27 | 0 | 1.262536 | 0 | 0.2563184 | 0.2548516 | 0.4238744 | 0.3019069 | [5 empty] | 24.35728 | -0.01393497
15132 | 2022-04-29 22:48 | 29451.7293 | 60.003 | 15 | 27 | 0 | 1.262544 | 0 | 0.2563184 | 0.2548516 | 0.4238744 | 0.3019069 |  | 7.624448e-05 |  | 0 | 0 | 24.35728 | -0.01393497
15133 | 2022-04-29 22:48 | 29451.7365 | 0.0016 | 16 | 28 | 0 | 1.262761 | 0 | 0 | 0 | 0 | 0 |  | 7.624448e-05 |  | 0 | -331.6913 | 24.36036 | -0.01313923
15134 | 2022-04-29 22:48 | 29452.7655 | 1.0019 | 16 | 40 | 0 | 1.262517 | 0 | 0 | 0 | 0 | 0 | [5 empty] | 24.25969 | 0.0001984835
15135 | 2022-04-29 22:48 | 29453.7646 | 2.001 | 16 | 40 | 0 | 1.262533 | 0 | 0 | 0 | 0 | 0 | [5 empty] | 24.31291 | 0.0001984835
15136 | 2022-04-29 22:48 | 29454.7646 | 3.001 | 16 | 40 | 0 | 1.262673 | 0 | 0 | 0 | 0 | 0 | [5 empty] | 24.47021 | 0.02332807
15137 | 2022-04-29 22:48 | 29455.7638 | 4.0002 | 16 | 40 | 0 | 1.263145 | 0 | 0 | 0 | 0 | 0 | [5 empty] | 24.47356 | 0.02332807
15138 | 2022-04-29 22:48 | 29456.7638 | 5.0003 | 16 | 40 | 0 | 1.263115 | 0 | 0 | 0 | 0 | 0 | [5 empty] | 24.43004 | -0.01255274
15139 | 2022-04-29 22:48 | 29457.7654 | 6.0018 | 16 | 40 | 0 | 1.263065 | 0 | 0 | 0 | 0 | 0 | [5 empty] | 24.24961 | -0.009138584
15140 | 2022-04-29 22:48 | 29458.7647 | 7.0011 | 16 | 40 | 0 | 1.263076 | 0 | 0 | 0 | 0 | 0 |  | 7.636793e-05 |  |  |  | 24.36127 | -0.04244864
15141 | 2022-04-29 22:48 | 29459.7648 | 8.0012 | 16 | 40 | 0 | 1.263102 | 0 | 0 | 0 | 0 | 0 | [5 empty] | 24.286 | -0.01287758
15142 | 2022-04-29 22:48 | 29460.7648 | 9.0012 | 16 | 40 | 0 | 1.263059 | 0 | 0 | 0 | 0 | 0 | [5 empty] | 24.29692 | -0.007233024
15143 | 2022-04-29 22:48 | 29461.7639 | 10.0003 | 16 | 40 | 0 | 1.263137 | 0 | 0 | 0 | 0 | 0 | [5 empty] | 24.31796 | 0.006577373
15144 | 2022-04-29 22:48 | 29462.7641 | 11.0005 | 16 | 40 | 0 | 1.263149 | 0 | 0 | 0 | 0 | 0 | [5 empty] | 24.36842 | -0.02910614
15145 | 2022-04-29 22:48 | 29463.7651 | 12.0015 | 16 | 40 | 0 | 1.263177 | 0 | 0 | 0 | 0 | 0 | [5 empty] | 24.51226 | -0.003679395
15146 | 2022-04-29 22:48 | 29464.7639 | 13.0003 | 16 | 40 | 0 | 1.263146 | 0 | 0 | 0 | 0 | 0 | [5 empty] | 24.51057 | -0.003679395
15147 | 2022-04-29 22:48 | 29465.7648 | 14.0012 | 16 | 40 | 0 | 1.263232 | 0 | 0 | 0 | 0 | 0 | [5 empty] | 24.44876 | -0.01931511
15148 | 2022-04-29 22:48 | 29466.7649 | 15.0013 | 16 | 40 | 0 | 1.263283 | 0 | 0 | 0 | 0 | 0 | [5 empty] | 24.35897 | -0.01931667
15149 | 2022-04-29 22:48 | 29467.7639 | 16.0003 | 16 | 40 | 0 | 1.26334 | 0 | 0 | 0 | 0 | 0 | [5 empty] | 24.35432 | 0.0248313
15150 | 2022-04-29 22:48 | 29468.764 | 17.0004 | 16 | 40 | 0 | 1.263306 | 0 | 0 | 0 | 0 | 0 | [5 empty] | 24.29082 | -0.00375092
15151 | 2022-04-29 22:48 | 29469.7649 | 18.0013 | 16 | 40 | 0 | 1.263383 | 0 | 0 | 0 | 0 | 0 | [5 empty] | 24.29082 | -0.00375092
15152 | 2022-04-29 22:48 | 29470.7649 | 19.0013 | 16 | 40 | 0 | 1.263355 | 0 | 0 | 0 | 0 | 0 |  | 1.738638e-05 |  |  |  | 24.39642 | -0.02252817
15153 | 2022-04-29 22:48 | 29471.7641 | 20.0006 | 16 | 40 | 0 | 1.263426 | 0 | 0 | 0 | 0 | 0 | [5 empty] | 24.32153 | -0.02340436
15154 | 2022-04-29 22:48 | 29472.7649 | 21.0013 | 16 | 40 | 0 | 1.263449 | 0 | 0 | 0 | 0 | 0 | [5 empty] | 24.20985 | -0.008471012
15155 | 2022-04-29 22:48 | 29473.7641 | 22.0005 | 16 | 40 | 0 | 1.263422 | 0 | 0 | 0 | 0 | 0 | [5 empty] | 24.42837 | -0.02404332
15156 | 2022-04-29 22:48 | 29474.7639 | 23.0004 | 16 | 40 | 0 | 1.263502 | 0 | 0 | 0 | 0 | 0 | [5 empty] | 24.33669 | 0.01959324
15157 | 2022-04-29 22:48 | 29475.7648 | 24.0013 | 16 | 40 | 0 | 1.263468 | 0 | 0 | 0 | 0 | 0 | [5 empty] | 24.37497 | -0.0166887
15158 | 2022-04-29 22:48 | 29476.764 | 25.0004 | 16 | 40 | 0 | 1.263513 | 0 | 0 | 0 | 0 | 0 | [5 empty] | 24.31837 | 0.02128839
15159 | 2022-04-29 22:48 | 29477.764 | 26.0004 | 16 | 40 | 0 | 1.263572 | 0 | 0 | 0 | 0 | 0 | [5 empty] | 24.44497 | 0.002503395
15160 | 2022-04-29 22:48 | 29478.7647 | 27.0011 | 16 | 40 | 0 | 1.263627 | 0 | 0 | 0 | 0 | 0 | [5 empty] | 24.44394 | 0.01215935
15161 | 2022-04-29 22:48 | 29479.7648 | 28.0013 | 16 | 40 | 0 | 1.263661 | 0 | 0 | 0 | 0 | 0 | [5 empty] | 24.44394 | 0.01215935
15162 | 2022-04-29 22:48 | 29480.7638 | 29.0002 | 16 | 40 | 0 | 1.263663 | 0 | 0 | 0 | 0 | 0 | [5 empty] | 24.2397 | -0.04101336
15163 | 2022-04-29 22:48 | 29481.7642 | 30.0006 | 16 | 40 | 0 | 1.263663 | 0 | 0 | 0 | 0 | 0 | [5 empty] | 24.34467 | 0.01071572
15164 | 2022-04-29 22:48 | 29482.7641 | 31.0005 | 16 | 40 | 0 | 1.263727 | 0 | 0 | 0 | 0 | 0 |  | 1.977585e-05 |  |  |  | 24.34131 | -0.01051784
15165 | 2022-04-29 22:48 | 29483.765 | 32.0014 | 16 | 40 | 0 | 1.263699 | 0 | 0 | 0 | 0 | 0 | [5 empty] | 24.28683 | -0.01051784
15166 | 2022-04-29 22:48 | 29484.7651 | 33.0015 | 16 | 40 | 0 | 1.263709 | 0 | 0 | 0 | 0 | 0 | [5 empty] | 24.25992 | -0.02543509
15167 | 2022-04-29 22:48 | 29485.765 | 34.0014 | 16 | 40 | 0 | 1.263799 | 0 | 0 | 0 | 0 | 0 | [5 empty] | 24.40985 | 0.04574478
15168 | 2022-04-29 22:48 | 29486.7643 | 35.0007 | 16 | 40 | 0 | 1.263775 | 0 | 0 | 0 | 0 | 0 | [5 empty] | 24.49481 | 0.02765894
15169 | 2022-04-29 22:48 | 29487.7641 | 36.0005 | 16 | 40 | 0 | 1.263876 | 0 | 0 | 0 | 0 | 0 | [5 empty] | 24.51309 | 0.003479719
15170 | 2022-04-29 22:48 | 29488.7643 | 37.0007 | 16 | 40 | 0 | 1.263908 | 0 | 0 | 0 | 0 | 0 | [5 empty] | 24.45109 | -0.01714349
15171 | 2022-04-29 22:48 | 29489.7649 | 38.0013 | 16 | 40 | 0 | 1.263943 | 0 | 0 | 0 | 0 | 0 | [5 empty] | 24.40567 | -0.01419454
15172 | 2022-04-29 22:48 | 29490.7643 | 39.0007 | 16 | 40 | 0 | 1.263988 | 0 | 0 | 0 | 0 | 0 | [5 empty] | 24.31587 | -0.02806067
15173 | 2022-04-29 22:48 | 29491.7641 | 40.0006 | 16 | 40 | 0 | 1.264082 | 0 | 0 | 0 | 0 | 0 | [5 empty] | 24.48051 | -0.001505017
15174 | 2022-04-29 22:48 | 29492.7644 | 41.0008 | 16 | 40 | 0 | 1.264132 | 0 | 0 | 0 | 0 | 0 | [5 empty] | 24.36782 | 0.03175318
15175 | 2022-04-29 22:48 | 29493.7651 | 42.0015 | 16 | 40 | 0 | 1.264144 | 0 | 0 | 0 | 0 | 0 | [5 empty] | 24.41238 | 0.01392484
15176 | 2022-04-29 22:48 | 29494.7651 | 43.0015 | 16 | 40 | 0 | 1.264162 | 0 | 0 | 0 | 0 | 0 |  | 2.763901e-05 |  |  |  | 24.45843 | 0.01392484
15177 | 2022-04-29 22:48 | 29495.7657 | 44.0021 | 16 | 40 | 0 | 1.264219 | 0 | 0 | 0 | 0 | 0 | [5 empty] | 24.30493 | 0.01538336
15178 | 2022-04-29 22:49 | 29496.7651 | 45.0015 | 16 | 40 | 0 | 1.264237 | 0 | 0 | 0 | 0 | 0 | [5 empty] | 24.37244 | 0.01538336
15179 | 2022-04-29 22:49 | 29497.7644 | 46.0008 | 16 | 40 | 0 | 1.264271 | 0 | 0 | 0 | 0 | 0 | [5 empty] | 24.40293 | 0.01478553
15180 | 2022-04-29 22:49 | 29498.7644 | 47.0008 | 16 | 40 | 0 | 1.264194 | 0 | 0 | 0 | 0 | 0 | [5 empty] | 24.31437 | -0.02385437
15181 | 2022-04-29 22:49 | 29499.7659 | 48.0023 | 16 | 40 | 0 | 1.264286 | 0 | 0 | 0 | 0 | 0 | [5 empty] | 24.34214 | 0.01952052
15182 | 2022-04-29 22:49 | 29500.7652 | 49.0016 | 16 | 40 | 0 | 1.264309 | 0 | 0 | 0 | 0 | 0 | [5 empty] | 24.37936 | -0.01689374
15183 | 2022-04-29 22:49 | 29501.7651 | 50.0015 | 16 | 40 | 0 | 1.264266 | 0 | 0 | 0 | 0 | 0 | [5 empty] | 24.46389 | 0.03403306
15184 | 2022-04-29 22:49 | 29502.7643 | 51.0007 | 16 | 40 | 0 | 1.264313 | 0 | 0 | 0 | 0 | 0 | [5 empty] | 24.5257 | 0.01885831
15185 | 2022-04-29 22:49 | 29503.7651 | 52.0015 | 16 | 40 | 0 | 1.264281 | 0 | 0 | 0 | 0 | 0 | [5 empty] | 24.44793 | -0.02384543
15186 | 2022-04-29 22:49 | 29504.7645 | 53.0009 | 16 | 40 | 0 | 1.264339 | 0 | 0 | 0 | 0 | 0 | [5 empty] | 24.41847 | -0.009205937
15187 | 2022-04-29 22:49 | 29505.7643 | 54.0007 | 16 | 40 | 0 | 1.264395 | 0 | 0 | 0 | 0 | 0 | [5 empty] | 24.47735 | 0.01787245
15188 | 2022-04-29 22:49 | 29506.7645 | 55.0009 | 16 | 40 | 0 | 1.264376 | 0 | 0 | 0 | 0 | 0 |  | 1.276223e-05 |  |  |  | 24.29062 | 0.004147887
15189 | 2022-04-29 22:49 | 29507.7652 | 56.0016 | 16 | 40 | 0 | 1.264348 | 0 | 0 | 0 | 0 | 0 | [5 empty] | 24.38211 | 0.0285905
15190 | 2022-04-29 22:49 | 29508.7653 | 57.0017 | 16 | 40 | 0 | 1.264479 | 0 | 0 | 0 | 0 | 0 | [5 empty] | 24.45761 | 0.02358913
15191 | 2022-04-29 22:49 | 29509.7653 | 58.0017 | 16 | 40 | 0 | 1.264447 | 0 | 0 | 0 | 0 | 0 | [5 empty] | 24.48785 | 0.02358913
15192 | 2022-04-29 22:49 | 29510.7651 | 59.0015 | 16 | 40 | 0 | 1.264494 | 0 | 0 | 0 | 0 | 0 | [5 empty] | 24.32089 | 0.002036691
15193 | 2022-04-29 22:49 | 29511.7645 | 60.0009 | 16 | 40 | 0 | 1.264599 | 0 | 0 | 0 | 0 | 0 | [5 empty] | 24.36067 | -0.007762313
15194 | 2022-04-29 22:49 | 29511.766 | 60.0024 | 16 | 40 | 0 | 1.264599 | 0 | 0 | 0 | 0 | 0 |  | 1.276223e-05 |  | 0 | 0 | 24.36067 | -0.007762313
15195 | 2022-04-29 22:54 | 29807.8037 | 1.0002 | 16 | 42 | 0 | 1.271309 | 0 | 0 | 0 | 0 | 0 |  | 0.004273989 |  |  |  | 24.26495 | -0.009667277
15196 | 2022-04-29 22:54 | 29808.8039 | 2.0003 | 16 | 42 | 0 | 1.271214 | 0 | 0 | 0 | 0 | 0 |  | 0.0008862846 |  |  |  | 24.39852 | 0.0258261
15197 | 2022-04-29 22:54 | 29809.8045 | 3.0009 | 16 | 42 | 0 | 1.271122 | 0 | 0 | 0 | 0 | 0 | [5 empty] | 24.44856 | 0.0258261
15198 | 2022-04-29 22:54 | 29810.8046 | 4.001 | 16 | 42 | 0 | 1.271216 | 0 | 0 | 0 | 0 | 0 | [5 empty] | 24.46327 | 0.01491715
15199 | 2022-04-29 22:54 | 29811.8046 | 5.001 | 16 | 42 | 0 | 1.271362 | 0 | 0 | 0 | 0 | 0 | [5 empty] | 24.38485 | 0.01491606
15200 | 2022-04-29 22:54 | 29812.8046 | 6.001 | 16 | 42 | 0 | 1.271259 | 0 | 0 | 0 | 0 | 0 | [5 empty] | 24.29989 | -0.05105313
15201 | 2022-04-29 22:54 | 29813.8038 | 7.0002 | 16 | 42 | 0 | 1.271224 | 0 | 0 | 0 | 0 | 0 | [5 empty] | 24.29736 | -0.01314938
15202 | 2022-04-29 22:54 | 29814.8038 | 8.0002 | 16 | 42 | 0 | 1.271286 | 0 | 0 | 0 | 0 | 0 | [5 empty] | 24.32133 | 0.01985371
15203 | 2022-04-29 22:54 | 29815.8048 | 9.0012 | 16 | 42 | 0 | 1.27128 | 0 | 0 | 0 | 0 | 0 | [5 empty] | 24.49355 | 0.001837611
15204 | 2022-04-29 22:54 | 29816.8037 | 10.0001 | 16 | 42 | 0 | 1.271379 | 0 | 0 | 0 | 0 | 0 | [5 empty] | 24.44856 | 0.03792167
15205 | 2022-04-29 22:54 | 29817.8039 | 11.0003 | 16 | 42 | 0 | 1.271371 | 0 | 0 | 0 | 0 | 0 | [5 empty] | 24.44856 | 0.03792167
15206 | 2022-04-29 22:54 | 29818.8046 | 12.001 | 16 | 42 | 0 | 1.271376 | 0 | 0 | 0 | 0 | 0 | [5 empty] | 24.34447 | -0.03522038
15207 | 2022-04-29 22:54 | 29819.804 | 13.0004 | 16 | 42 | 0 | 1.271405 | 0 | 0 | 0 | 0 | 0 | [5 empty] | 24.254 | -0.02827168
15208 | 2022-04-29 22:54 | 29820.804 | 14.0005 | 16 | 42 | 0 | 1.27142 | 0 | 0 | 0 | 0 | 0 |  | 5.610314e-06 |  |  |  | 24.27989 | 0.008086503
15209 | 2022-04-29 22:54 | 29821.805 | 15.0014 | 16 | 42 | 0 | 1.271446 | 0 | 0 | 0 | 0 | 0 | [5 empty] | 24.27463 | -0.00164352
15210 | 2022-04-29 22:54 | 29822.8041 | 16.0005 | 16 | 42 | 0 | 1.271422 | 0 | 0 | 0 | 0 | 0 | [5 empty] | 24.3169 | -0.001644492
15211 | 2022-04-29 22:54 | 29823.804 | 17.0004 | 16 | 42 | 0 | 1.271453 | 0 | 0 | 0 | 0 | 0 | [5 empty] | 24.44856 | 0.009924173
15212 | 2022-04-29 22:54 | 29824.804 | 18.0004 | 16 | 42 | 0 | 1.271412 | 0 | 0 | 0 | 0 | 0 | [5 empty] | 24.45823 | 0.009924173
15213 | 2022-04-29 22:54 | 29825.8049 | 19.0013 | 16 | 42 | 0 | 1.27144 | 0 | 0 | 0 | 0 | 0 | [5 empty] | 24.36759 | -0.026021
15214 | 2022-04-29 22:54 | 29826.8047 | 20.0011 | 16 | 42 | 0 | 1.271445 | 0 | 0 | 0 | 0 | 0 | [5 empty] | 24.32615 | -0.026021
15215 | 2022-04-29 22:54 | 29827.8044 | 21.0008 | 16 | 42 | 0 | 1.271472 | 0 | 0 | 0 | 0 | 0 | [5 empty] | 24.32615 | -0.026021
15216 | 2022-04-29 22:54 | 29828.8039 | 22.0003 | 16 | 42 | 0 | 1.27149 | 0 | 0 | 0 | 0 | 0 | [5 empty] | 24.32449 | 0.001248121
15217 | 2022-04-29 22:54 | 29829.8047 | 23.0011 | 16 | 42 | 0 | 1.271408 | 0 | 0 | 0 | 0 | 0 | [5 empty] | 24.36991 | 0.03871365
15218 | 2022-04-29 22:54 | 29830.8049 | 24.0013 | 16 | 42 | 0 | 1.271571 | 0 | 0 | 0 | 0 | 0 | [5 empty] | 24.45255 | 0.02299845
15219 | 2022-04-29 22:54 | 29831.8049 | 25.0013 | 16 | 42 | 0 | 1.271552 | 0 | 0 | 0 | 0 | 0 | [5 empty] | 24.45571 | 0.003811121
15220 | 2022-04-29 22:54 | 29832.8041 | 26.0005 | 16 | 42 | 0 | 1.271506 | 0 | 0 | 0 | 0 | 0 |  | 2.370889e-06 |  |  |  | 24.4454 | -0.003219735
15221 | 2022-04-29 22:54 | 29833.8041 | 27.0005 | 16 | 42 | 0 | 1.271598 | 0 | 0 | 0 | 0 | 0 | [5 empty] | 24.35057 | -0.02963483
15222 | 2022-04-29 22:54 | 29834.8048 | 28.0012 | 16 | 42 | 0 | 1.271556 | 0 | 0 | 0 | 0 | 0 | [5 empty] | 24.27696 | -0.02300441
15223 | 2022-04-29 22:54 | 29835.804 | 29.0004 | 16 | 42 | 0 | 1.271557 | 0 | 0 | 0 | 0 | 0 | [5 empty] | 24.319 | 0.01313925
15224 | 2022-04-29 22:54 | 29836.8044 | 30.0008 | 16 | 42 | 0 | 1.271621 | 0 | 0 | 0 | 0 | 0 | [5 empty] | 24.40378 | 0.02649248
15225 | 2022-04-29 22:54 | 29837.8041 | 31.0005 | 16 | 42 | 0 | 1.271596 | 0 | 0 | 0 | 0 | 0 | [5 empty] | 24.41281 | 0.02649248
15226 | 2022-04-29 22:54 | 29838.805 | 32.0014 | 16 | 42 | 0 | 1.271563 | 0 | 0 | 0 | 0 | 0 | [5 empty] | 24.49123 | 0.01333356
15227 | 2022-04-29 22:54 | 29839.8041 | 33.0005 | 16 | 42 | 0 | 1.271641 | 0 | 0 | 0 | 0 | 0 | [5 empty] | 24.49123 | 0.01333356
15228 | 2022-04-29 22:54 | 29840.805 | 34.0014 | 16 | 42 | 0 | 1.27168 | 0 | 0 | 0 | 0 | 0 | [5 empty] | 24.40544 | -0.002303123
15229 | 2022-04-29 22:54 | 29841.8041 | 35.0005 | 16 | 42 | 0 | 1.271679 | 0 | 0 | 0 | 0 | 0 | [5 empty] | 24.34406 | -0.002303123
15230 | 2022-04-29 22:54 | 29842.8048 | 36.0012 | 16 | 42 | 0 | 1.271739 | 0 | 0 | 0 | 0 | 0 | [5 empty] | 24.24836 | -0.0490875
15231 | 2022-04-29 22:54 | 29843.8043 | 37.0007 | 16 | 42 | 0 | 1.271818 | 0 | 0 | 0 | 0 | 0 | [5 empty] | 24.38651 | 0.006965399
15232 | 2022-04-29 22:54 | 29844.8048 | 38.0013 | 16 | 42 | 0 | 1.271802 | 0 | 0 | 0 | 0 | 0 |  | 1.282171e-05 |  |  |  | 24.47127 | 0.06269554
15233 | 2022-04-29 22:54 | 29845.8049 | 39.0013 | 16 | 42 | 0 | 1.271803 | 0 | 0 | 0 | 0 | 0 | [5 empty] | 24.5009 | 0.006568681
15234 | 2022-04-29 22:54 | 29846.804 | 40.0004 | 16 | 42 | 0 | 1.271813 | 0 | 0 | 0 | 0 | 0 | [5 empty] | 24.44141 | -0.01589656
15235 | 2022-04-29 22:54 | 29847.8036 | 41 | 16 | 42 | 0 | 1.271815 | 0 | 0 | 0 | 0 | 0 | [5 empty] | 24.36593 | -0.02358896
15236 | 2022-04-29 22:54 | 29848.8042 | 42.0006 | 16 | 42 | 0 | 1.271812 | 0 | 0 | 0 | 0 | 0 | [5 empty] | 24.28704 | -0.0246501
15237 | 2022-04-29 22:54 | 29849.8041 | 43.0005 | 16 | 42 | 0 | 1.271883 | 0 | 0 | 0 | 0 | 0 | [5 empty] | 24.31018 | 0.007228643
15238 | 2022-04-29 22:54 | 29850.8051 | 44.0016 | 16 | 42 | 0 | 1.271816 | 0 | 0 | 0 | 0 | 0 | [5 empty] | 24.42311 | 0.007231832
15239 | 2022-04-29 22:54 | 29851.8051 | 45.0015 | 16 | 42 | 0 | 1.271902 | 0 | 0 | 0 | 0 | 0 | [5 empty] | 24.52531 | 0.031932
15240 | 2022-04-29 22:54 | 29852.8056 | 46.002 | 16 | 42 | 0 | 1.271944 | 0 | 0 | 0 | 0 | 0 | [5 empty] | 24.53329 | 0.031932
15241 | 2022-04-29 22:54 | 29853.805 | 47.0015 | 16 | 42 | 0 | 1.271966 | 0 | 0 | 0 | 0 | 0 | [5 empty] | 24.40882 | -0.02798557
15242 | 2022-04-29 22:54 | 29854.8043 | 48.0007 | 16 | 42 | 0 | 1.27199 | 0 | 0 | 0 | 0 | 0 | [5 empty] | 24.33311 | -0.02798557
15243 | 2022-04-29 22:54 | 29855.8043 | 49.0007 | 16 | 42 | 0 | 1.27204 | 0 | 0 | 0 | 0 | 0 | [5 empty] | 24.23658 | -0.03312834
15244 | 2022-04-29 22:55 | 29856.8039 | 50.0003 | 16 | 42 | 0 | 1.271949 | 0 | 0 | 0 | 0 | 0 |  | 1.791878e-05 |  |  |  | 24.3228 | -0.0206989
15245 | 2022-04-29 22:55 | 29857.8036 | 51 | 16 | 42 | 0 | 1.271982 | 0 | 0 | 0 | 0 | 0 | [5 empty] | 24.3228 | -0.0206989
15246 | 2022-04-29 22:55 | 29858.8043 | 52.0007 | 16 | 42 | 0 | 1.271997 | 0 | 0 | 0 | 0 | 0 | [5 empty] | 24.50237 | 0.03942966
15247 | 2022-04-29 22:55 | 29859.8051 | 53.0015 | 16 | 42 | 0 | 1.272015 | 0 | 0 | 0 | 0 | 0 | [5 empty] | 24.51816 | 0.02621842
15248 | 2022-04-29 22:55 | 29860.8042 | 54.0007 | 16 | 42 | 0 | 1.272 | 0 | 0 | 0 | 0 | 0 | [5 empty] | 24.37644 | -0.04428277
15249 | 2022-04-29 22:55 | 29861.8044 | 55.0009 | 16 | 42 | 0 | 1.272042 | 0 | 0 | 0 | 0 | 0 | [5 empty] | 24.27148 | -0.03280158
15250 | 2022-04-29 22:55 | 29862.8043 | 56.0007 | 16 | 42 | 0 | 1.272072 | 0 | 0 | 0 | 0 | 0 | [5 empty] | 24.27296 | 0.0004673004
15251 | 2022-04-29 22:55 | 29863.8052 | 57.0017 | 16 | 42 | 0 | 1.271966 | 0 | 0 | 0 | 0 | 0 | [5 empty] | 24.39347 | 0.03765762
15252 | 2022-04-29 22:55 | 29864.8037 | 58.0001 | 16 | 42 | 0 | 1.272037 | 0 | 0 | 0 | 0 | 0 | [5 empty] | 24.4168 | 0.007292032
15253 | 2022-04-29 22:55 | 29865.8052 | 59.0016 | 16 | 42 | 0 | 1.272107 | 0 | 0 | 0 | 0 | 0 | [5 empty] | 24.49292 | 0.007292032
15254 | 2022-04-29 22:55 | 29866.8037 | 60.0001 | 16 | 42 | 0 | 1.272082 | 0 | 0 | 0 | 0 | 0 | [5 empty] | 24.41996 | -0.006702542
15255 | 2022-04-29 22:55 | 29866.8052 | 60.0016 | 16 | 42 | 0 | 1.272082 | 0 | 0 | 0 | 0 | 0 |  | 1.791878e-05 |  | 0 | 0 | 24.41996 | -0.006702542

## ACIM_chan_8
Device_ID | Channel_ID | Test_Time | Step_ID | Cycle_ID | EIS_Test_ID | EIS_Data_Point | Frequency | Zmod | Zphz | Zreal | Zimg | OCV | AC_Amp_RMS | DC_Base | Driven_Type | Product_ID
81471470 | 8 | 386.0517 | 2 | 1 | 0 | 0 | 100019.5 | 0.1046448 | 45.15434 | 0.073795 | 0.074194 | 0.968981 | 0.005 | LS_CHAN_Voltage | Potentiostatic | Gamry_1
81471470 | 8 | 386.0517 | 2 | 1 | 0 | 1 | 79511.71875 | 0.0924095 | 40.73915 | 0.070018 | 0.060308 | 0.968981 | 0.005 | LS_CHAN_Voltage | Potentiostatic | Gamry_1
81471470 | 8 | 386.0517 | 2 | 1 | 0 | 2 | 63105.46875 | 0.0831871 | 34.94587 | 0.068188 | 0.04765 | 0.968981 | 0.005 | LS_CHAN_Voltage | Potentiostatic | Gamry_1
81471470 | 8 | 386.0517 | 2 | 1 | 0 | 3 | 50214.84 | 0.0771582 | 29.57956 | 0.067102 | 0.038088 | 0.968981 | 0.005 | LS_CHAN_Voltage | Potentiostatic | Gamry_1
81471470 | 8 | 386.0517 | 2 | 1 | 0 | 4 | 39902.34 | 0.0726873 | 23.65819 | 0.066578 | 0.029168 | 0.968981 | 0.005 | LS_CHAN_Voltage | Potentiostatic | Gamry_1
81471470 | 8 | 386.0517 | 2 | 1 | 0 | 5 | 31699.22 | 0.0700734 | 18.69901 | 0.066375 | 0.022465 | 0.968981 | 0.005 | LS_CHAN_Voltage | Potentiostatic | Gamry_1
81471470 | 8 | 386.0517 | 2 | 1 | 0 | 6 | 25136.72 | 0.0685829 | 14.36698 | 0.066438 | 0.017018 | 0.968981 | 0.005 | LS_CHAN_Voltage | Potentiostatic | Gamry_1
81471470 | 8 | 386.0517 | 2 | 1 | 0 | 7 | 19980.47 | 0.0678409 | 10.76825 | 0.066646 | 0.012675 | 0.968981 | 0.005 | LS_CHAN_Voltage | Potentiostatic | Gamry_1
81471470 | 8 | 386.0517 | 2 | 1 | 0 | 8 | 15878.91 | 0.067597 | 7.789909 | 0.066973 | 0.009162 | 0.968981 | 0.005 | LS_CHAN_Voltage | Potentiostatic | Gamry_1
81471470 | 8 | 386.0517 | 2 | 1 | 0 | 9 | 12597.66 | 0.0676605 | 5.347078 | 0.067366 | 0.006305 | 0.968981 | 0.005 | LS_CHAN_Voltage | Potentiostatic | Gamry_1
81471470 | 8 | 386.0517 | 2 | 1 | 0 | 10 | 10019.53 | 0.0679065 | 3.364788 | 0.067789 | 0.003986 | 0.968981 | 0.005 | LS_CHAN_Voltage | Potentiostatic | Gamry_1
81471470 | 8 | 386.0517 | 2 | 1 | 0 | 11 | 7928.241 | 0.0683288 | 1.677589 | 0.0683 | 0.002 | 0.968981 | 0.005 | LS_CHAN_Voltage | Potentiostatic | Gamry_1
81471470 | 8 | 386.0517 | 2 | 1 | 0 | 12 | 6307.871 | 0.0687742 | 0.2691896 | 0.068773 | 0.000323 | 0.968981 | 0.005 | LS_CHAN_Voltage | Potentiostatic | Gamry_1
81471470 | 8 | 386.0517 | 2 | 1 | 0 | 13 | 5034.722 | 0.069332 | -0.9397232 | 0.069323 | -0.001137 | 0.968981 | 0.005 | LS_CHAN_Voltage | Potentiostatic | Gamry_1
81471470 | 8 | 386.0517 | 2 | 1 | 0 | 14 | 3993.056 | 0.0699755 | -2.021505 | 0.069932 | -0.002468 | 0.968981 | 0.005 | LS_CHAN_Voltage | Potentiostatic | Gamry_1
81471470 | 8 | 386.0517 | 2 | 1 | 0 | 15 | 3144.055 | 0.0707247 | -3.068642 | 0.070623 | -0.003786 | 0.968981 | 0.005 | LS_CHAN_Voltage | Potentiostatic | Gamry_1
81471470 | 8 | 386.0517 | 2 | 1 | 0 | 16 | 2519.531 | 0.0714977 | -3.964399 | 0.071327 | -0.004943 | 0.968981 | 0.005 | LS_CHAN_Voltage | Potentiostatic | Gamry_1
81471470 | 8 | 386.0517 | 2 | 1 | 0 | 17 | 2000.762 | 0.0724155 | -4.874959 | 0.072154 | -0.006154 | 0.968981 | 0.005 | LS_CHAN_Voltage | Potentiostatic | Gamry_1
81471470 | 8 | 386.0517 | 2 | 1 | 0 | 18 | 1580.669 | 0.073498 | -5.790748 | 0.073123 | -0.007416 | 0.968981 | 0.005 | LS_CHAN_Voltage | Potentiostatic | Gamry_1
81471470 | 8 | 386.0517 | 2 | 1 | 0 | 19 | 1253.634 | 0.0746456 | -6.711699 | 0.074134 | -0.008724 | 0.968981 | 0.005 | LS_CHAN_Voltage | Potentiostatic | Gamry_1
81471470 | 8 | 386.0517 | 2 | 1 | 0 | 20 | 1000.702 | 0.075937 | -7.62095 | 0.075266 | -0.010071 | 0.968981 | 0.005 | LS_CHAN_Voltage | Potentiostatic | Gamry_1
81471470 | 8 | 386.0517 | 2 | 1 | 0 | 21 | 790.0281 | 0.077459 | -8.622492 | 0.076584 | -0.011613 | 0.968981 | 0.005 | LS_CHAN_Voltage | Potentiostatic | Gamry_1
81471470 | 8 | 386.0517 | 2 | 1 | 0 | 22 | 628.811 | 0.0790906 | -9.64798 | 0.077972 | -0.013255 | 0.968981 | 0.005 | LS_CHAN_Voltage | Potentiostatic | Gamry_1
81471470 | 8 | 386.0517 | 2 | 1 | 0 | 23 | 502.2321 | 0.0809071 | -10.68526 | 0.079504 | -0.015001 | 0.968981 | 0.005 | LS_CHAN_Voltage | Potentiostatic | Gamry_1
81471470 | 8 | 386.0517 | 2 | 1 | 0 | 24 | 400.1524 | 0.0829748 | -11.75549 | 0.081234 | -0.016905 | 0.968981 | 0.005 | LS_CHAN_Voltage | Potentiostatic | Gamry_1
81471470 | 8 | 386.0517 | 2 | 1 | 0 | 25 | 315.5048 | 0.0853563 | -12.9535 | 0.083184 | -0.019133 | 0.968981 | 0.005 | LS_CHAN_Voltage | Potentiostatic | Gamry_1
81471470 | 8 | 386.0517 | 2 | 1 | 0 | 26 | 252.0161 | 0.0877266 | -14.22036 | 0.085038 | -0.02155 | 0.968981 | 0.005 | LS_CHAN_Voltage | Potentiostatic | Gamry_1
81471470 | 8 | 386.0517 | 2 | 1 | 0 | 27 | 200.3205 | 0.0903239 | -15.70552 | 0.086952 | -0.02445 | 0.968981 | 0.005 | LS_CHAN_Voltage | Potentiostatic | Gamry_1
81471470 | 8 | 386.0517 | 2 | 1 | 0 | 28 | 158.0056 | 0.093221 | -17.51595 | 0.088899 | -0.028057 | 0.968981 | 0.005 | LS_CHAN_Voltage | Potentiostatic | Gamry_1
81471470 | 8 | 386.0517 | 2 | 1 | 0 | 29 | 125.558 | 0.0963957 | -19.62583 | 0.090796 | -0.032377 | 0.968981 | 0.005 | LS_CHAN_Voltage | Potentiostatic | Gamry_1
81471470 | 8 | 386.0517 | 2 | 1 | 0 | 30 | 99.734 | 0.1001551 | -22.18981 | 0.092737 | -0.037826 | 0.968981 | 0.005 | LS_CHAN_Voltage | Potentiostatic | Gamry_1
81471470 | 8 | 386.0517 | 2 | 1 | 0 | 31 | 79.44915 | 0.1049282 | -25.22373 | 0.094923 | -0.044716 | 0.968981 | 0.005 | LS_CHAN_Voltage | Potentiostatic | Gamry_1
81471470 | 8 | 386.0517 | 2 | 1 | 0 | 32 | 62.91946 | 0.1109984 | -28.79435 | 0.097274 | -0.053464 | 0.968981 | 0.005 | LS_CHAN_Voltage | Potentiostatic | Gamry_1
81471470 | 8 | 386.0517 | 2 | 1 | 0 | 33 | 49.86702 | 0.1191393 | -32.7565 | 0.100193 | -0.064463 | 0.968981 | 0.005 | LS_CHAN_Voltage | Potentiostatic | Gamry_1
81471470 | 8 | 386.0517 | 2 | 1 | 0 | 34 | 40.0641 | 0.1292257 | -36.73199 | 0.103567 | -0.077286 | 0.968981 | 0.005 | LS_CHAN_Voltage | Potentiostatic | Gamry_1
81471470 | 8 | 386.0517 | 2 | 1 | 0 | 35 | 31.6723 | 0.1431488 | -41.01937 | 0.108004 | -0.093951 | 0.968981 | 0.005 | LS_CHAN_Voltage | Potentiostatic | Gamry_1
81471470 | 8 | 386.0517 | 2 | 1 | 0 | 36 | 24.93351 | 0.1619233 | -45.20193 | 0.114093 | -0.1149 | 0.968981 | 0.005 | LS_CHAN_Voltage | Potentiostatic | Gamry_1
81471470 | 8 | 386.0517 | 2 | 1 | 0 | 37 | 20.03205 | 0.1838428 | -48.73243 | 0.121258 | -0.138183 | 0.968981 | 0.005 | LS_CHAN_Voltage | Potentiostatic | Gamry_1
81471470 | 8 | 386.0517 | 2 | 1 | 0 | 38 | 15.78283 | 0.2137255 | -52.08979 | 0.131318 | -0.168624 | 0.968981 | 0.005 | LS_CHAN_Voltage | Potentiostatic | Gamry_1
81471470 | 8 | 386.0517 | 2 | 1 | 0 | 39 | 12.46675 | 0.2505943 | -54.86824 | 0.144207 | -0.204944 | 0.968981 | 0.005 | LS_CHAN_Voltage | Potentiostatic | Gamry_1
81471470 | 8 | 386.0517 | 2 | 1 | 0 | 40 | 9.9734 | 0.2935548 | -57.01288 | 0.159826 | -0.246232 | 0.968981 | 0.005 | LS_CHAN_Voltage | Potentiostatic | Gamry_1
81471470 | 8 | 386.0517 | 2 | 1 | 0 | 41 | 7.878151 | 0.3487668 | -58.69066 | 0.18124 | -0.297977 | 0.968981 | 0.005 | LS_CHAN_Voltage | Potentiostatic | Gamry_1
81471470 | 8 | 386.0517 | 2 | 1 | 0 | 42 | 6.351626 | 0.4096201 | -59.72912 | 0.206485 | -0.353769 | 0.968981 | 0.005 | LS_CHAN_Voltage | Potentiostatic | Gamry_1
81471470 | 8 | 386.0517 | 2 | 1 | 0 | 43 | 5.013369 | 0.4904664 | -60.39282 | 0.242315 | -0.426428 | 0.968981 | 0.005 | LS_CHAN_Voltage | Potentiostatic | Gamry_1
81471470 | 8 | 386.0517 | 2 | 1 | 0 | 44 | 3.985969 | 0.5843965 | -60.35181 | 0.289085 | -0.507887 | 0.968981 | 0.005 | LS_CHAN_Voltage | Potentiostatic | Gamry_1
81471470 | 8 | 386.0517 | 2 | 1 | 0 | 45 | 3.175813 | 0.6928562 | -59.75979 | 0.348941 | -0.598573 | 0.968981 | 0.005 | LS_CHAN_Voltage | Potentiostatic | Gamry_1
81471470 | 8 | 386.0517 | 2 | 1 | 0 | 46 | 2.516103 | 0.8214583 | -58.35819 | 0.430943 | -0.699344 | 0.968981 | 0.005 | LS_CHAN_Voltage | Potentiostatic | Gamry_1
81471470 | 8 | 386.0517 | 2 | 1 | 0 | 47 | 1.99553 | 0.970913 | -56.99038 | 0.528934 | -0.814187 | 0.968981 | 0.005 | LS_CHAN_Voltage | Potentiostatic | Gamry_1
81471470 | 8 | 386.0517 | 2 | 1 | 0 | 48 | 1.583615 | 1.132475 | -55.16043 | 0.646961 | -0.929484 | 0.968981 | 0.005 | LS_CHAN_Voltage | Potentiostatic | Gamry_1
81471470 | 8 | 386.0517 | 2 | 1 | 0 | 49 | 1.258052 | 1.312291 | -53.14289 | 0.78714 | -1.050009 | 0.968981 | 0.005 | LS_CHAN_Voltage | Potentiostatic | Gamry_1
81471470 | 8 | 386.0517 | 2 | 1 | 0 | 50 | 0.997765 | 1.512295 | -51.07061 | 0.950269 | -1.176446 | 0.968981 | 0.005 | LS_CHAN_Voltage | Potentiostatic | Gamry_1
81471470 | 8 | 386.0517 | 2 | 1 | 0 | 51 | 0.7927448 | 1.734708 | -48.94702 | 1.139281 | -1.308148 | 0.968981 | 0.005 | LS_CHAN_Voltage | Potentiostatic | Gamry_1
81471470 | 8 | 386.0517 | 2 | 1 | 0 | 52 | 0.6290258 | 1.980322 | -46.48142 | 1.363629 | -1.436033 | 0.968981 | 0.005 | LS_CHAN_Voltage | Potentiostatic | Gamry_1
81471470 | 8 | 386.0517 | 2 | 1 | 0 | 53 | 0.4988825 | 2.284328 | -44.10815 | 1.64021 | -1.589926 | 0.968981 | 0.005 | LS_CHAN_Voltage | Potentiostatic | Gamry_1
81471470 | 8 | 386.0517 | 2 | 1 | 0 | 54 | 0.3985969 | 2.54879 | -39.03255 | 1.97987 | -1.605131 | 0.968981 | 0.005 | LS_CHAN_Voltage | Potentiostatic | Gamry_1
81471470 | 8 | 386.0517 | 2 | 1 | 0 | 55 | 0.316723 | 2.71426 | -37.17105 | 2.162818 | -1.639947 | 0.968981 | 0.005 | LS_CHAN_Voltage | Potentiostatic | Gamry_1
81471470 | 8 | 386.0517 | 2 | 1 | 0 | 56 | 0.2514753 | 3.228346 | -38.08389 | 2.541059 | -1.991291 | 0.968981 | 0.005 | LS_CHAN_Voltage | Potentiostatic | Gamry_1
81471470 | 8 | 386.0517 | 2 | 1 | 0 | 57 | 0.1999787 | 3.839698 | -26.09628 | 3.448264 | -1.68901 | 0.968981 | 0.005 | LS_CHAN_Voltage | Potentiostatic | Gamry_1
81471470 | 8 | 386.0517 | 2 | 1 | 0 | 58 | 0.1587906 | 3.652154 | -17.45792 | 3.483927 | -1.095665 | 0.968981 | 0.005 | LS_CHAN_Voltage | Potentiostatic | Gamry_1
81471470 | 8 | 386.0517 | 2 | 1 | 0 | 59 | 0.1260081 | 3.516381 | -15.44263 | 3.389431 | -0.936319 | 0.968981 | 0.005 | LS_CHAN_Voltage | Potentiostatic | Gamry_1
81471470 | 8 | 386.0517 | 2 | 1 | 0 | 60 | 0.1001603 | 3.492507 | -15.26562 | 3.369276 | -0.919557 | 0.968981 | 0.005 | LS_CHAN_Voltage | Potentiostatic | Gamry_1
81471470 | 8 | 29805.1278 | 41 | 16 | 0 | 0 | 100019.5 | 0.1116813 | 40.93348 | 0.084372 | 0.073172 | 1.267108 | 0.005 | LS_CHAN_Voltage | Potentiostatic | Gamry_1
81471470 | 8 | 29805.1278 | 41 | 16 | 0 | 1 | 79511.71875 | 0.1001751 | 35.20128 | 0.081856 | 0.057746 | 1.267108 | 0.005 | LS_CHAN_Voltage | Potentiostatic | Gamry_1
81471470 | 8 | 29805.1278 | 41 | 16 | 0 | 2 | 63105.46875 | 0.0921009 | 29.20567 | 0.080392 | 0.04494 | 1.267108 | 0.005 | LS_CHAN_Voltage | Potentiostatic | Gamry_1
81471470 | 8 | 29805.1278 | 41 | 16 | 0 | 3 | 50214.84 | 0.0869972 | 23.46903 | 0.0798 | 0.034647 | 1.267108 | 0.005 | LS_CHAN_Voltage | Potentiostatic | Gamry_1
81471470 | 8 | 29805.1278 | 41 | 16 | 0 | 4 | 39902.34 | 0.0839435 | 18.21698 | 0.079736 | 0.026242 | 1.267108 | 0.005 | LS_CHAN_Voltage | Potentiostatic | Gamry_1
81471470 | 8 | 29805.1278 | 41 | 16 | 0 | 5 | 31699.22 | 0.0824734 | 13.67518 | 0.080135 | 0.019498 | 1.267108 | 0.005 | LS_CHAN_Voltage | Potentiostatic | Gamry_1
81471470 | 8 | 29805.1278 | 41 | 16 | 0 | 6 | 25136.72 | 0.0820141 | 9.90065 | 0.080793 | 0.014102 | 1.267108 | 0.005 | LS_CHAN_Voltage | Potentiostatic | Gamry_1
81471470 | 8 | 29805.1278 | 41 | 16 | 0 | 7 | 19980.47 | 0.0822093 | 6.935692 | 0.081608 | 0.009927 | 1.267108 | 0.005 | LS_CHAN_Voltage | Potentiostatic | Gamry_1
81471470 | 8 | 29805.1278 | 41 | 16 | 0 | 8 | 15878.91 | 0.0827837 | 4.616269 | 0.082515 | 0.006663 | 1.267108 | 0.005 | LS_CHAN_Voltage | Potentiostatic | Gamry_1
81471470 | 8 | 29805.1278 | 41 | 16 | 0 | 9 | 12597.66 | 0.0835724 | 2.831661 | 0.08347 | 0.004129 | 1.267108 | 0.005 | LS_CHAN_Voltage | Potentiostatic | Gamry_1
81471470 | 8 | 29805.1278 | 41 | 16 | 0 | 10 | 10019.53 | 0.0844414 | 1.502628 | 0.084412 | 0.002214 | 1.267108 | 0.005 | LS_CHAN_Voltage | Potentiostatic | Gamry_1
81471470 | 8 | 29805.1278 | 41 | 16 | 0 | 11 | 7928.241 | 0.0853412 | 0.4871731 | 0.085338 | 0.000726 | 1.267108 | 0.005 | LS_CHAN_Voltage | Potentiostatic | Gamry_1
81471470 | 8 | 29805.1278 | 41 | 16 | 0 | 12 | 6307.871 | 0.0862111 | -0.1969496 | 0.086211 | -0.000296 | 1.267108 | 0.005 | LS_CHAN_Voltage | Potentiostatic | Gamry_1
81471470 | 8 | 29805.1278 | 41 | 16 | 0 | 13 | 5034.722 | 0.0870408 | -0.6619855 | 0.087035 | -0.001006 | 1.267108 | 0.005 | LS_CHAN_Voltage | Potentiostatic | Gamry_1
81471470 | 8 | 29805.1278 | 41 | 16 | 0 | 14 | 3993.056 | 0.0877942 | -0.974054 | 0.087782 | -0.001492 | 1.267108 | 0.005 | LS_CHAN_Voltage | Potentiostatic | Gamry_1
81471470 | 8 | 29805.1278 | 41 | 16 | 0 | 15 | 3144.055 | 0.0885024 | -1.18003 | 0.088484 | -0.001823 | 1.267108 | 0.005 | LS_CHAN_Voltage | Potentiostatic | Gamry_1
81471470 | 8 | 29805.1278 | 41 | 16 | 0 | 16 | 2519.531 | 0.0891028 | -1.276382 | 0.089081 | -0.001985 | 1.267108 | 0.005 | LS_CHAN_Voltage | Potentiostatic | Gamry_1
81471470 | 8 | 29805.1278 | 41 | 16 | 0 | 17 | 2000.762 | 0.0896541 | -1.309639 | 0.089631 | -0.002049 | 1.267108 | 0.005 | LS_CHAN_Voltage | Potentiostatic | Gamry_1
81471470 | 8 | 29805.1278 | 41 | 16 | 0 | 18 | 1580.669 | 0.090157 | -1.306596 | 0.090134 | -0.002056 | 1.267108 | 0.005 | LS_CHAN_Voltage | Potentiostatic | Gamry_1
81471470 | 8 | 29805.1278 | 41 | 16 | 0 | 19 | 1253.634 | 0.0905734 | -1.274469 | 0.090551 | -0.002015 | 1.267108 | 0.005 | LS_CHAN_Voltage | Potentiostatic | Gamry_1
81471470 | 8 | 29805.1278 | 41 | 16 | 0 | 20 | 1000.702 | 0.0909501 | -1.225327 | 0.090929 | -0.001945 | 1.267108 | 0.005 | LS_CHAN_Voltage | Potentiostatic | Gamry_1
81471470 | 8 | 29805.1278 | 41 | 16 | 0 | 21 | 790.0281 | 0.0912834 | -1.157604 | 0.091265 | -0.001844 | 1.267108 | 0.005 | LS_CHAN_Voltage | Potentiostatic | Gamry_1
81471470 | 8 | 29805.1278 | 41 | 16 | 0 | 22 | 628.811 | 0.0915399 | -1.094802 | 0.091523 | -0.001749 | 1.267108 | 0.005 | LS_CHAN_Voltage | Potentiostatic | Gamry_1
81471470 | 8 | 29805.1278 | 41 | 16 | 0 | 23 | 502.2321 | 0.0917903 | -1.028317 | 0.091776 | -0.001647 | 1.267108 | 0.005 | LS_CHAN_Voltage | Potentiostatic | Gamry_1
81471470 | 8 | 29805.1278 | 41 | 16 | 0 | 24 | 400.1524 | 0.0920133 | -0.969891 | 0.092 | -0.001558 | 1.267108 | 0.005 | LS_CHAN_Voltage | Potentiostatic | Gamry_1
81471470 | 8 | 29805.1278 | 41 | 16 | 0 | 25 | 315.5048 | 0.092203 | -0.9196727 | 0.092191 | -0.00148 | 1.267108 | 0.005 | LS_CHAN_Voltage | Potentiostatic | Gamry_1
81471470 | 8 | 29805.1278 | 41 | 16 | 0 | 26 | 252.0161 | 0.0923922 | -0.8873275 | 0.092381 | -0.001431 | 1.267108 | 0.005 | LS_CHAN_Voltage | Potentiostatic | Gamry_1
81471470 | 8 | 29805.1278 | 41 | 16 | 0 | 27 | 200.3205 | 0.0925145 | -0.8515368 | 0.092504 | -0.001375 | 1.267108 | 0.005 | LS_CHAN_Voltage | Potentiostatic | Gamry_1
81471470 | 8 | 29805.1278 | 41 | 16 | 0 | 28 | 158.0056 | 0.0927084 | -0.8469706 | 0.092698 | -0.00137 | 1.267108 | 0.005 | LS_CHAN_Voltage | Potentiostatic | Gamry_1
81471470 | 8 | 29805.1278 | 41 | 16 | 0 | 29 | 125.558 | 0.0928979 | -0.8387804 | 0.092888 | -0.00136 | 1.267108 | 0.005 | LS_CHAN_Voltage | Potentiostatic | Gamry_1
81471470 | 8 | 29805.1278 | 41 | 16 | 0 | 30 | 99.734 | 0.0930723 | -0.8474883 | 0.093062 | -0.001377 | 1.267108 | 0.005 | LS_CHAN_Voltage | Potentiostatic | Gamry_1
81471470 | 8 | 29805.1278 | 41 | 16 | 0 | 31 | 79.44915 | 0.0931978 | -0.8566992 | 0.093187 | -0.001393 | 1.267108 | 0.005 | LS_CHAN_Voltage | Potentiostatic | Gamry_1
81471470 | 8 | 29805.1278 | 41 | 16 | 0 | 32 | 62.91946 | 0.0933996 | -0.8842558 | 0.093388 | -0.001441 | 1.267108 | 0.005 | LS_CHAN_Voltage | Potentiostatic | Gamry_1
81471470 | 8 | 29805.1278 | 41 | 16 | 0 | 33 | 49.86702 | 0.0936369 | -0.906003 | 0.093625 | -0.001481 | 1.267108 | 0.005 | LS_CHAN_Voltage | Potentiostatic | Gamry_1
81471470 | 8 | 29805.1278 | 41 | 16 | 0 | 34 | 40.0641 | 0.0937993 | -0.9469014 | 0.093786 | -0.00155 | 1.267108 | 0.005 | LS_CHAN_Voltage | Potentiostatic | Gamry_1
81471470 | 8 | 29805.1278 | 41 | 16 | 0 | 35 | 31.6723 | 0.0939771 | -1.073461 | 0.093961 | -0.001761 | 1.267108 | 0.005 | LS_CHAN_Voltage | Potentiostatic | Gamry_1
81471470 | 8 | 29805.1278 | 41 | 16 | 0 | 36 | 24.93351 | 0.0942888 | -1.061894 | 0.094273 | -0.001747 | 1.267108 | 0.005 | LS_CHAN_Voltage | Potentiostatic | Gamry_1
81471470 | 8 | 29805.1278 | 41 | 16 | 0 | 37 | 20.03205 | 0.0943857 | -1.158343 | 0.094366 | -0.001908 | 1.267108 | 0.005 | LS_CHAN_Voltage | Potentiostatic | Gamry_1
81471470 | 8 | 29805.1278 | 41 | 16 | 0 | 38 | 15.78283 | 0.0947493 | -1.269944 | 0.094726 | -0.0021 | 1.267108 | 0.005 | LS_CHAN_Voltage | Potentiostatic | Gamry_1
81471470 | 8 | 29805.1278 | 41 | 16 | 0 | 39 | 12.46675 | 0.0950022 | -1.363086 | 0.094975 | -0.00226 | 1.267108 | 0.005 | LS_CHAN_Voltage | Potentiostatic | Gamry_1
81471470 | 8 | 29805.1278 | 41 | 16 | 0 | 40 | 9.9734 | 0.0953403 | -1.45433 | 0.09531 | -0.00242 | 1.267108 | 0.005 | LS_CHAN_Voltage | Potentiostatic | Gamry_1
81471470 | 8 | 29805.1278 | 41 | 16 | 0 | 41 | 7.878151 | 0.0956428 | -1.542441 | 0.095608 | -0.002574 | 1.267108 | 0.005 | LS_CHAN_Voltage | Potentiostatic | Gamry_1
81471470 | 8 | 29805.1278 | 41 | 16 | 0 | 42 | 6.351626 | 0.0958987 | -1.722584 | 0.095855 | -0.002883 | 1.267108 | 0.005 | LS_CHAN_Voltage | Potentiostatic | Gamry_1
81471470 | 8 | 29805.1278 | 41 | 16 | 0 | 43 | 5.013369 | 0.0963962 | -1.965084 | 0.09634 | -0.003305 | 1.267108 | 0.005 | LS_CHAN_Voltage | Potentiostatic | Gamry_1
81471470 | 8 | 29805.1278 | 41 | 16 | 0 | 44 | 3.985969 | 0.0967624 | -2.036568 | 0.096701 | -0.003439 | 1.267108 | 0.005 | LS_CHAN_Voltage | Potentiostatic | Gamry_1
81471470 | 8 | 29805.1278 | 41 | 16 | 0 | 45 | 3.175813 | 0.0972784 | -2.205963 | 0.097206 | -0.003744 | 1.267108 | 0.005 | LS_CHAN_Voltage | Potentiostatic | Gamry_1
81471470 | 8 | 29805.1278 | 41 | 16 | 0 | 46 | 2.516103 | 0.0974303 | -2.442782 | 0.097342 | -0.004153 | 1.267108 | 0.005 | LS_CHAN_Voltage | Potentiostatic | Gamry_1
81471470 | 8 | 29805.1278 | 41 | 16 | 0 | 47 | 1.99553 | 0.0984722 | -2.708199 | 0.098362 | -0.004653 | 1.267108 | 0.005 | LS_CHAN_Voltage | Potentiostatic | Gamry_1
81471470 | 8 | 29805.1278 | 41 | 16 | 0 | 48 | 1.583615 | 0.0992639 | -2.960845 | 0.099131 | -0.005127 | 1.267108 | 0.005 | LS_CHAN_Voltage | Potentiostatic | Gamry_1
81471470 | 8 | 29805.1278 | 41 | 16 | 0 | 49 | 1.258052 | 0.1002799 | -3.107945 | 0.100132 | -0.005437 | 1.267108 | 0.005 | LS_CHAN_Voltage | Potentiostatic | Gamry_1
81471470 | 8 | 29805.1278 | 41 | 16 | 0 | 50 | 0.997765 | 0.101473 | -3.161891 | 0.101319 | -0.005597 | 1.267108 | 0.005 | LS_CHAN_Voltage | Potentiostatic | Gamry_1
81471470 | 8 | 29805.1278 | 41 | 16 | 0 | 51 | 0.7927448 | 0.1027268 | -3.117523 | 0.102575 | -0.005587 | 1.267108 | 0.005 | LS_CHAN_Voltage | Potentiostatic | Gamry_1
81471470 | 8 | 29805.1278 | 41 | 16 | 0 | 52 | 0.6290258 | 0.1037004 | -2.861877 | 0.103571 | -0.005178 | 1.267108 | 0.005 | LS_CHAN_Voltage | Potentiostatic | Gamry_1
81471470 | 8 | 29805.1278 | 41 | 16 | 0 | 53 | 0.4988825 | 0.1048638 | -2.649483 | 0.104752 | -0.004847 | 1.267108 | 0.005 | LS_CHAN_Voltage | Potentiostatic | Gamry_1
81471470 | 8 | 29805.1278 | 41 | 16 | 0 | 54 | 0.3985969 | 0.1055628 | -1.832711 | 0.105509 | -0.003376 | 1.267108 | 0.005 | LS_CHAN_Voltage | Potentiostatic | Gamry_1
81471470 | 8 | 29805.1278 | 41 | 16 | 0 | 55 | 0.316723 | 0.1048614 | -2.086478 | 0.104792 | -0.003818 | 1.267108 | 0.005 | LS_CHAN_Voltage | Potentiostatic | Gamry_1
81471470 | 8 | 29805.1278 | 41 | 16 | 0 | 56 | 0.2514753 | 0.1075504 | -2.695084 | 0.107431 | -0.005057 | 1.267108 | 0.005 | LS_CHAN_Voltage | Potentiostatic | Gamry_1
81471470 | 8 | 29805.1278 | 41 | 16 | 0 | 57 | 0.1999787 | 0.1098473 | -0.8687118 | 0.109835 | -0.001665 | 1.267108 | 0.005 | LS_CHAN_Voltage | Potentiostatic | Gamry_1
81471470 | 8 | 29805.1278 | 41 | 16 | 0 | 58 | 0.1587906 | 0.10743 | 0.6577946 | 0.107423 | 0.001233 | 1.267108 | 0.005 | LS_CHAN_Voltage | Potentiostatic | Gamry_1
81471470 | 8 | 29805.1278 | 41 | 16 | 0 | 59 | 0.1260081 | 0.1055908 | 0.3498265 | 0.105589 | 0.000645 | 1.267108 | 0.005 | LS_CHAN_Voltage | Potentiostatic | Gamry_1
81471470 | 8 | 29805.1278 | 41 | 16 | 0 | 60 | 0.1001603 | 0.1049582 | -0.2648355 | 0.104957 | -0.000485 | 1.267108 | 0.005 | LS_CHAN_Voltage | Potentiostatic | Gamry_1

## StatisticsByCycle_chan_8
Date_Time | Test_Time(s) | Step_Time(s) | Cycle_Index | Step_Index | Current(A) | Voltage(V) | Power(W) | Charge_Capacity(Ah) | Discharge_Capacity(Ah) | Charge_Energy(Wh) | Discharge_Energy(Wh) | Charge_Time(s) | Discharge_Time(s) | V_Max_On_Cycle(V) | Coulombic_Efficiency(%) | mAh/g | Aux_Temperature_2(℃) | Aux_dT/dt_2(℃/S) | CE_60mL_min | EE_60mL_min | VE_60mL_min
2022-04-29 15:54 | 4690.898944 | 60.0028 | 1 | 7 | 0 | 1.239127 | 0 | 0.29342 | 0.2791373 | 0.4337507 | 0.3855798 | 2112.948 | 2009.372 |  | 95.13 |  | 24.30809 | -0.0007176399 | 0.9513233 | 0.8889435 | 0.9344284
2022-04-29 17:04 | 8841.50784 | 60.0026 | 2 | 7 | 0 | 1.232132 | 0 | 0.2791629 | 0.2806027 | 0.4115078 | 0.3860438 | 2009.959 | 2020.556 |  | 100.52 |  | 24.30809 | -0.0007176399 | 1.005157 | 0.9381203 | 0.9333068
2022-04-29 18:13 | 13005.18 | 60.0019 | 3 | 7 | 0 | 1.224667 | 0 | 0.280491 | 0.281101 | 0.4129225 | 0.3859106 | 2019.578 | 2023.993 |  | 100.22 |  | 24.30809 | -0.0007176399 | 1.002175 | 0.9345837 | 0.9325554
2022-04-29 18:48 | 15131.4 | 60.0008 | 4 | 12 | 0 | 1.238289 | 0 | 0.2799836 | 0.277311 | 0.424533 | 0.3676394 | 1007.834 | 998.2985 |  | 99.05 |  | 24.30809 | -0.0007176399 | 0.9904542 | 0.8659855 | 0.8743317
2022-04-29 19:24 | 17259.49 | 60.002 | 5 | 12 | 0 | 1.229568 | 0 | 0.2773201 | 0.2804446 | 0.4204765 | 0.3712012 | 998.336 | 1009.663 |  | 101.13 |  | 24.30809 | -0.0007176399 | 1.011267 | 0.8828109 | 0.8729753
2022-04-29 19:59 | 19389.67 | 60.0026 | 6 | 12 | 0 | 1.23066 | 0 | 0.280463 | 0.2779185 | 0.4249039 | 0.3676841 | 1009.572 | 1000.508 |  | 99.09 |  | 24.30809 | -0.0007176399 | 0.9909275 | 0.8653348 | 0.8732574
2022-04-29 20:23 | 20830.67 | 60.002 | 7 | 17 | 0 | 1.244257 | 0 | 0.2766417 | 0.2737125 | 0.431761 | 0.3493716 | 663.9858 | 656.9243 |  | 98.94 |  | 24.30809 | -0.0007176399 | 0.9894114 | 0.8091783 | 0.817838
2022-04-29 20:47 | 22265.88 | 60.0026 | 8 | 17 | 0 | 1.241747 | 0 | 0.2740164 | 0.2739543 | 0.4277792 | 0.3494041 | 657.6303 | 657.477 |  | 99.98 |  | 24.30809 | -0.0007176399 | 0.9997736 | 0.8167862 | 0.8169712
2022-04-29 21:11 | 23694.4 | 60.0028 | 9 | 17 | 0 | 1.244221 | 0 | 0.274012 | 0.2711208 | 0.4277264 | 0.3457037 | 657.6601 | 650.762 |  | 98.94 |  | 24.30809 | -0.0007176399 | 0.9894486 | 0.8082355 | 0.8168545
2022-04-29 21:30 | 24769.15712 | 60.0015 | 10 | 22 | 0 | 1.26703 | 0 | 0.270145 | 0.260184 | 0.434415 | 0.32032 | 486.286 | 468.3699 |  | 96.31 |  | 24.43951 | -0.007815361 | 0.9631272 | 0.7373594 | 0.7655889
2022-04-29 21:47 | 25824.75 | 60.0026 | 11 | 22 | 0 | 1.26462 | 0 | 0.2603377 | 0.259381 | 0.419157 | 0.3191621 | 468.6041 | 466.9001 |  | 99.63 |  | 24.34886 | 0.01708746 | 0.9963254 | 0.761438 | 0.7642463
2022-04-29 22:05 | 26876.75 | 60.0019 | 12 | 22 | 0 | 1.265137 | 0 | 0.2594266 | 0.2583053 | 0.4176171 | 0.3176609 | 466.9318 | 464.967 |  | 99.57 |  | 24.21298 | -0.04266024 | 0.9956776 | 0.7606512 | 0.7639533
2022-04-29 22:19 | 27736.74 | 60.0026 | 13 | 27 | 0 | 1.266323 | 0 | 0.2573527 | 0.2564705 | 0.4259273 | 0.3040488 | 370.5814 | 369.3187 |  | 99.66 |  | 24.42731 | 0.03391087 | 0.9965722 | 0.7138515 | 0.7163068
2022-04-29 22:33 | 28595.52 | 60.0027 | 14 | 27 | 0 | 1.263765 | 0 | 0.2566453 | 0.2563401 | 0.4245721 | 0.3037951 | 369.5657 | 369.1234 |  | 99.88 |  | 24.37221 | 0.01485407 | 0.9988108 | 0.7155325 | 0.7163844
2022-04-29 22:48 | 29451.73 | 60.0033 | 15 | 27 | 0 | 1.262544 | 0 | 0.2563184 | 0.2548516 | 0.4238744 | 0.3019069 | 369.1003 | 367.0098 |  | 99.43 |  | 24.35728 | -0.01393497 | 0.9942774 | 0.7122555 | 0.7163549
2022-04-29 17:04 | 8841.50784 | 60.0026 | 2 | 7 | 0 | 1.232132 | 0 | 0.2791629 | 0.2806027 | 0.4115078 | 0.3860438 | 2009.959 | 2020.556 |  | 100.52 |  | 24.30809 | -0.0007176399 | 1.005157 | 0.9381203 | 0.9333068
2022-04-29 19:24 | 17259.49 | 60.002 | 5 | 12 | 0 | 1.229568 | 0 | 0.2773201 | 0.2804446 | 0.4204765 | 0.3712012 | 998.336 | 1009.663 |  | 101.13 |  | 24.30809 | -0.0007176399 | 1.011267 | 0.8828109 | 0.8729753
2022-04-29 20:47 | 22265.88 | 60.0026 | 8 | 17 | 0 | 1.241747 | 0 | 0.2740164 | 0.2739543 | 0.4277792 | 0.3494041 | 657.6303 | 657.477 |  | 99.98 |  | 24.30809 | -0.0007176399 | 0.9997736 | 0.8167862 | 0.8169712
2022-04-29 21:47 | 25824.75 | 60.0026 | 11 | 22 | 0 | 1.26462 | 0 | 0.2603377 | 0.259381 | 0.419157 | 0.3191621 | 468.6041 | 466.9001 |  | 99.63 |  | 24.34886 | 0.01708746 | 0.9963254 | 0.761438 | 0.7642463
2022-04-29 22:33 | 28595.52 | 60.0027 | 14 | 27 | 0 | 1.263765 | 0 | 0.2566453 | 0.2563401 | 0.4245721 | 0.3037951 | 369.5657 | 369.1234 |  | 99.88 |  | 24.37221 | 0.01485407 | 0.9988108 | 0.7155325 | 0.7163844